## HEV
Coin-cell | Channel | Date | Electrode | Cell Maker | CCA Type | CCA Lot # | CCA Milling (Jet/Hammer/etc.) | Sample Prep Details | Sample Purpose/Description | Active Material | Active Material Lot # | Electrolyte | Theoretical Cap [mAh/g] | Electrolyte vol [µL] | Active Loading [wt%] | CCA Loading (wt%) | Binder Loading (wt%) | Foil Mass [mg] | Foil thickness [µm] | Target Active loading [mg/cm2] | Target Density [g/cc] | Desired Cathode mass [mg] | Total [mg] | Active [mg] | Active loading [mg/cm2] | Target Thickness [μm] | Thickness [μm] | Density [g/cm3] | Theoretical Capacity [mAh] | capacity [Ah] | Active mass [g] | Compressed 2-Wire [Ω] | Compressed 4-probe @ 10mA [Ω] | Compressed Thru-Plane @ XmA [Ω] | Compressed Thru-Plane [S/cm] | Compressed Thru-Plane [S/cm] | Compressed Thru-Plane [S/cm] | 0.2C | 0.5C | 1C | 2C | 3C | 4C | 5C | 7C | 10C | 15C | 20C | 80% Voltage | 80% SOC Rtot | 80% SOC DCIR | 80% SOC Ionic | 50% Voltage | 50% SOC Rtot | 50% SOC DCIR | 50% SOC Ionic | 20% Voltage | 20% SOC Rtot | 20% SOC DCIR | 20% SOC Ionic | HS F1 | HS F2 | HS 0.2C | HS 0.5C | HS 1C | HS 2C | HS 3C | HS 4C | HS 5C | HS 7C | HS 10C | HS 15C | HS 20C | HS 80% Voltage | HS 80% SOC Rtot | HS 80% SOC DCIR | HS 80% SOC Ionic | HS 50% Voltage | HS 50% SOC Rtot | HS 50% SOC DCIR | HS 50% SOC Ionic | HS 20% Voltage | HS 20% SOC Rtot | HS 20% SOC DCIR | HS 20% SOC Ionic
B0654A | 1 | 2015-11-04 | Electrode Cast | KG | LITX200 | 83518 |  |  | BASELINE |  |  | EC:DMC:EMC w/ 1% VC | 160 | 100 | 93 | 4 | 3 | 18.6 | 36 |  |  |  | 37.04 | 17.1492 | 9.688814 |  | 78 | 2.480495 | 2.743872 | 0.002743872 |  | 540 | [5 empty] | 159.94 | 154.956 | 150.385 | 144.957 | 141.513 | 138.477 | 135.484 | 129.536 | 119.78 | 69.309 | [5 empty] | 3.78927 | 14.7172 | 11.3021
B0654B | 2 | 2015-11-04 | 10696-56-3 | KG | LITX200 | 83518 |  |  | BASELINE |  |  | EC:DMC:EMC w/ 1% VC | 160 | 100 | 93 |  |  | 18.6 | 36 |  |  |  | 37.47 | 17.5491 | 9.914746 |  | 78 | 2.538337 | 2.807856 | 0.002807856 |  | 550 | [5 empty] | 160.2 | 155.078 | 150.371 | 144.963 | 141.584 | 138.78 | 136.26 | 131.622 | 123.936 | 79.234 | [5 empty] | 3.79408 | 14.3747 | 11.3707
B0654C | 3 | 2015-11-04 | 10696-56-3 | KG | LITX200 | 83518 |  |  | BASELINE |  |  | EC:DMC:EMC w/ 1% VC | 160 | 100 | 93 |  |  | 18.6 | 36 |  |  |  | 37.95 | 17.9955 | 10.16695 |  | 80 | 2.484592 | 2.87928 | 0.00287928 |  | 550 | [5 empty] | 160.265 | 155.274 | 150.693 | 145.136 | 141.755 | 46.2655 | 97.1983 | 131.82 | 122.655 | 70.6938 | [5 empty] | 3.7895 | 11.5564 | 8.91645
B0654D | 4 | 2015-11-04 | 10696-56-4 | KG | LITX200 | 83518 |  |  | BASELINE |  |  | EC:DMC:EMC w/ 1% VC | 160 | 100 | 93 |  |  | 18.6 | 36 |  |  |  | 39.93 | 19.8369 | 11.20729 |  | 84 | 2.510593 | 3.173904 | 0.003173904 |  | 540 | [5 empty] | 160.62 | 155.666 | 151.25 | 145.953 | 142.327 | 139.574 | 137.156 | 132.071 | 108.879 | 54.4274 | [5 empty] | 3.78721 | 9.35621 | 7.01957
B0654E | 5 | 2015-11-04 | 10696-56-4 | KG | LITX200 | 83518 |  |  | BASELINE |  |  | EC:DMC:EMC w/ 1% VC | 160 | 100 | 93 |  |  | 18.6 | 36 |  |  |  | 39.38 | 19.3254 | 10.91831 |  | 83 | 2.497896 | 3.092064 | 0.003092064 |  | 550 | [5 empty] | 159.886 | 154.868 | 150.259 | 144.947 | 141.465 | 138.544 | 135.794 | 130.428 | 117.524 | 59.0019 | [5 empty] | 3.75593 | 17.2046 | 14.1644
B0655A | 6 | 2015-11-04 | 10696-57-3 | KG | M11588 HT DINO 10670-67B |  |  |  | Sample for Panasonic Kobe |  |  | EC:DMC:EMC w/ 1% VC | 160 | 100 | 93 |  |  | 18.5 | 36 |  |  |  | 37.82 | 17.9676 | 10.15119 |  | 79 | 2.538431218 | 2.874816 | 0.002874816 |  | 250 |  |  | #DIV/0! | #DIV/0! | #DIV/0! | 160.165 | 155.176 | 150.571 | 145.374 | 142.012 | 139.264 | 136.834 | 132.524 | 125.605 | 80.4944 | [5 empty] | 3.79973 | 10.7243 | 8.29109
B0655B | 7 | 2015-11-04 | 10696-57-3 | KG | M11588 HT DINO 10670-67B |  |  |  | Sample for Panasonic Kobe |  |  | EC:DMC:EMC w/ 1% VC | 160 | 100 | 93 |  |  | 18.5 | 36 |  |  |  | 36.71 | 16.9353 | 9.567966 |  | 77 | 2.509301 | 2.709648 | 0.002709648 |  | 260 |  |  | #DIV/0! | #DIV/0! | #DIV/0! | 159.306 | 154.295 | 149.594 | 144.321 | 140.927 | 138.305 | 135.823 | 131.419 | 124.704 | 94.9502 | [5 empty] | 3.7985 | 11.8476 | 9.33595
B0655C | 8 | 2015-11-04 | 10696-57-2 | KG | M11588 HT DINO 10670-67B |  |  |  | Sample for Panasonic Kobe |  |  | EC:DMC:EMC w/ 1% VC | 160 | 100 | 93 |  |  | 18.7 | 36 |  |  |  | 36.01 | 16.0983 | 9.095085 |  | 75 | 2.507605389 | 2.575728 | 0.002575728 |  | 270 |  |  | #DIV/0! | #DIV/0! | #DIV/0! | 161.004 | 156.024 | 151.415 | 145.819 | 142.304 | 139.373 | 136.887 | 132.74 | 127.114 | 107.795 | [5 empty] | 3.79118 | 11.5533 | 8.87619
B0655D | 9 | 2015-11-04 | 10696-57-2 | KG | M11588 HT DINO 10670-67B |  |  |  | Sample for Panasonic Kobe |  |  | EC:DMC:EMC w/ 1% VC | 160 | 100 | 93 |  |  | 18.7 | 36 |  |  |  | 35.94 | 16.0332 | 9.058305 |  | 75 | 2.497465 | 2.565312 | 0.002565312 |  | 260 |  |  | #DIV/0! | #DIV/0! | #DIV/0! | 161.318 | 156.265 | 151.599 | 146.179 | 142.799 | 139.885 | 137.412 | 133.391 | 127.799 | 104.557 | [5 empty] | 3.78912 | 11.1766 | 8.24853
B0656A | 10 | 2015-11-05 | 10696-58-1 | KG | M11457 HT 30 Minute SPEX |  |  |  | Sample for Panasonic Kobe |  |  | EC:DMC:EMC w/ 1% VC | 160 | 100 | 93 |  |  | 18.65 | 36 |  |  |  | 38.4 | 18.3675 | 10.37712 |  | 81 | 2.479598 | 2.9388 | 0.0029388 |  | 1500 |  |  | #DIV/0! | #DIV/0! | #DIV/0! | 160.691 | 155.782 | 151.057 | 145.297 | 141.372 | 137.897 | 134.711 | 128.297 | 113.451 | 60.0522 | [5 empty] | 3.7882 | 17.739 | 14.8829
B0656B | 11 | 2015-11-05 | 10696-58-1 | KG | M11457 HT 30 Minute SPEX |  |  |  | Sample for Panasonic Kobe |  |  | EC:DMC:EMC w/ 1% VC | 160 | 100 | 93 |  |  | 18.65 | 36 |  |  |  | 38.3 | 18.2745 | 10.32458 |  | 80 | 2.523112 | 2.92392 | 0.00292392 |  | 1450 |  |  | #DIV/0! | #DIV/0! | #DIV/0! | 161.541 | 156.662 | 151.979 | 146.67 | 142.789 | 139.504 | 136.733 | 131.283 | 118.687 | 65.6136 | [5 empty] | 3.78775 | 12.853 | 10.0548
B0656C | 12 | 2015-11-05 | 10696-58-1 | KG | M11457 HT 30 Minute SPEX |  |  |  | Sample for Panasonic Kobe |  |  | EC:DMC:EMC w/ 1% VC | 160 | 100 | 93 |  |  | 18.65 | 36 |  |  |  | 38.77 | 18.7116 | 10.57153 |  | 81 | 2.526051 | 2.993856 | 0.002993856 |  | 1400 |  |  | #DIV/0! | #DIV/0! | #DIV/0! | 161.682 | 156.842 | 152.22 | 146.755 | 142.987 | 139.799 | 137.144 | 131.852 | 118.1 | 64.6761 | [5 empty] | 3.78775 | 12.1286 | 9.42771
B0656D | 13 | 2015-11-05 | 10696-58-1 | KG | M11457 HT 30 Minute SPEX |  |  |  | Sample for Panasonic Kobe |  |  | EC:DMC:EMC w/ 1% VC | 160 | 100 | 93 |  |  | 18.65 | 36 |  |  |  | 38.3 | 18.2745 | 10.32458 |  | 80 | 2.523112 | 2.92392 | 0.00292392 |  | 1400 |  |  | #DIV/0! | #DIV/0! | #DIV/0! | 160.457 | 155.623 | 151.007 | 145.564 | 141.603 | 138.034 | 134.82 | 128.256 | 114.735 | 65.4336 | [5 empty] | 3.78698 | 13.4231 | 10.323
B0657A | 14 | 2015-11-05 | 10696-59-2 | KG | Denka Black |  |  |  | BASELINE |  |  | EC:DMC:EMC w/ 1% VC | 160 | 100 | 93 |  |  | 18.5 | 36 |  |  |  | 39.15 | 19.2045 | 10.85 |  | 83 | 2.48227 | 3.07272 | 0.00307272 |  | 625 |  |  | #DIV/0! | #DIV/0! | #DIV/0! | 159.367 | 154.378 | 149.647 | 143.731 | 139.247 | 134.85 | 130.778 | 122.242 | 100.606 | 45.5403 | [5 empty] | 3.78653 | 15.1294 | 12.4472
B0657B | 15 | 2015-11-05 | 10696-59-2 | KG | Denka Black |  |  |  | BASELINE |  |  | EC:DMC:EMC w/ 1% VC | 160 | 100 | 93 |  |  | 18.5 | 36 |  |  |  | 39.12 | 19.1766 | 10.83424 |  | 82 | 2.532547 | 3.068256 | 0.003068256 |  | 600 |  |  | #DIV/0! | #DIV/0! | #DIV/0! | 160.39 | 155.469 | 150.749 | 144.914 | 140.711 | 137.041 | 133.884 | 127.82 | 114.499 | 58.6807 | [5 empty] | 3.78744 | 12.4161 | 9.91892
B0657C | 16 | 2015-11-05 | 10696-59-2 | KG | Denka Black |  |  |  | BASELINE |  |  | EC:DMC:EMC w/ 1% VC | 160 | 100 | 93 |  |  | 18.5 | 36 |  |  |  | 38.86 | 18.9348 | 10.69763 |  | 81 | 2.556183 | 3.029568 | 0.003029568 |  | 640 |  |  | #DIV/0! | #DIV/0! | #DIV/0! | 159.668 | 154.709 | 149.962 | 144.315 | 140.489 | 137.023 | 133.801 | 127.044 | 113.092 | 57.2736 | [5 empty] | 3.78729 | 13.9497 | 11.3109
B0657D | 33 | 2015-11-05 | 10696-59-2 | KG | Denka Black |  |  |  | BASELINE |  |  | EC:DMC:EMC w/ 1% VC | 160 | 100 | 93 |  |  | 18.5 | 36 |  |  |  | 38.67 | 18.7581 | 10.59779661 |  | 82 | 2.47727831 | 3.001296 | 0.003001296 |  | 590 |  |  | #DIV/0! | #DIV/0! | #DIV/0! | 159.442 | 154.535 | 149.848 | 144.279 | 140.115 | 136.579 | 133.685 | 128.419 | 118.388 | 69.3029 | [5 empty] | 3.78653 | 12.5013 | 10.0295
B0664A | 8 | 2015-11-12 | 10696-63-2 | KG | M11457 HT 1 Hour SPEX |  |  |  | Sample for Panasonic Kobe |  |  | EC:DMC:EMC w/ 1% VC | 160 | 100 | 93 |  |  | 18.5 | 36 |  |  |  | 36.46 | 16.7028 | 9.43661 |  | 76 | 2.536723 | 2.672448 | 0.002672448 |  | 3500 |  |  | #DIV/0! | #DIV/0! | #DIV/0! | 159.6199 | 154.7705 | 150.0706 | 144.2033671 | 140.3657 | 136.9651 | 134.0254 | 129.1101 | 121.0336 | 80.19613478 | 47.97399 |  |  |  |  | 3.7882 | 16.4412 | 12.9018
B0664B | 9 | 2015-11-12 | 10696-63-2 | KG | M11457 HT 1 Hour SPEX |  |  |  | Sample for Panasonic Kobe |  |  | EC:DMC:EMC w/ 1% VC | 160 | 100 | 93 |  |  | 18.5 | 36 |  |  |  | 36.63 | 16.8609 | 9.525932 |  | 76 | 2.560734 | 2.697744 | 0.002697744 |  | 4000 |  |  | #DIV/0! | #DIV/0! | #DIV/0! | 160.2524 | 155.3535 | 150.591 | 145.1168 | 141.5168 | 138.3378 | 135.692638 | 131.0962 | 122.8226 | 78.69094 | 46.65824 |  |  |  |  | 3.78897 | 16.1349 | 12.3444
B0664C | 10 | 2015-11-12 | 10696-63-2 | KG | M11457 HT 1 Hour SPEX |  |  |  | Sample for Panasonic Kobe |  |  | EC:DMC:EMC w/ 1% VC | 160 | 100 | 93 |  |  | 18.5 | 36 |  |  |  | 36.91 | 17.1213 | 9.673051 |  | 78 | 2.47646 | 2.739408 | 0.002739408 |  | 4000 |  |  | #DIV/0! | #DIV/0! | #DIV/0! | 159.2052 | 154.2757 | 149.5330378 | 143.6456 | 139.8083 | 136.3915 | 133.5763 | 128.5182784 | 119.1732 | 73.97219 | 43.77588 |  |  |  |  | 3.7879 | 17.0817 | 13.6721
B0664D | 11 | 2015-11-12 | 10696-63-2 | KG | M11457 HT 1 Hour SPEX |  |  |  | Sample for Panasonic Kobe |  |  | EC:DMC:EMC w/ 1% VC | 160 | 100 | 93 |  |  | 18.5 | 36 |  |  |  | 36.94 | 17.1492 | 9.688814 |  | 78 | 2.480495 | 2.743872 | 0.002743872 |  | 3800 |  |  | #DIV/0! | #DIV/0! | #DIV/0! | 160.1008 | 155.29 | 150.5143 | 144.6773 | 140.8112 | 137.2659 | 134.2103 | 129.0264 | 120.8453 | 81.67728 | 49.29093 |  |  |  |  | 3.78866 | 14.8865 | 11.2706
B0667A | 1 | 2015-11-19 | 10696-64-1 | KG | LITX200 | 83518 |  |  | BASELINE |  |  | EC:DMC:EMC w/ 1% VC | 160 | 100 | 96.5 |  |  | 18.46 | 36 |  |  |  | 37.5 | 18.3736 | 10.38056 |  | 79 | 2.501642 | 2.939776 | 0.002939776 |  | 5300 |  |  | #DIV/0! | #DIV/0! | #DIV/0! | 161.404 | 156.367 | 151.583 | 145.838 | 141.726 | 138.663 | 135.031 | 129.658 | 119.716 | 68.2608 | 39.5909 |  |  |  |  | 3.78943 | 15.1171 | 12.0023
B0667B | 2 | 2015-11-19 | 10696-64-1 | KG | LITX200 | 83518 |  |  | BASELINE |  |  | EC:DMC:EMC w/ 1% VC | 160 | 100 | 96.5 |  |  | 18.46 | 36 |  |  |  | 37.54 | 18.4122 | 10.40237 |  | 78 | 2.566586 | 2.945952 | 0.002945952 |  | - |  |  | #DIV/0! | #DIV/0! | #DIV/0! | 160.34 | 155.314 | 150.542 | 144.771 | 140.606 | 137.626 | 134.094 | 129.02 | 118.911 | 67.7947 | 39.4856 |  |  |  |  | 3.78759 | 14.0563 | 10.752
B0667C | 3 | 2015-11-19 | 10696-64-1 | KG | LITX200 | 83518 |  |  | BASELINE |  |  | EC:DMC:EMC w/ 1% VC | 160 | 100 | 96.5 |  |  | 18.46 | 36 |  |  |  | 37.82 | 18.6824 | 10.55503 |  | 79 | 2.543687 | 2.989184 | 0.002989184 |  | - |  |  | #DIV/0! | #DIV/0! | #DIV/0! | 151.234 | 156.51 | 151.727 | 145.694 | 141.468 | 138.017 | 135.387 | 130.334 | 119.94 | 64.9176 | 36.4536 |  |  |  |  | 3.78805 | 16.3732 | 13.3211
B0667D | 4 | 2015-11-19 | 10696-64-1 | KG | LITX200 | 83518 |  |  | BASELINE |  |  | EC:DMC:EMC w/ 1% VC | 160 | 100 | 96.5 |  |  | 18.46 | 36 |  |  |  | 38.31 | 19.15525 | 10.82218 |  | 81 | 2.492153 | 3.06484 | 0.00306484 |  | - |  |  | #DIV/0! | #DIV/0! | #DIV/0! | 159.186 | 154.372 | 149.416 | 143.041 | 138.539 | 135.305 | 131.616 | 125.287 | 112.965 | 60.6609 | 36.3743 |  |  |  |  | 3.78592 | 14.64 | 11.463
B0668A | 5 | 2015-11-19 | 10696-65-1 | KG | M11588 HT DINO 10670-67B |  |  |  | Sample for Panasonic Kobe |  |  | EC:DMC:EMC w/ 1% VC | 160 | 100 | 96.5 |  |  | 18.4 | 36 |  |  |  | 36.32 | 17.2928 | 9.769944 |  | 76 | 2.531073 | 2.766848 | 0.002766848 |  | 2300 |  |  | #DIV/0! | #DIV/0! | #DIV/0! | 160.314 | 155.178 | 150.338 | 144.845 | 141.188 | 138.79 | 135.814 | 131.537 | 125.01 | 91.9429 | 52.3295 |  |  |  |  | 3.78973 | 14.1628 | 11.0413
B0668B | 6 | 2015-11-19 | 10696-65-1 | KG | M11588 HT DINO 10670-67B |  |  |  | Sample for Panasonic Kobe |  |  | EC:DMC:EMC w/ 1% VC | 160 | 100 | 96.5 |  |  | 18.4 | 36 |  |  |  | 36.42 | 17.3893 | 9.824463 |  | 77 | 2.48312 | 2.782288 | 0.002782288 |  | - |  |  | #DIV/0! | #DIV/0! | #DIV/0! | 160.852 | 155.816 | 150.943 | 145.485 | 141.8 | 139.391 | 136.508 | 132.436 | 126.308 | 99.678 | 57.2734 |  |  |  |  | 3.79049 | 13.8203 | 10.7163
B0668C | 7 | 2015-11-19 | 10696-65-3 | KG | M11588 HT DINO 10670-67B |  |  |  | Sample for Panasonic Kobe |  |  | EC:DMC:EMC w/ 1% VC | 160 | 100 | 96.5 |  |  | 18.44 | 36 |  |  |  | 37.14 | 18.0455 | 10.19519774 |  | 77 | 2.576822 | 2.88728 | 0.00288728 |  | - |  |  | #DIV/0! | #DIV/0! | #DIV/0! | 161.025 | 155.92 | 151.111 | 145.566 | 141.757 | 138.959 | 135.719 | 130.96 | 123.238 | 83.4602 | 48.2923 |  |  |  |  | 3.78927 | 13.8492 | 10.8785
B0668D | 8 | 2015-11-19 | 10696-65-3 | KG | M11588 HT DINO 10670-67B |  |  |  | Sample for Panasonic Kobe |  |  | EC:DMC:EMC w/ 1% VC | 160 | 100 | 96.5 |  |  | 18.44 | 36 |  |  |  | 37.32 | 18.2192 | 10.29333 |  | 79 | 2.480620155 | 2.915072 | 0.002915072 |  | - |  |  | #DIV/0! | #DIV/0! | #DIV/0! | 160.822 | 155.881 | 151.038 | 145.31 | 141.676 | 139.134 | 136.141 | 131.762 | 124.399 | 85.5294 | 50.6144 |  |  |  |  | 3.78882 | 13.214 | 10.345
B0669A | 9 | 2015-11-20 | 10696-67-2 | KG | M11457 HT 30 Minute SPEX |  |  |  | Sample for Panasonic Kobe |  |  | EC:DMC:EMC w/ 1% VC | 160 | 100 | 96.5 |  |  | 18.44 | 36 |  |  |  | 35.63 | 16.58835 | 9.371949 |  | 75 | 2.490222 | 2.654136 | 0.002654136 |  | 17000 |  |  | #DIV/0! | #DIV/0! | #DIV/0! | 160.636 | 155.466 | 150.728 | 145.28 | 141.411 | 138.311 | 135.672 | 131.045 | 123.81 | 83.8312 | 48.7491 |  |  |  |  | 3.78927 | 15.5341 | 11.8432
B0669B | 10 | 2015-11-20 | 10696-67-2 | KG | M11457 HT 30 Minute SPEX |  |  |  | Sample for Panasonic Kobe |  |  | EC:DMC:EMC w/ 1% VC | 160 | 100 | 96.5 |  |  | 18.44 | 36 |  |  |  | 35.65 | 16.60765 | 9.382853 |  | 75 | 2.493119 | 2.657224 | 0.002657224 |  |  |  |  | #DIV/0! | #DIV/0! | #DIV/0! | 158.545 | 153.453 | 148.574 | 142.506 | 138.387 | 135.234 | 132.499 | 127.822 | 120.844 | 86.3397 | 48.0448 |  |  |  |  | 3.7882 | 17.6683 | 14.029
B0669C | 11 | 2015-11-20 | 10696-67-2 | KG | M11457 HT 30 Minute SPEX |  |  |  | Sample for Panasonic Kobe |  |  | EC:DMC:EMC w/ 1% VC | 160 | 100 | 96.5 |  |  | 18.44 | 36 |  |  |  | 35.85 | 16.80065 | 9.491893 |  | 75 | 2.522092 | 2.688104 | 0.002688104 |  |  |  |  | #DIV/0! | #DIV/0! | #DIV/0! | 160.015 | 154.83 | 150.062 | 144.756 | 140.872 | 137.78 | 135.026 | 129.949 | 121.787 | 84.7979 | 48.8006 |  |  |  |  | 3.78866 | 16.908 | 13.2629
B0669D | 12 | 2015-11-20 | 10696-67-2 | KG | M11457 HT 30 Minute SPEX |  |  |  | Sample for Panasonic Kobe |  |  | EC:DMC:EMC w/ 1% VC | 160 | 100 | 96.5 |  |  | 18.44 | 36 |  |  |  | 35.9 | 16.8489 | 9.519153 |  | 75 | 2.529335 | 2.695824 | 0.002695824 |  |  |  |  | #DIV/0! | #DIV/0! | #DIV/0! | 160.689 | 155.453 | 150.652 | 144.832 | 140.515 | 137.009 | 133.96 | 128.766 | 121.228 | 82.6479 | 44.3117 |  |  |  |  | 3.78958 | 18.2055 | 14.4376
B0670A | 13 | 2015-11-20 | 10696-66-1 | KG | Denka Black |  |  |  | BASELINE |  |  | EC:DMC:EMC w/ 1% VC | 160 | 100 | 96.5 |  |  | 18.44 | 36 |  |  |  | 35.89 | 16.83925 | 9.513700565 |  | 75 | 2.527886 | 2.69428 | 0.00269428 |  | 11000 |  |  | #DIV/0! | #DIV/0! | #DIV/0! | 158.774 | 153.544 | 148.394 | 141.356 | 135.379 | 130.118 | 125.278 | 116.136 | 102.21 | 57.7102 | 33.9222 |  |  |  |  | 3.78683 | 22.2298 | 18.2323
B0670B | 14 | 2015-11-20 | 10696-66-1 | KG | Denka Black |  |  |  | BASELINE |  |  | EC:DMC:EMC w/ 1% VC | 160 | 100 | 96.5 |  |  | 18.44 | 36 |  |  |  | 35.98 | 16.9261 | 9.562768 |  | 76 | 2.477401 | 2.708176 | 0.002708176 |  |  |  |  | #DIV/0! | #DIV/0! | #DIV/0! | 160.395 | 155.15 | 150.323 | 144.434 | 140.51 | 137.247 | 134.387 | 129.312 | 121.896 | 89.9489 | 51.2455 |  |  |  |  | 3.78882 | 16.413 | 13.0876
B0670C | 15 | 2015-11-20 | 10696-66-1 | KG | Denka Black |  |  |  | BASELINE |  |  | EC:DMC:EMC w/ 1% VC | 160 | 100 | 96.5 |  |  | 18.44 | 36 |  |  |  | 36.46 | 17.3893 | 9.824463 |  | 77 | 2.48312 | 2.782288 | 0.002782288 |  |  |  |  | #DIV/0! | #DIV/0! | #DIV/0! | 157.399 | 152.088 | 147.136 | 140.722 | 135.286 | 129.977 | 124.986 | 115.313 | 98.6591 | 55.8907 | 33.3085 |  |  |  |  | 3.78576 | 22.2259 | 18.3863
B0670D | 16 | 2015-11-20 | 10696-66-1 | KG | Denka Black |  |  |  | BASELINE |  |  | EC:DMC:EMC w/ 1% VC | 160 | 100 | 96.5 |  |  | 18.44 | 36 |  |  |  | 37.83 | 18.71135 | 10.57138 |  | 80 | 2.489728 | 2.993816 | 0.002993816 |  |  |  |  | #DIV/0! | #DIV/0! | #DIV/0! | 158.111 | 152.777 | 147.835 | 141.495 | 136.403 | 131.423 | 126.631 | 117.066 | 99.1641 | 51.0629 | 30.7386 |  |  |  |  | 3.78637 | 20.6524 | 17.1865
B0676A | 33 | 2015-11-30 | 10696-56-3 | KG | LITX200 | 83518 |  |  | BASELINE |  |  | EC:DMC:EMC w/ 1% VC | 160 | 100 | 93 |  |  | 18.6 | 36 |  |  |  | 38.36 | 18.3768 | 10.38237 |  | 81 | 2.480854 | 2.940288 | 0.002940288 |  | 510 |  |  | #DIV/0! | #DIV/0! | #DIV/0! | 159.256 | 154.181 | 149.46 | 144.048 | 139.984 | 136.757 | 133.956 | 128.529 | 117.711 | 62.8082 | 36.0096
B0676B | 34 | 2015-11-30 | 10696-56-3 | KG | LITX200 | 83518 |  |  | BASELINE |  |  | EC:DMC:EMC w/ 1% VC | 160 | 100 | 93 |  |  | 18.6 | 36 |  |  |  | 37.34 | 17.4282 | 9.846440678 |  | 78 | 2.520850148 | 2.788512 | 0.002788512 |  | 470 |  |  | #DIV/0! | #DIV/0! | #DIV/0! | 159.148 | 154.014 | 149.226 | 143.296 | 139.15 | 135.92 | 133.244 | 128.27 | 119.218 | 72.7593 | 41.2557
B0676C | 35 | 2015-11-30 | 10696-56-3 | KG | LITX200 | 83518 |  |  | BASELINE |  |  | EC:DMC:EMC w/ 1% VC | 160 | 100 | 93 |  |  | 18.6 | 36 |  |  |  | 38.48 | 18.4884 | 10.44542 |  | 81 | 2.49592 | 2.958144 | 0.002958144 |  | 440 |  |  | #DIV/0! | #DIV/0! | #DIV/0! | 158.554 | 153.454 | 148.748 | 143.128 | 139.134 | 136.037 | 133.264 | 128.134 | 116.493 | 63.0235 | 37.6373
B0677A | 36 | 2015-11-30 | 10696-57-3 | KG | M11588 HT DINO 10670-67B |  |  |  | Sample for Panasonic Kobe |  |  | EC:DMC:EMC w/ 1% VC | 160 | 100 | 93 |  |  | 18.5 | 36 |  |  |  | 37.7 | 17.856 | 10.08814 |  | 79 | 2.522665 | 2.85696 | 0.00285696 |  | 240 |  |  | #DIV/0! | #DIV/0! | #DIV/0! | 158.745 | 153.78 | 149.105 | 142.975 | 138.464 | 134.926 | 132.296 | 127.794 | 119.678 | 77.2492 | 46.9436
B0677B | 37 | 2015-11-30 | 10696-57-3 | KG | M11588 HT DINO 10670-67B |  |  |  | Sample for Panasonic Kobe |  |  | EC:DMC:EMC w/ 1% VC | 160 | 100 | 93 |  |  | 18.5 | 36 |  |  |  | 37.28 | 17.4654 | 9.867458 |  | 78 | 2.526231 | 2.794464 | 0.002794464 |  | 230 |  |  | #DIV/0! | #DIV/0! | #DIV/0! | 158.055 | 152.971 | 148.293 | 143.126 | 139.386 | 136.678 | 134.423 | 130.536 | 123.508 | 83.2669 | 48.4828
B0677C | 38 | 2015-11-30 | 10696-57-3 | KG | M11588 HT DINO 10670-67B |  |  |  | Sample for Panasonic Kobe |  |  | EC:DMC:EMC w/ 1% VC | 160 | 100 | 93 |  |  | 18.5 | 36 |  |  |  | 37.07 | 17.2701 | 9.757119 |  | 78 | 2.497982 | 2.763216 | 0.002763216 |  | 265 |  |  | #DIV/0! | #DIV/0! | #DIV/0! | 157.906 | 152.82 | 148.128 | 142.512 | 138.653 | 135.813 | 133.463 | 129.439 | 122.545 | 87.7913 | 49.3621
B0679A | 39 | 2015-11-30 | 10696-58-1 | KG | M11457 HT 30 Minute SPEX |  |  |  | Sample for Panasonic Kobe |  |  | EC:DMC:EMC w/ 1% VC | 160 | 100 | 93 |  |  | 18.65 | 36 |  |  |  | 39.03 | 18.9534 | 10.70814 |  | 82 | 2.50307 | 3.032544 | 0.003032544 |  | 1200 |  |  | #DIV/0! | #DIV/0! | #DIV/0! | 159.503 | 154.458 | 149.614 | 143.643 | 138.798 | 134.84 | 131.583 | 125.501 | 110.164 | 57.538 | 35.3438
B0679B | 41 | 2015-11-30 | 10696-58-1 | KG | M11457 HT 30 Minute SPEX |  |  |  | Sample for Panasonic Kobe |  |  | EC:DMC:EMC w/ 1% VC | 160 | 100 | 93 |  |  | 18.65 | 36 |  |  |  | 38.2 | 18.1815 | 10.27203 |  | 80 | 2.510272 | 2.90904 | 0.00290904 |  | 1200 |  |  | #DIV/0! | #DIV/0! | #DIV/0! | 160.908 | 155.933 | 151.288 | 145.422 | 141.264 | 137.854 | 135.15 | 129.369 | 118.168 | 68.7996 | 42.8623
B0679C | 42 | 2015-11-30 | 10696-58-1 | KG | M11457 HT 30 Minute SPEX |  |  |  | Sample for Panasonic Kobe |  |  | EC:DMC:EMC w/ 1% VC | 160 | 100 | 93 |  |  | 18.65 | 36 |  |  |  | 38.9 | 18.8325 | 10.63983 |  | 82 | 2.487104 | 3.0132 | 0.0030132 |  | 1200 |  |  | #DIV/0! | #DIV/0! | #DIV/0! | 160.522 | 155.452 | 150.708 | 145.161 | 141.508 | 138.725 | 136.425 | 131.85 | 119.802 | 63.4542 | 38.1063
B0680A | 43 | 2015-11-30 | 10696-59-2 | KG | Denka Black |  |  |  | BASELINE |  |  | EC:DMC:EMC w/ 1% VC | 160 | 100 | 93 |  |  | 18.5 | 36 |  |  |  | 38.62 | 18.7116 | 10.57153 |  | 81 | 2.526051 | 2.993856 | 0.002993856 |  | 560 |  |  | #DIV/0! | #DIV/0! | #DIV/0! | 159.097 | 154.022 | 149.305 | 143.856 | 140.089 | 137.18 | 134.594 | 129.351 | 119.15 | 66.2669 | 38.2398
B0680B | 44 | 2015-11-30 | 10696-59-2 | KG | Denka Black |  |  |  | BASELINE |  |  | EC:DMC:EMC w/ 1% VC | 160 | 100 | 93 |  |  | 18.5 | 36 |  |  |  | 40.38 | 20.3484 | 11.49627 |  | 85 | 2.522772 | 3.255744 | 0.003255744 |  | 520 |  |  | #DIV/0! | #DIV/0! | #DIV/0! | 158.075 | 153.14 | 148.479 | 142.918 | 139.127 | 136.112 | 133.406 | 127.908 | 111.273 | 54.6378 | 33.5749
B0680C | 45 | 2015-11-30 | 10696-59-2 | KG | Denka Black |  |  |  | BASELINE |  |  | EC:DMC:EMC w/ 1% VC | 160 | 100 | 93 |  |  | 18.5 | 36 |  |  |  | 39.02 | 19.0836 | 10.78169 |  | 82 | 2.520265 | 3.053376 | 0.003053376 |  | 550 |  |  | #DIV/0! | #DIV/0! | #DIV/0! | 158.51 | 153.416 | 148.697 | 143.017 | 139.207 | 136.047 | 133.113 | 126.629 | 113.367 | 58.7938 | 34.6487
B0690A | 1 | 2015-12-11 | 10696-74-2 | KG | M11588 HT 10670-98 |  |  |  | Compare old and new lots of M11588 HT to determine effect of Structure change |  |  | EC:DMC:EMC w/ 1% VC | 160 |  | 93 |  |  | 18.5 | 36 |  |  |  | 38.32 | 18.4326 | 10.4139 |  | 81 | 2.488387 | 2.949216 | 0.002949216 |  | 215 | 0.005 | 1.5 | 0.0075 | 0.08294622306 | 0.00888894 | 159.262 | 154.069 | 149.343 | 143.516 | 139.591 | 136.024 | 132.886 | 127.378 | 116.75 | 68.4573 | 41.6202 |  |  |  |  | 3.78866 | 15.6235 | 12.5589
B0690B | 2 | 2015-12-11 | 10696-74-2 | KG | M11588 HT 10670-98 |  |  |  | Compare old and new lots of M11588 HT to determine effect of Structure change |  |  | EC:DMC:EMC w/ 1% VC | 160 |  | 93 |  |  | 18.5 | 36 |  |  |  | 37.15 | 17.3445 | 9.799153 |  | 78 | 2.508744 | 2.77512 | 0.00277512 |  | 200 | 0.005 | 1.1 | 0.009545455 | 0.06570519 | 0.01055898 | 159.585 | 154.585 | 149.85 | 144.701 | 141.178 | 138.12 | 135.545 | 131.184 | 124.762 | 91.9419 | 53.908 |  |  |  |  | 3.78912 | 13.8944 | 10.7151
B0690C | 3 | 2015-12-11 | 10696-74-2 | KG | M11588 HT 10670-98 |  |  |  | Compare old and new lots of M11588 HT to determine effect of Structure change |  |  | EC:DMC:EMC w/ 1% VC | 160 |  | 93 |  |  | 18.5 | 36 |  |  |  | 36.91 | 17.1213 | 9.673051 |  | 77 | 2.536861 | 2.739408 | 0.002739408 |  | 185 | 0.004 | 1.2 | 0.008541667 | 0.07424959 | 0.009223647 | 160.196 | 155.256 | 150.567 | 145.169 | 141.738 | 138.636 | 136.005 | 131.356 | 124.127 | 87.8568 | 52.3486 |  |  |  |  | 3.78882 | 14.5833 | 11.3079
B0690D | 4 | 2015-12-11 | 10696-74-2 | KG | M11588 HT 10670-98 |  |  |  | Compare old and new lots of M11588 HT to determine effect of Structure change |  |  | EC:DMC:EMC w/ 1% VC | 160 |  | 93 |  |  | 18.5 | 36 |  |  |  | 38.15 | 18.2745 | 10.32458 |  | 80 | 2.523112 | 2.92392 | 0.00292392 |  | 197 | 0.005 | 1.35 | 0.008148148 | 0.07741368 | 0.009442517 | 160.119 | 155.135 | 150.446 | 145.036 | 141.546 | 138.4 | 135.794 | 131.046 | 122.709 | 77.8863 | 47.2803 |  |  |  |  | 3.78958 | 13.3292 | 10.2813
B0691A | 5 | 2015-12-11 | 10696-75-2 | KG | M11588 HT DINO 10670-67B |  |  |  | Compare old and new lots of M11588 HT to determine effect of Structure change |  |  | EC:DMC:EMC w/ 1% VC | 160 |  | 93 |  |  | 18.5 | 36 |  |  |  | 38.12 | 18.2466 | 10.30881 |  | 80 | 2.51926 | 2.919456 | 0.002919456 |  | 185 | 0.004 | 1.3 | 0.008461538 | 0.07443269 | 0.009805691 | 160.385 | 155.377 | 150.659 | 145.423 | 141.879 | 138.659 | 135.971 | 131.133 | 122.814 | 75.9293 | 44.7563 |  |  |  |  | 3.78988 | 14.0714 | 10.9456
B0691B | 6 | 2015-12-11 | 10696-75-2 | KG | M11588 HT DINO 10670-67B |  |  |  | Compare old and new lots of M11588 HT to determine effect of Structure change |  |  | EC:DMC:EMC w/ 1% VC | 160 |  | 93 |  |  | 18.5 | 36 |  |  |  | 38.17 | 18.2931 | 10.33508 |  | 80 | 2.525681 | 2.926896 | 0.002926896 |  | 175 | 0.004 | 1.4 | 0.007857143 | 0.08036256 | 0.009105285 | 161.408 | 156.445 | 151.757 | 146.51 | 142.964 | 139.711 | 137.004 | 132.156 | 123.53 | 75.3575 | 44.4996 |  |  |  |  | 3.79004 | 13.9297 | 10.7392
B0691C | 7 | 2015-12-11 | 10696-75-2 | KG | M11588 HT DINO 10670-67B |  |  |  | Compare old and new lots of M11588 HT to determine effect of Structure change |  |  | EC:DMC:EMC w/ 1% VC | 160 |  | 93 |  |  | 18.5 | 36 |  |  |  | 37.52 | 17.6886 | 9.993559322 |  | 79 | 2.499015 | 2.830176 | 0.002830176 |  | 175 | 0.004 | 1.4 | 0.007678571 | 0.08136327 | 0.008696111 | 161.93 | 156.989 | 152.294 | 146.922 | 143.447 | 140.193 | 137.494 | 132.673 | 124.793 | 80.4732 | 49.0018 |  |  |  |  | 3.79049 | 13.4628 | 10.1618
B0691D | 8 | 2015-12-11 | 10696-75-2 | KG | M11588 HT DINO 10670-67B |  |  |  | Compare old and new lots of M11588 HT to determine effect of Structure change |  |  | EC:DMC:EMC w/ 1% VC | 160 |  | 93 |  |  | 18.5 | 36 |  |  |  | 37.36 | 17.5398 | 9.909492 |  | 79 | 2.477992 | 2.806368 | 0.002806368 |  | 185 | 0.004 | 1.4 | 0.007678571 | 0.08067882 | 0.008696111 | 160.598 | 155.567 | 150.793 | 145.318 | 141.883 | 138.701 | 136.078 | 131.545 | 124.482 | 84.8958 | 51.007 |  |  |  |  | 3.79004 | 14.1731 | 10.9099
B0692A | 9 | 2015-12-11 | 10696-76-2 | KG | M11588 HT 10670-98 |  |  |  | Compare old and new lots of M11588 HT to determine effect of Structure change |  |  | EC:DMC:EMC w/ 1% VC | 160 |  | 96.5 |  |  | 18.5 | 36 |  |  |  | 36.14 | 17.0226 | 9.617288 |  | 76 | 2.491525 | 2.723616 | 0.002723616 |  | 1700 |  |  | #DIV/0! | #DIV/0! | #DIV/0! | 160.47 | 155.145 | 150.534 | 145.039 | 141.549 | 138.112 | 135.444 | 130.587 | 123.982 | 93.923 | 53.5721 |  |  |  |  | 3.79049 | 14.8796 | 11.4958
B0692B | 10 | 2015-12-11 | 10696-76-2 | KG | M11588 HT 10670-98 |  |  |  | Compare old and new lots of M11588 HT to determine effect of Structure change |  |  | EC:DMC:EMC w/ 1% VC | 160 |  | 96.5 |  |  | 18.5 | 36 |  |  |  | 37.31 | 18.15165 | 10.25517 |  | 78 | 2.530266 | 2.904264 | 0.002904264 |  | 1900 |  |  | #DIV/0! | #DIV/0! | #DIV/0! | 159.47 | 154.179 | 149.507 | 143.809 | 140.235 | 136.563 | 133.527 | 127.526 | 117.282 | 69.9526 | 39.8446 |  |  |  |  | 3.78897 | 17.3497 | 14.1131
B0692C | 11 | 2015-12-11 | 10696-76-2 | KG | M11588 HT 10670-98 |  |  |  | Compare old and new lots of M11588 HT to determine effect of Structure change |  |  | EC:DMC:EMC w/ 1% VC | 160 |  | 96.5 |  |  | 18.5 | 36 |  |  |  | 36.3 | 17.177 | 9.704519774 |  | 76 | 2.514124 | 2.74832 | 0.00274832 |  | 1600 |  |  | #DIV/0! | #DIV/0! | #DIV/0! | 161.696 | 156.276 | 151.541 | 146.095 | 142.322 | 138.862 | 136.046 | 131.082 | 123.401 | 88.778 | 49.4349 |  |  |  |  | 3.79095 | 16.6417 | 13.0423
B0692D | 12 | 2015-12-11 | 10696-76-2 | KG | M11588 HT 10670-98 |  |  |  | Compare old and new lots of M11588 HT to determine effect of Structure change |  |  | EC:DMC:EMC w/ 1% VC | 160 |  | 96.5 |  |  | 18.5 | 36 |  |  |  | 36.4 | 17.2735 | 9.759039548 |  | 76 | 2.528249 | 2.76376 | 0.00276376 |  | 1500 |  |  | #DIV/0! | #DIV/0! | #DIV/0! | 162.173 | 156.662 | 152.056 | 146.481 | 142.714 | 139.343 | 136.577 | 132.005 | 125.414 | 92.9611 | 53.4531 |  |  |  |  | 3.7908 | 14.4908 | 11.0228
B0694A | 1 | 2015-12-15 | 10696-56-3 | KG | LITX200 | 83518 |  |  | High temperature storage |  |  | EC:DMC:EMC w/ 1% VC | 160 | 100 | 93 |  |  | 18.6 | 36 |  |  |  | 38.49 | 18.4977 | 10.45068 |  | 79 | 2.613323 | 2.959632 | 0.002959632 |  | 400 | 0.0065 | 1.3 | 0.008269231 | 0.07900743 | 0.009365043
B0694B | 2 | 2015-12-15 | 10696-56-3 | KG | LITX200 | 83518 |  |  | High temperature storage |  |  | EC:DMC:EMC w/ 1% VC | 160 | 100 | 93 |  |  | 18.6 | 36 |  |  |  | 37.24 | 17.3352 | 9.793898 |  | 78 | 2.507398 | 2.773632 | 0.002773632 |  | 400 | 0.0065 | 1.3 | 0.008076923 | 0.07760995 | 0.008934524
B0694C | 3 | 2015-12-15 | 10696-56-3 | KG | LITX200 | 83518 |  |  | High temperature storage |  |  | EC:DMC:EMC w/ 1% VC | 160 | 100 | 93 |  |  | 18.6 | 36 |  |  |  | 38.05 | 18.0885 | 10.21949 |  | 80 | 2.497432 | 2.89416 | 0.00289416 |  | 380 | 0.0065 |  | #DIV/0! | #DIV/0! | #DIV/0!
B0694D | 4 | 2015-12-15 | 10696-56-4 | KG | LITX200 | 83518 |  |  | High temperature storage |  |  | EC:DMC:EMC w/ 1% VC | 160 | 100 | 93 |  |  | 18.6 | 36 |  |  |  | 37.29 | 17.3817 | 9.820169 |  | 78 | 2.514124 | 2.781072 | 0.002781072 |  |  |  |  | #DIV/0! | #DIV/0! | #DIV/0!
B0695A | 5 | 2015-12-15 | 10696-59-2 | KG | Denka Black |  |  |  | High temperature storage |  |  | EC:DMC:EMC w/ 1% VC | 160 | 100 | 93 |  |  | 18.5 | 36 |  |  |  | 38.26 | 18.3768 | 10.38237 |  | 81 | 2.480854 | 2.940288 | 0.002940288 |  | 540 | 0.007 | 6.2 | 0.001814516 | 0.3418065 | 0.00215055
B0695B | 6 | 2015-12-15 | 10696-59-2 | KG | Denka Black |  |  |  | High temperature storage |  |  | EC:DMC:EMC w/ 1% VC | 160 | 100 | 93 |  |  | 18.5 | 36 |  |  |  | 37.74 | 17.8932 | 10.10915 |  | 79 | 2.52792 | 2.862912 | 0.002862912 |  | 550 | 0.007 | 6.5 | 0.001653846 | 0.3821275 | 0.001873009
B0695C | 7 | 2015-12-15 | 10696-59-2 | KG | Denka Black |  |  |  | High temperature storage |  |  | EC:DMC:EMC w/ 1% VC | 160 | 100 | 93 |  |  | 18.5 | 36 |  |  |  | 38.57 | 18.6651 | 10.54525 |  | 81 | 2.519774 | 2.986416 | 0.002986416 |  | 525 | 0.007 | 7 | 0.001607143 | 0.3919648 | 0.001904773
XXXX1 | 8 | 2015-12-15 | 10696-74-2 | KG | M11588 HT 10670-98 | [6 empty] | EC:DMC:EMC w/ 1% VC | 160 | 100 | 93 |  |  | 18.5 | 36 |  |  |  | 36.8 | 17.019 | 9.615254 |  |  | -2.871939736 | 2.72304 | 0.00272304 |  |  |  |  | #DIV/0! | #DIV/0! | #DIV/0!
XXXX2 | 9 | 2015-12-15 | 10696-74-2 | KG | M11588 HT 10670-98 | [6 empty] | EC:DMC:EMC w/ 1% VC | 160 | 100 | 93 |  |  | 18.5 | 36 |  |  |  | 36.5 | 16.74 | 9.457627 |  |  | -2.824858757 | 2.6784 | 0.0026784 |  |  |  |  | #DIV/0! | #DIV/0! | #DIV/0!
XXXX3 | 10 | 2015-12-15 | 10696-74-2 | KG | M11588 HT 10670-98 | [6 empty] | EC:DMC:EMC w/ 1% VC | 160 | 100 | 93 |  |  | 18.5 | 36 |  |  |  | 36.9 | 17.112 | 9.667797 |  |  | -2.887633396 | 2.73792 | 0.00273792 |  |  |  |  | #DIV/0! | #DIV/0! | #DIV/0!
XXXX4 | 11 | 2015-12-15 | 10696-74-2 | KG | M11588 HT 10670-98 | [6 empty] | EC:DMC:EMC w/ 1% VC | 160 | 100 | 93 |  |  | 18.5 | 36 |  |  |  | 36.81 | 17.0283 | 9.620508 |  |  | -2.873509102 | 2.724528 | 0.002724528 |  |  |  |  | #DIV/0! | #DIV/0! | #DIV/0!
B0696A | 8 | 2015-12-15 | 10696-74-2 | KG | M11588 HT 10670-98 |  |  |  | High temperature storage |  |  | EC:DMC:EMC w/ 1% VC | 160 | 100 | 93 |  |  | 18.5 | 36 |  |  |  | 37.44 | 17.6142 | 9.951525 |  |  | -2.972379159 | 2.818272 | 0.002818272 |  |  |  |  | #DIV/0! | #DIV/0! | #DIV/0!
B0696B | 9 | 2015-12-15 | 10696-74-2 | KG | M11588 HT 10670-98 |  |  |  | High temperature storage |  |  | EC:DMC:EMC w/ 1% VC | 160 | 100 | 93 |  |  | 18.5 | 36 |  |  |  | 38.6 | 18.693 | 10.56102 |  |  | -3.154425612 | 2.99088 | 0.00299088 |  |  |  |  | #DIV/0! | #DIV/0! | #DIV/0!
B0696C | 10 | 2015-12-15 | 10696-74-2 | KG | M11588 HT 10670-98 |  |  |  | High temperature storage |  |  | EC:DMC:EMC w/ 1% VC | 160 | 100 | 93 |  |  | 18.5 | 36 |  |  |  | 37.45 | 17.6235 | 9.956779661 |  |  | -2.973948525 | 2.81976 | 0.00281976 |  |  |  |  | #DIV/0! | #DIV/0! | #DIV/0!
B0696D | 11 | 2015-12-15 | 10696-74-2 | KG | M11588 HT 10670-98 |  |  |  | High temperature storage |  |  | EC:DMC:EMC w/ 1% VC | 160 | 100 | 93 |  |  | 18.5 | 36 |  |  |  | 38.14 | 18.2652 | 10.31932 |  |  | -3.082234777 | 2.922432 | 0.002922432 |  |  |  |  | #DIV/0! | #DIV/0! | #DIV/0!
B0697A | 1 | 2015-12-17 | 10696-77-1 | KG | LITX300 LOT 85622 |  |  |  | Test LITX300 in PHV formulation |  |  | EC:DMC:EMC w/ 1% VC | 160 | 100 | 93 |  |  | 18.5 | 36 |  |  |  | 37 | 17.205 | 9.720339 |  | 78 | 2.488566 | 2.7528 | 0.0027528 |  | 360 | 0.008 | 2 | 0.00525 | 0.1185031 | 0.005807441 | 159.653 | 154.401 | 149.559 | 143.436 | 138.404 | 133.595 | 129.002 | 118.926 | 97.4332 | 43.8197 | 23.3098 |  |  |  |  | 3.78973 | 25.9771 | 21.9081
B0697B | 2 | 2015-12-17 | 10696-77-1 | KG | LITX300 LOT 85622 |  |  |  | Test LITX300 in PHV formulation |  |  | EC:DMC:EMC w/ 1% VC | 160 | 100 | 93 |  |  | 18.5 | 36 |  |  |  | 37.22 | 17.4096 | 9.835932 |  | 78 | 2.51816 | 2.785536 | 0.002785536 |  | 345 | 0.007 | 1.8 | 0.005833333 | 0.1079211 | 0.006452712 | 159.306 | 154.036 | 149.045 | 142.985 | 138.235 | 133.977 | 130.106 | 122.547 | 107.58 | 54.5314 | 30.6104 |  |  |  |  | 3.78988 | 22.3464 | 18.5234
B0697C | 3 | 2015-12-17 | 10696-77-1 | KG | LITX300 LOT 85622 |  |  |  | Test LITX300 in PHV formulation |  |  | EC:DMC:EMC w/ 1% VC | 160 | 100 | 93 |  |  | 18.5 | 36 |  |  |  | 37.6 | 17.763 | 10.03559322 |  | 79 | 2.509526 | 2.84208 | 0.00284208 |  | 325 | 0.006 | 2 | 0.005375 | 0.1167221 | 0.006087278 | 159.034 | 153.804 | 148.876 | 142.611 | 138.07 | 134.133 | 130.786 | 123.784 | 108.539 | 55.2605 | 32.4793 |  |  |  |  | 3.7882 | 19.7746 | 16.0923
B0697D | 4 | 2015-12-17 | 10696-77-1 | KG | LITX300 LOT 85622 |  |  |  | Test LITX300 in PHV formulation |  |  | EC:DMC:EMC w/ 1% VC | 160 | 100 | 93 |  |  | 18.5 | 36 |  |  |  | 38.1 | 18.228 | 10.29831 |  | 80 | 2.516692 | 2.91648 | 0.00291648 |  | 310 | 0.006 | 2.3 | 0.004782609 | 0.1315544 | 0.005542347 | 159.276 | 154.087 | 149.216 | 142.911 | 138.11 | 134.04 | 130.609 | 124.444 | 111.055 | 60.8117 | 37.6296 |  |  |  |  | 3.7882 | 16.1772 | 12.5229
B0698A | 5 | 2015-12-18 | 10696-78-2 | KG | LITX-R73 |  |  |  | Test LITXR73 in PHV formulation |  |  | EC:DMC:EMC w/ 1% VC | 160 | 100 | 93 |  |  | 18.55 | 36 |  |  |  | 36.72 | 16.8981 | 9.546949 |  | 77 | 2.503789 | 2.703696 | 0.002703696 |  | 320 | 0.006 | 1.4 | 0.007321429 | 0.08549525 | 0.007905983 | 160.41 | 155.199 | 150.427 | 144.756 | 140.576 | 137.139 | 134.074 | 128.097 | 117.783 | 74.3724 | 43.9447 |  |  |  |  | 3.79141 | 17.2789 | 13.7351
B0698B | 6 | 2015-12-18 | 10696-78-2 | KG | LITX-R73 |  |  |  | Test LITXR73 in PHV formulation |  |  | EC:DMC:EMC w/ 1% VC | 160 | 100 | 93 |  |  | 18.55 | 36 |  |  |  | 37.49 | 17.6142 | 9.951525 |  | 79 | 2.488503 | 2.818272 | 0.002818272 |  | 310 | 0.006 | 1.6 | 0.00671875 | 0.09259548 | 0.007609097 | 161.72 | 156.473 | 151.701 | 146.171 | 142.104 | 138.774 | 135.977 | 130.977 | 122.529 | 76.2621 | 45.4012 |  |  |  |  | 3.79248 | 15.0831 | 11.8348
B0698C | 7 | 2015-12-18 | 10696-78-2 | KG | LITX-R73 |  |  |  | Test LITXR73 in PHV formulation |  |  | EC:DMC:EMC w/ 1% VC | 160 | 100 | 93 |  |  | 18.55 | 36 |  |  |  | 37.31 | 17.4468 | 9.856949 |  | 78 | 2.52354 | 2.791488 | 0.002791488 |  | 310 | 0.006 | 1.5 | 0.007 | 0.09012645 | 0.007743254 | 160.709 | 155.474 | 150.631 | 144.897 | 140.712 | 137.158 | 134.205 | 128.271 | 116.693 | 70.5363 | 43.2198 |  |  |  |  | 3.79095 | 16.3714 | 12.9812
B0698D | 8 | 2015-12-18 | 10696-78-2 | KG | LITX-R73 |  |  |  | Test LITXR73 in PHV formulation |  |  | EC:DMC:EMC w/ 1% VC | 160 | 100 | 93 |  |  | 18.55 | 36 |  |  |  | 37.16 | 17.3073 | 9.778136 |  | 78 | 2.503363 | 2.769168 | 0.002769168 |  | 305 | 0.006 | 1.5 | 0.007 | 0.08940582 | 0.007743254 | 161.255 | 156.003 | 151.115 | 144.921 | 140.497 | 136.839 | 133.634 | 127.601 | 116.968 | 70.5739 | 41.7688 |  |  |  |  | 3.79187 | 17.9343 | 14.44
B0702A | 13 | 2016-01-06 | 10676-79-1 | KG | M11588 HT 10670-98 |  |  |  | Test thinky milled solution vs SPEX |  |  | EC:DMC:EMC w/ 1% VC | 160 | 100 | 93 |  |  | 18.56 | 36 |  |  |  | 38.03 | 18.1071 | 10.23 |  | 80 | 2.5 | 2.897136 | 0.002897136 |  | 240 | 0.005 | 1.5 | 0.007333333 | 0.08522727 | 0.0084982656 | 161.074 | 155.819 | 151.139 | 145.676 | 141.523 | 138.234 | 135.35 | 130.262 | 120.992 | 69.0438 | 40.3543 |  |  |  |  | 3.79263 | 16.8826 | 13.8494
B0702B | 14 | 2016-01-06 | 10676-79-1 | KG | M11588 HT 10670-98 |  |  |  | Test thinky milled solution vs SPEX |  |  | EC:DMC:EMC w/ 1% VC | 160 | 100 | 93 |  |  | 18.56 | 36 |  |  |  | 37.78 | 17.8746 | 10.09864 |  | 79 | 2.52529234 | 2.859936 | 0.002859936 |  | 230 | 0.0045 | 1.5 | 0.007166667 | 0.08809159 | 0.00811637 | 161.071 | 155.833 | 151.091 | 145.565 | 141.798 | 138.794 | 136.131 | 131.35 | 121.985 | 73.5483 | 43.8054 |  |  |  |  | 3.79065 | 15.7892 | 12.5887
B0709A | 1 | 2016-01-11 | 10696-80-2 | KG | Super P |  |  |  | Test Competitor's Materials |  |  | EC:DMC:EMC w/ 1% VC | 160 | 100 | 93 |  |  | 18.5 | 37 |  |  |  | 37.26 | 17.4468 | 9.856949 |  | 79 | 2.52354 | 2.791488 | 0.002791488 |  |  | 0.006 | 2.75 | 0.003818182 | 0.1652318 | 0.004223593 | 159.789 | 154.744 | 150.082 | 144.262 | 139.848 | 135.874 | 132.348 | 125.736 | 114.369 | 66.3203 | 38.2045 |  |  |  |  | 3.78988 | 17.7909 | 14.4319
B0709B | 2 | 2016-01-11 | 10696-80-2 | KG | Super P |  |  |  | Test Competitor's Materials |  |  | EC:DMC:EMC w/ 1% VC | 160 | 100 | 93 |  |  | 18.5 | 37 |  |  |  | 38.04 | 18.1722 | 10.26678 |  | 81 | 2.508988187 | 2.907552 | 0.002907552 |  | 550 | 0.006 | 6 | 0.001833333 | 0.3421348 | 0.002124566 | 159.082 | 153.859 | 148.969 | 142.453 | 136.97 | 131.625 | 127.102 | 118.61 | 100.954 | 49.0168 | 27.7344 |  |  |  |  | 3.78759 | 19.9423 | 15.893
B0709C | 3 | 2016-01-11 | 10696-80-2 | KG | Super P |  |  |  | Test Competitor's Materials |  |  | EC:DMC:EMC w/ 1% VC | 160 | 100 | 93 |  |  | 18.5 | 37 |  |  |  | 38.37 | 18.4791 | 10.44017 |  | 82 | 2.494664 | 2.956656 | 0.002956656 |  | 440 | 0.006 | 6 | 0.001875 | 0.3326219 | 0.002222235 | 159.693 | 154.736 | 150.078 | 144.389 | 140.486 | 137.009 | 133.846 | 127.797 | 114.408 | 60.6996 | 35.5848 |  |  |  |  | 3.78897 | 17.2828 | 14.0758
B0709D | 4 | 2016-01-11 | 10696-80-2 | KG | Super P |  |  |  | Test Competitor's Materials |  |  | EC:DMC:EMC w/ 1% VC | 160 | 100 | 93 |  |  | 18.5 | 37 |  |  |  | 38.16 | 18.2838 | 10.32983 |  | 81 | 2.524397 | 2.925408 | 0.002925408 |  | 445 | 0.006 | 6 | 0.001833333 | 0.3442359 | 0.002124566 | 159.262 | 154.069 | 149.343 | 143.516 | 139.591 | 136.024 | 132.886 | 127.378 | 116.75 | 68.4573 | 41.6202 |  |  |  |  | 3.7882 | 14.5394 | 11.1962
B0710A | 5 | 2016-01-11 | 10696-81-1 | KG | Timcal SC65 |  |  |  | Test Competitor's Materials |  |  | EC:DMC:EMC w/ 1% VC | 160 | 100 | 93 |  |  | 18.425 | 36 |  |  |  | 38.14 | 18.33495 | 10.35873 |  | 81 | 2.475204 | 2.933592 | 0.002933592 |  | 550 | 0.006 | 6 | 0.001875 | 0.3300272 | 0.002222235 | 159.816 | 154.697 | 150.025 | 144.616 | 140.652 | 137.074 | 133.674 | 127.086 | 113.909 | 59.579 | 35.0242 |  |  |  |  | 3.79019 | 17.6223 | 14.3103
B0710B | 6 | 2016-01-11 | 10696-81-1 | KG | Timcal SC65 |  |  |  | Test Competitor's Materials |  |  | EC:DMC:EMC w/ 1% VC | 160 | 100 | 93 |  |  | 18.425 | 36 |  |  |  | 37.46 | 17.70255 | 10.00144 |  | 79 | 2.500985 | 2.832408 | 0.002832408 |  | 600 | 0.0055 | 7 | 0.001535714 | 0.4071372 | 0.001739222 | 159.737 | 154.381 | 149.645 | 144.027 | 139.413 | 134.837 | 130.389 | 119.598 | 92.5929 | 38.5478 | 19.2587 |  |  |  |  | 3.79034 | 26.2806 | 22.118
B0710C | 7 | 2016-01-11 | 10696-81-1 | KG | Timcal SC65 |  |  |  | Test Competitor's Materials |  |  | EC:DMC:EMC w/ 1% VC | 160 | 100 | 93 |  |  | 18.425 | 36 |  |  |  | 37.6 | 17.83275 | 10.075 |  | 79 | 2.519379845 | 2.85324 | 0.00285324 |  | 515 | 0.006 | 7 | 0.001535714 | 0.4101316 | 0.001739222 | 160.368 | 155.058 | 150.307 | 144.917 | 141.09 | 137.74 | 134.615 | 128.219 | 115.394 | 65.5493 | 38.5135 |  |  |  |  | 3.78927 | 17.4616 | 13.8215
B0710D | 8 | 2016-01-11 | 10696-81-1 | KG | Timcal SC65 |  |  |  | Test Competitor's Materials |  |  | EC:DMC:EMC w/ 1% VC | 160 | 100 | 93 |  |  | 18.425 | 36 |  |  |  | 38.25 | 18.43725 | 10.41653 |  | 81 | 2.489014 | 2.94996 | 0.00294996 |  | 480 | 0.006 | 6.5 | 0.001730769 | 0.3595243 | 0.002051294 | 159.428 | 154.809 | 150.082 | 143.096 | 137.658 | 132.744 | 128.475 | 120.388 | 100.761 | 50.6956 | 31.2317 |  |  |  |  | 3.78805 | 19.3595 | 15.738
B0712A | 1 | 2016-01-15 | 10739-35-1 | KG | LITX200D |  |  | SPEX Milled | SPEX Milled Sample |  |  | EC:DMC:EMC w/ 1% VC | 160 | 100 | 96.5 |  |  | 18.48 | 39 |  |  |  | 36.9 | 17.7753 | 10.04254 |  | 79 | 2.601695 | 2.844048 | 0.002844048 |  |  |  |  | #DIV/0! | #DIV/0! | #DIV/0! | 161.826 | 156.688 | 152.024 | 146.659 | 142.824 | 139.638 | 136.925 | 131.871 | 122.898 | 74.8034 | 43.5992 |  |  |  |  | 3.79347 | 15.8254 | 12.8259
B0712B | 2 | 2016-01-15 | 10739-35-1 | KG | LITX200D |  |  | SPEX Milled | SPEX Milled Sample |  |  | EC:DMC:EMC w/ 1% VC | 160 | 100 | 96.5 |  |  | 18.48 | 39 |  |  |  | 37.3 | 18.1613 | 10.26062 |  | 82 | 2.472737 | 2.905808 | 0.002905808 |  |  |  |  | #DIV/0! | #DIV/0! | #DIV/0! | 159.108 | 153.257 | 145.597 | 135.363 | 127.617 | 120.583 | 114.221 | 102.412 | 77.6205 | 35.865 | 21.1185 |  |  |  |  | 3.78676 | 24.5255 | 20.2894
B0712C | 3 | 2016-01-15 | 10739-35-1 | KG | LITX200D |  |  | SPEX Milled | SPEX Milled Sample |  |  | EC:DMC:EMC w/ 1% VC | 160 | 100 | 96.5 |  |  | 18.48 | 39 |  |  |  | 37.3 | 18.1613 | 10.26062 |  | 80 | 2.593358137 | 2.905808 | 0.002905808 |  |  |  |  | #DIV/0! | #DIV/0! | #DIV/0! | 162.183 | 156.899 | 152.138 | 146.261 | 142.162 | 138.507 | 135.363 | 129.068 | 117.765 | 67.8932 | 40.4276 |  |  |  |  | 3.79438 | 16.255 | 13.0774
B0713A | 4 | 2016-01-15 | 10739-35-2 | KG | LITX200D |  |  | Thinky Milled | Thinky Milled Sample |  |  | EC:DMC:EMC w/ 1% VC | 160 | 100 | 96.5 |  |  | 18.48 | 39 |  |  |  | 36.9 | 17.7753 | 10.04254 |  | 79 | 2.601695 | 2.844048 | 0.002844048 |  |  |  |  | #DIV/0! | #DIV/0! | #DIV/0! | 160.612 | 155.49 | 150.834 | 145.057 | 141.065 | 137.425 | 134.179 | 128.122 | 118.239 | 70.8036 | 40.8396 |  |  |  |  | 3.79118 | 16.3954 | 13.1399
B0713B | 5 | 2016-01-15 | 10739-35-2 | KG | LITX200D |  |  | Thinky Milled | Thinky Milled Sample |  |  | EC:DMC:EMC w/ 1% VC | 160 | 100 | 96.5 |  |  | 18.48 | 39 |  |  |  | 36.4 | 17.2928 | 9.769944 |  | 82 | 2.354487 | 2.766848 | 0.002766848 |  |  |  |  | #DIV/0! | #DIV/0! | #DIV/0! | 161.409 | 156.231 | 151.57 | 145.935 | 141.76 | 138.312 | 135.595 | 130.725 | 123.019 | 85.2862 | 50.1909 |  |  |  |  | 3.79225 | 14.5675 | 11.5151
B0713C | 6 | 2016-01-15 | 10739-35-2 | KG | LITX200D |  |  | Thinky Milled | Thinky Milled Sample |  |  | EC:DMC:EMC w/ 1% VC | 160 | 100 | 96.5 |  |  | 18.48 | 39 |  |  |  | 37.1 | 17.9683 | 10.15158 |  | 78 | 2.697378 | 2.874928 | 0.002874928 |  |  |  |  | #DIV/0! | #DIV/0! | #DIV/0! | 164.536 | 159.385 | 154.654 | 148.955 | 145.019 | 141.8 | 138.999 | 133.899 | 123.787 | 72.3801 | 43.2031 |  |  |  |  | 3.79759 | 13.8822 | 10.8398
B0714A | 1 | 2016-01-15 | 10696-83-2 | KG | LITX300 LOT 85622 | [6 empty] | EC:DMC:EMC w/ 1% VC | 160 | 100 | 96.5 |  |  | 18.355 | 36 |  |  |  | 37.43 | 18.407375 | 10.39965 |  | 79 | 2.506240967 | 2.94518 | 0.00294518 |  | 5000 |  |  | #DIV/0! | #DIV/0! | #DIV/0! | 159.557 | 154.557 | 149.939 | 144.534 | 140.742 | 137.483 | 134.38 | 128.284 | 116.737 | 63.7723 | 35.5005 |  |  |  |  | 3.78988 | 18.4673 | 15.2029
B0714B | 2 | 2016-01-15 | 10696-83-2 | KG | LITX300 LOT 85622 | [6 empty] | EC:DMC:EMC w/ 1% VC | 160 | 100 | 96.5 |  |  | 18.355 | 36 |  |  |  | 36.98 | 17.973125 | 10.15430791 |  | 78 | 2.505381 | 2.8757 | 0.0028757 |  | 4700 |  |  | #DIV/0! | #DIV/0! | #DIV/0! | 160.453 | 155.398 | 150.752 | 145.203 | 140.998 | 137.408 | 134.191 | 128.12 | 117.679 | 69.0167 | 40.8665 |  |  |  |  | 3.78958 | 16.489 | 12.9238
B0714C | 3 | 2016-01-15 | 10696-83-2 | KG | LITX300 LOT 85622 | [6 empty] | EC:DMC:EMC w/ 1% VC | 160 | 100 | 96.5 |  |  | 18.355 | 36 |  |  |  | 36.22 | 17.239725 | 9.739958 |  | 76 | 2.523305 | 2.758356 | 0.002758356 |  |  |  |  | #DIV/0! | #DIV/0! | #DIV/0! | 160.828 | 155.817 | 151.14 | 145.446 | 141.634 | 138.503 | 135.632 | 130.294 | 121.13 | 79.1991 | 44.3758 |  |  |  |  | 3.7908 | 17.1011 | 13.4927
B0714D | 4 | 2016-01-15 | 10696-83-2 | KG | LITX300 LOT 85622 | [6 empty] | EC:DMC:EMC w/ 1% VC | 160 | 100 | 96.5 |  |  | 18.355 | 36 |  |  |  | 36.5 | 17.509925 | 9.892613 |  | 77 | 2.500344495 | 2.801588 | 0.002801588 |  |  |  |  | #DIV/0! | #DIV/0! | #DIV/0! | 159.834 | 154.446 | 149.561 | 143.826 | 139.863 | 136.196 | 132.646 | 125.454 | 111.419 | 62.678 | 36.7705 |  |  |  |  | 3.79034 | 19.768 | 15.9124
B0715A | 5 | 2016-01-15 | 10696-84 | KG | LITX-R73 | [6 empty] | EC:DMC:EMC w/ 1% VC | 160 | 100 | 96.5 |  |  | 18.4 | 36 |  |  |  | 37.44 | 18.3736 | 10.38056 |  | 79 | 2.501642 | 2.939776 | 0.002939776 |  |  |  |  | #DIV/0! | #DIV/0! | #DIV/0! | 160.125 | 155.037 | 150.326 | 144.763 | 140.615 | 137.023 | 133.74 | 127.629 | 116.325 | 66.1109 | 38.5717 |  |  |  |  | 3.79019 | 17.3958 | 14.1056
B0715B | 6 | 2016-01-15 | 10696-84 | KG | LITX-R73 | [6 empty] | EC:DMC:EMC w/ 1% VC | 160 | 100 | 96.5 |  |  | 18.4 | 36 |  |  |  | 37.26 | 18.1999 | 10.28243 |  | 78 | 2.536992198 | 2.911984 | 0.002911984 |  |  |  |  | #DIV/0! | #DIV/0! | #DIV/0! | 159.796 | 154.753 | 150.099 | 144.702 | 140.735 | 137.398 | 134.345 | 128.328 | 117.086 | 69.0891 | 39.9202 |  |  |  |  | 3.78912 | 17.0572 | 13.6185
B0715C | 7 | 2016-01-15 | 10696-84 | KG | LITX-R73 | [6 empty] | EC:DMC:EMC w/ 1% VC | 160 | 100 | 96.5 |  |  | 18.4 | 36 |  |  |  | 36.35 | 17.32175 | 9.786299435 |  | 76 | 2.535311 | 2.77148 | 0.00277148 |  |  |  |  | #DIV/0! | #DIV/0! | #DIV/0! | 159.822 | 153.703 | 147.097 | 138.574 | 132.479 | 127.85 | 124.409 | 117.71 | 106.098 | 64.1978 | 40.1978 |  |  |  |  | 3.78637 | 16.9751 | 13.1747
B0715D | 8 | 2016-01-15 | 10696-84 | KG | LITX-R73 | [6 empty] | EC:DMC:EMC w/ 1% VC | 160 | 100 | 96.5 |  |  | 18.4 | 36 |  |  |  | 37.52 | 18.4508 | 10.42418 |  | 79 | 2.512153 | 2.952128 | 0.002952128 |  |  |  |  | #DIV/0! | #DIV/0! | #DIV/0! | 158.958 | 153.42 | 148.688 | 142.839 | 138.97 | 135.712 | 132.646 | 126.584 | 114.446 | 66.2051 | 39.2166 |  |  |  |  | 3.78866 | 17.6978 | 14.1521
B0717A |  | 2016-01-21 | 10653-34A | ADP | LITX200 | 83518 |  |  | Cyclic voltametry |  |  | EC:DMC:EMC w/ 1% VC |  | 100 | 80 |  |  | 7.93 | 16 |  |  |  | 9.27 | 1.072 | 0.6056497175 |  | 34 | 0.4205900816 | [6 empty] | #DIV/0! | #DIV/0! | #DIV/0!
B0717B |  | 2016-01-21 | 10653-34A | ADP | LITX200 | 83518 |  |  | Cyclic voltametry |  |  | EC:DMC:EMC w/ 1% VC |  | 100 | 80 |  |  | 7.93 | 16 |  |  |  | 9.32 | 1.112 | 0.6282485876 |  | 39 | 0.3414394498 | [6 empty] | #DIV/0! | #DIV/0! | #DIV/0!
B0717C |  | 2016-01-21 | 10653-34B | ADP | LITX200 | 83518 |  |  | Cyclic voltametry |  |  | EC:DMC:EMC w/ 1% VC |  | 100 | 80 |  |  | 7.93 | 16 |  |  |  | 9.38 | 1.16 | 0.6553672316 |  | 29 | 0.6301607997 | [6 empty] | #DIV/0! | #DIV/0! | #DIV/0!
B0717D |  | 2016-01-21 | 10653-34B | ADP | LITX200 | 83518 |  |  | Cyclic voltametry |  |  | EC:DMC:EMC w/ 1% VC |  | 100 | 80 |  |  | 7.93 | 16 |  |  |  | 9.32 | 1.112 | 0.6282485876 |  | 28 | 0.6544256121 | [6 empty] | #DIV/0! | #DIV/0! | #DIV/0!
B0717E |  | 2016-01-21 | 10653-34C | ADP | M11588 HT 10670-98 |  |  |  | Cyclic voltametry |  |  | EC:DMC:EMC w/ 1% VC |  | 100 | 80 |  |  | 7.93 | 16 |  |  |  | 10.22 | 1.832 | 1.035028 |  | 41 | 0.5175141243 | [6 empty] | #DIV/0! | #DIV/0! | #DIV/0!
B0717F |  | 2016-01-21 | 10653-34C | ADP | M11588 HT 10670-98 |  |  |  | Cyclic voltametry |  |  | EC:DMC:EMC w/ 1% VC |  | 100 | 80 |  |  | 7.93 | 16 |  |  |  | 10.17 | 1.792 | 1.012429 |  | 42 | 0.4867448935 | [6 empty] | #DIV/0! | #DIV/0! | #DIV/0!
B0717G |  | 2016-01-21 | 10653-34D | ADP | LITX-R73 84864 |  |  |  | Cyclic voltametry |  |  | EC:DMC:EMC w/ 1% VC |  | 100 | 80 |  |  | 7.93 | 16 |  |  |  | 9.23 | 1.04 | 0.5875706215 |  | 30 | 0.5246166263 | [6 empty] | #DIV/0! | #DIV/0! | #DIV/0!
B0717H |  | 2016-01-21 | 10653-34D | ADP | LITX-R73 84864 |  |  |  | Cyclic voltametry |  |  | EC:DMC:EMC w/ 1% VC |  | 100 | 80 |  |  | 7.93 | 16 |  |  |  | 9.14 | 0.968 | 0.5468926554 |  | 32 | 0.427259887 | [6 empty] | #DIV/0! | #DIV/0! | #DIV/0!
B0718A | 9 | 2016-01-22 | 10696-87-3 | KG | Super P |  |  |  | Test Competitor's Materials at lower loading |  |  | EC:DMC:EMC w/ 1% VC | 160 | 100 | 96.5 |  |  | 18.4 | 37.5 |  |  |  | 37.13 | 18.07445 | 10.21155 |  | 80 | 2.489864 | 2.891912 | 0.002891912 |  |  |  |  | #DIV/0! | #DIV/0! | #DIV/0! | 158.065 | 151.837 | 141.801 | 124.089 | 102.304 | 81.664 | 64.0314 | 38.8541 | 15.9255 | 3.59 | 0.5077
B0718B | 10 | 2016-01-22 | 10696-87-3 | KG | Super P |  |  |  | Test Competitor's Materials at lower loading |  |  | EC:DMC:EMC w/ 1% VC | 160 | 100 | 96.5 |  |  | 18.4 | 37.5 |  |  |  | 36.84 | 17.7946 | 10.05345 |  | 79 | 2.510381 | 2.847136 | 0.002847136 |  |  |  |  | #DIV/0! | #DIV/0! | #DIV/0! | 158.878 | 153.714 | 148.734 | 140.893 | 133.073 | 125.035 | 117.825 | 101.766 | 71.2542 | 31.5607 | 15.8931
B0718C | 11 | 2016-01-22 | 10696-87-3 | KG | Super P |  |  |  | Test Competitor's Materials at lower loading |  |  | EC:DMC:EMC w/ 1% VC | 160 | 100 | 96.5 |  |  | 18.4 | 37.5 |  |  |  | 36.43 | 17.39895 | 9.829915 |  | 78 | 2.515171 | 2.783832 | 0.002783832 |  |  |  |  | #DIV/0! | #DIV/0! | #DIV/0! | 158.132 | 152.645 | 147.654 | 140.299 | 132.694 | 125.238 | 118.378 | 101.203 | 69.428 | 30.8514 | 15.5401
B0718D | 12 | 2016-01-22 | 10696-87-3 | KG | Super P |  |  |  | Test Competitor's Materials at lower loading |  |  | EC:DMC:EMC w/ 1% VC | 160 | 100 | 96.5 |  |  | 18.4 | 37.5 |  |  |  | 36.4 | 17.37 | 9.813559322 |  | 78 | 2.510986 | 2.7792 | 0.0027792 |  |  |  |  | #DIV/0! | #DIV/0! | #DIV/0! | 157.201 | 151.593 | 143.979 | 128.602 | 110.441 | 92.5055 | 75.7767 | 48.9141 | 22.8292 | 6.1096 | 1.2547
B0719A | 13 | 2016-01-22 | 10696-88-1 | KG | SC65 |  |  |  | Test Competitor's Materials at lower loading |  |  | EC:DMC:EMC w/ 1% VC | 160 | 100 | 96.5 |  |  | 18.44 | 36.75 |  |  |  | 36.83 | 17.74635 | 10.02619 |  | 78 | 2.518747 | 2.839416 | 0.002839416 |  |  |  |  | #DIV/0! | #DIV/0! | #DIV/0! | 157.378 | 151.469 | 143.75 | 128.533 | 113.203 | 97.185 | 82.1904 | 57.7454 | 30.8771 | 10.5149 | 3.4584
B0719B | 14 | 2016-01-22 | 10696-88-1 | KG | SC65 |  |  |  | Test Competitor's Materials at lower loading |  |  | EC:DMC:EMC w/ 1% VC | 160 | 100 | 96.5 |  |  | 18.44 | 36.75 |  |  |  | 37.07 | 17.97795 | 10.15703 |  | 79 | 2.491225 | 2.876472 | 0.002876472 |  |  |  |  | #DIV/0! | #DIV/0! | #DIV/0! | 157.495 | 151.355 | 142.964 | 130.458 | 120.456 | 111.543 | 103.675 | 87.5879 | 57.3884 | 25.6719 | 13.9893
B0719C | 15 | 2016-01-22 | 10696-88-1 | KG | SC65 |  |  |  | Test Competitor's Materials at lower loading |  |  | EC:DMC:EMC w/ 1% VC | 160 | 100 | 96.5 |  |  | 18.44 | 36.75 |  |  |  | 37.05 | 17.95865 | 10.14613 |  | 79 | 2.48855 | 2.873384 | 0.002873384 |  |  |  |  | #DIV/0! | #DIV/0! | #DIV/0! | 159.115 | 154.013 | 149.396 | 143.7 | 139.352 | 135.543 | 132.107 | 124.734 | 112.01 | 62.8449 | 36.2434
B0719D | 16 | 2016-01-22 | 10696-88-1 | KG | SC65 |  |  |  | Test Competitor's Materials at lower loading |  |  | EC:DMC:EMC w/ 1% VC | 160 | 100 | 96.5 |  |  | 18.44 | 36.75 |  |  |  | 36.45 | 17.37965 | 9.819011 |  | 77 | 2.527985402 | 2.780744 | 0.002780744 |  |  |  |  | #DIV/0! | #DIV/0! | #DIV/0! | 158.726 | 153.427 | 147.73 | 140.187 | 133.021 | 125.375 | 117.676 | 100.534 | 71.0919 | 32.7714 | 17.1665
B0720A | 41 | 2016-01-26 | 10696-89-3 | KG | LITX200D | 85383 Bag 50 | [5 empty] | EC:DMC:EMC w/ 1% VC | 160 | 100 | 96.5 |  |  | 18.55 | 37.5 |  |  |  | 37.05 | 17.8525 | 10.08616 |  | 79 | 2.518549 | 2.8564 | 0.0028564 |  |  |  |  | #DIV/0! | #DIV/0! | #DIV/0! | 160.196 | 154.878 | 149.972 | 143.932 | 139.355 | 134.74 | 130.296 | 120.797 | 103.805 | 57.0877 | 32.8411
B0720B | 42 | 2016-01-26 | 10696-89-3 | KG | LITX200D | 85383 Bag 50 | [5 empty] | EC:DMC:EMC w/ 1% VC | 160 | 100 | 96.5 |  |  | 18.55 | 37.5 |  |  |  | 36.92 | 17.72705 | 10.01528 |  | 79 | 2.500851 | 2.836328 | 0.002836328 |  |  |  |  | #DIV/0! | #DIV/0! | #DIV/0! | 159.309 | 153.8 | 148.881 | 142.887 | 138.316 | 133.774 | 129.219 | 118.835 | 99.1218 | 54.218 | 32.096
B0720C | 43 | 2016-01-26 | 10696-89-3 | KG | LITX200D | 85383 Bag 50 | [5 empty] | EC:DMC:EMC w/ 1% VC | 160 | 100 | 96.5 |  |  | 18.55 | 37.5 |  |  |  | 36.69 | 17.5051 | 9.889887 |  | 78.5 | 2.499655505 | 2.800816 | 0.002800816 |  |  |  |  | #DIV/0! | #DIV/0! | #DIV/0! | 158.509 | 153.037 | 147.95 | 140.76 | 134.526 | 128.415 | 122.697 | 109.54 | 84.6664 | 45.0059 | 26.7415
B0720D | 44 | 2016-01-26 | 10696-89-3 | KG | LITX200D | 85383 Bag 50 | [5 empty] | EC:DMC:EMC w/ 1% VC | 160 | 100 | 96.5 |  |  | 18.55 | 37.5 |  |  |  | 37.14 | 17.93935 | 10.13523 |  | 79.5 | 2.500673 | 2.870296 | 0.002870296 |  |  |  |  | #DIV/0! | #DIV/0! | #DIV/0! | 155.764 | 150.334 | 145.294 | 139.188 | 134.794 | 130.825 | 126.871 | 118.547 | 101.986 | 58.3464 | 34.8699
B0724A | 1 | 2016-02-01 | 10696-91-1 | KG | M11588HT Pellets | [6 empty] | EC:DMC:EMC w/ 1% VC | 160 | 100 | 93 |  |  | 18.53 | 38 |  |  |  | 37.84 | 17.9583 | 10.14593 |  | 81 | 2.537117 | 2.873328 | 0.002873328 |  | 250 | 0.005 | 2 | 0.005375 | 0.1180055 | 0.006087278 | 160.686 | 154.658 | 150.278 | 143.999 | 142.263 | 139.341 | 136.711 | 131.627 | 122.491 | 73.6271 | 41.7292 |  |  |  |  | 3.79095 | 16.8977 | 13.8814
B0724B | 2 | 2016-02-01 | 10696-91-2 | KG | M11588HT Pellets | [6 empty] | EC:DMC:EMC w/ 1% VC | 160 | 100 | 93 |  |  | 18.53 | 38 |  |  |  | 38.05 | 18.1536 | 10.25627 |  | 82 | 2.50642 | 2.904576 | 0.002904576 |  | 280 | 0.005 | 2.1 | 0.005238095 | 0.1196246 | 0.00607019 | 160.132 | 154.903 | 150.27 | 144.862 | 141.063 | 137.199 | 133.425 | 125.946 | 112.443 | 62.9433 | 35.8896 |  |  |  |  | 3.78973 | 17.9774 | 14.8989
B0724C | 3 | 2016-02-01 | 10696-91-2 | KG | M11588HT Pellets | [6 empty] | EC:DMC:EMC w/ 1% VC | 160 | 100 | 93 |  |  | 18.53 | 38 |  |  |  | 37.73 | 17.856 | 10.08814 |  | 81 | 2.522665 | 2.85696 | 0.00285696 |  | 270 | 0.004 | 1.4 | 0.007678571 | 0.08213326 | 0.008696111 | 160.041 | 154.976 | 148.204 | 145.465 | 142.098 | 139.069 | 136.61 | 131.056 | 121.206 | 74.2014 | 41.7337 |  |  |  |  | 3.79065 | 17.1822 | 14.1689
B0724D | 4 | 2016-02-01 | 10696-91-2 | KG | M11588HT Pellets | [6 empty] | EC:DMC:EMC w/ 1% VC | 160 | 100 | 93 |  |  | 18.53 | 38 |  |  |  | 38.22 | 18.3117 | 10.34559322 |  | 82 | 2.528249 | 2.929872 | 0.002929872 |  | 230 | 0.004 | 2.1 | 0.005238095 | 0.1206664 | 0.00607019 | 161.069 | 155.815 | 151.133 | 145.569 | 142.262 | 139.114 | 136.354 | 131.115 | 120.954 | 71.7444 | 42.5519 |  |  |  |  | 3.79065 | 15.5858 | 12.7103
B0725A | 5 | 2016-02-01 | 10696-92-3 | KG | LITX200D | Aveka | Aveka Milled |  |  |  |  | EC:DMC:EMC w/ 1% VC | 160 | 100 | 96.5 |  |  | 18.5 | 37.5 |  |  |  | 36.33 | 17.20595 | 9.720876 |  | 78 | 2.487271 | 2.752952 | 0.002752952 |  | 12000 |  |  | #DIV/0! | #DIV/0! | #DIV/0! | 158.351 | 151.631 | 141.591 | 124.504 | 109.284 | 94.2679 | 80.6427 | 61.7353 | 40.0766 | 19.2304 | 9.6104 |  |  |  |  | 3.77218 | 52.0476 | 42.8152
B0725B | 6 | 2016-02-01 | 10696-92-3 | KG | LITX200D |  | Aveka Milled |  |  |  |  | EC:DMC:EMC w/ 1% VC | 160 | 100 | 96.5 |  |  | 18.5 | 37.5 |  |  |  | 36.4 | 17.2735 | 9.759039548 |  | 78 | 2.497035642 | 2.76376 | 0.00276376 |  | 10000 |  |  | #DIV/0! | #DIV/0! | #DIV/0! | 158.418 | 148.91 | 133.831 | 111.366 | 93.5704 | 78.2286 | 66.1788 | 48.5047 | 29.6001 | 13.0338 | 6.2609 |  |  |  |  | 3.76471 | 61.2216 | 49.017
B0725C | 7 | 2016-02-01 | 10696-92-3 | KG | LITX200D |  | Aveka Milled |  |  |  |  | EC:DMC:EMC w/ 1% VC | 160 | 100 | 96.5 |  |  | 18.5 | 37.5 |  |  |  | 36.65 | 17.51475 | 9.895339 |  | 79 | 2.470901 | 2.80236 | 0.00280236 |  | 10000 |  |  | #DIV/0! | #DIV/0! | #DIV/0! | 159.714 | 153.575 | 144.393 | 128.663 | 115.196 | 101.689 | 90.34 | 71.8871 | 49.0425 | 25.0867 | 14.0566 |  |  |  |  | 3.77554 | 42.5163 | 35.0436
B0725D | 8 | 2016-02-01 | 10696-92-3 | KG | LITX200D |  | Aveka Milled |  |  |  |  | EC:DMC:EMC w/ 1% VC | 160 | 100 | 96.5 |  |  | 18.5 | 37.5 |  |  |  | 36.82 | 17.6788 | 9.988023 |  | 79 | 2.494044 | 2.828608 | 0.002828608 |  | 11000 |  |  | #DIV/0! | #DIV/0! | #DIV/0! | 159.247 | 153.238 | 145.956 | 131.991 | 118.194 | 103.624 | 90.696 | 69.4337 | 45.8433 | 23.3448 | 12.4377 |  |  |  |  | 3.77966 | 44.5092 | 37.767
B0726A | 1 | 2016-02-02 | 10653-37-1 | ADP | LITX200D |  |  | SPEX Milled | SPEX Milled Sample |  |  | EC:DMC:EMC w/ 1% VC | 160 | 100 | 96.5 |  |  | 18.48 | 37.5 |  |  |  | 34.97 | 15.91285 | 8.990311 |  | 80 | 2.19209 | 2.546056 | 0.002546056 |  |  |  |  | #DIV/0! | #DIV/0! | #DIV/0! | 158.48 | 151.115 | 141.835 | 125.773 | 110.091 | 96.1464 | 84.2568 | 65.6252 | 41.4235 | 18.5422 | 9.1647
B0726B | 2 | 2016-02-02 | 10653-37-1 | ADP | LITX200D |  |  | SPEX Milled | SPEX Milled Sample |  |  | EC:DMC:EMC w/ 1% VC | 160 | 100 | 96.5 |  |  | 18.48 | 37.5 |  |  |  | 34.6 | 15.5558 | 8.788588 |  | 76 | 2.365544 | 2.488928 | 0.002488928 |  |  |  |  | #DIV/0! | #DIV/0! | #DIV/0! | 157.99 | 149.528 | 141.073 | 126.685 | 113.958 | 101.708 | 91.0393 | 71.8002 | 45.9022 | 19.8404 | 9.1151
B0726C | 3 | 2016-02-02 | 10653-37-1 | ADP | LITX200D |  |  | SPEX Milled | SPEX Milled Sample |  |  | EC:DMC:EMC w/ 1% VC | 160 | 100 | 96.5 |  |  | 18.48 | 37.5 |  |  |  | 35.3 | 16.2313 | 9.170226 |  | 80 | 2.235959 | 2.597008 | 0.002597008 |  |  |  |  | #DIV/0! | #DIV/0! | #DIV/0! | 151.463 | 140.491 | 129.076 | 113.093 | 100.164 | 89.252 | 79.3495 | 61.3599 | 35.6789 | 14.9488 | 7.4423
B0726D | 3 | 2016-02-02 | 10653-37-1 | ADP | LITX200D |  |  | SPEX Milled | SPEX Milled Sample |  |  | EC:DMC:EMC w/ 1% VC | 160 | 100 | 96.5 |  |  | 18.48 | 37.5 |  |  |  | 36.11 | 17.01295 | 9.611836 |  | 79 | 2.400109 | 2.722072 | 0.002722072 |  |  |  |  | #DIV/0! | #DIV/0! | #DIV/0! | 158.448 | 150.137 | 138.698 | 121.251 | 107.123 | 94.6079 | 84.1577 | 65.2869 | 39.7957 | 16.794 | 7.9701
B0727A | 4 | 2016-02-02 | 10653-37-2 | ADP | LITX200D |  |  | Thinky Milled | Thinky Milled Sample |  |  | EC:DMC:EMC w/ 1% VC | 160 | 100 | 96.5 |  |  | 18.48 | 37.5 |  |  |  | 36.1 | 17.0033 | 9.606384 |  | 73 | 2.80417 | 2.720528 | 0.002720528 |  |  |  |  | #DIV/0! | #DIV/0! | #DIV/0! | 156.709 | 152.14 | 146.749 | 138.986 | 132.361 | 126.82 | 122.049 | 112.326 | 96.9835 | 54.9865 | 29.7421
B0727B | 5 | 2016-02-02 | 10653-37-2 | ADP | LITX200D |  |  | Thinky Milled | Thinky Milled Sample |  |  | EC:DMC:EMC w/ 1% VC | 160 | 100 | 96.5 |  |  | 18.48 | 37.5 |  |  |  | 35.77 | 16.68485 | 9.426469 |  | 81 | 2.2456 | 2.669576 | 0.002669576 |  |  |  |  | #DIV/0! | #DIV/0! | #DIV/0!
B0727C | 6 | 2016-02-02 | 10653-37-2 | ADP | LITX200D |  |  | Thinky Milled | Thinky Milled Sample |  |  | EC:DMC:EMC w/ 1% VC | 160 | 100 | 96.5 |  |  | 18.48 | 37.5 |  |  |  | 35.68 | 16.598 | 9.377401 |  | 81 | 2.233911 | 2.65568 | 0.00265568 |  |  |  |  | #DIV/0! | #DIV/0! | #DIV/0! | 158.248 | 153.047 | 146.505 | 137.25 | 129.741 | 123.125 | 117.395 | 107.082 | 90.4805 | 46.5721 | 26.3698
B0727D | 6 | 2016-02-02 | 10653-37-2 | ADP | LITX200D |  |  | Thinky Milled | Thinky Milled Sample |  |  | EC:DMC:EMC w/ 1% VC | 160 | 100 | 96.5 |  |  | 18.48 | 37.5 |  |  |  | 35.44 | 16.3664 | 9.246554 |  | 78 | 2.365906396 | 2.618624 | 0.002618624 |  |  |  |  | #DIV/0! | #DIV/0! | #DIV/0! | 159.157 | 154.244 | 149.562 | 143.104 | 137.706 | 132.733 | 128.362 | 119.929 | 106.126 | 67.8894 | 38.2538
B0728A | 33 | 2016-02-03 | 10696-93-2 | KG | LITX200D | 85383 Bag 5 | SG Milled |  | Bag to bag variability |  |  | EC:DMC:EMC w/ 1% VC | 160 | 100 | 96.5 |  |  | 18.46 | 37.5 |  |  |  | 37.12 | 18.0069 | 10.17339 |  | 80 | 2.480558325 | 2.881104 | 0.002881104 |  |  |  |  | #DIV/0! | #DIV/0! | #DIV/0! | 157.967 | 147.865 | 130.379 | 102.064 | 78.5476 | 59.3124 | 44.5538 | 23.8617 | 8.7257 | 1.8109 | 0.1444
B0728B | 34 | 2016-02-03 | 10696-93-2 | KG | LITX200D | 85383 Bag 5 | SG Milled |  | Bag to bag variability |  |  | EC:DMC:EMC w/ 1% VC | 160 | 100 | 96.5 |  |  | 18.46 | 37.5 |  |  |  | 36.7 | 17.6016 | 9.944407 |  | 79 | 2.483153 | 2.816256 | 0.002816256 |  |  |  |  | #DIV/0! | #DIV/0! | #DIV/0! | 160.301 | 155.222 | 150.138 | 143.293 | 136.709 | 129.534 | 122.759 | 107.409 | 80.3991 | 41.5245 | 24.6152
B0728C | 35 | 2016-02-03 | 10696-93-2 | KG | LITX200D | 85383 Bag 5 | SG Milled |  | Bag to bag variability |  |  | EC:DMC:EMC w/ 1% VC | 160 | 100 | 96.5 |  |  | 18.46 | 37.5 |  |  |  | 36.61 | 17.51475 | 9.895339 |  | 78.5 | 2.501033 | 2.80236 | 0.00280236 |  |  |  |  | #DIV/0! | #DIV/0! | #DIV/0! | 159.112 | 153.928 | 147.06 | 134.151 | 122.078 | 112.004 | 103.524 | 87.7058 | 62.0895 | 31.0151 | 17.6581
B0728D | 36 | 2016-02-03 | 10696-93-2 | KG | LITX200D | 85383 Bag 5 | SG Milled |  | Bag to bag variability |  |  | EC:DMC:EMC w/ 1% VC | 160 | 100 | 96.5 |  |  | 18.46 | 37.5 |  |  |  | 36.53 | 17.43755 | 9.851723 |  | 78 | 2.520751 | 2.790008 | 0.002790008 |  |  |  |  | #DIV/0! | #DIV/0! | #DIV/0! | 160.027 | 155.013 | 149.711 | 141.356 | 133.165 | 125.016 | 117.878 | 102.324 | 75.4545 | 38.4045 | 22.7101
B0729A | 1 | 2016-02-03 |  | KG | LITX200D MiniCer |  |  |  | Testing 'overdispersed' sample |  |  | EC:DMC:EMC w/ 1% VC | 160 | 100 | 96.5 |  |  | 18.55 | 37.5 |  |  |  | 36.66 | 17.47615 | 9.873531 |  | 78 | 2.52633 | 2.796184 | 0.002796184 |  | 135000 |  |  | #DIV/0! | #DIV/0! | #DIV/0! | 131.43 | 88.43 | 53.52 | 25.65 | 12.96 | 6.44 | 3.17 | 1 | 0.22 | 0.03 | 0.03
B0729B | 2 | 2016-02-03 |  | KG | LITX200D MiniCer |  |  |  | Testing 'overdispersed' sample |  |  | EC:DMC:EMC w/ 1% VC | 160 | 100 | 96.5 |  |  | 18.55 | 37.5 |  |  |  | 36.66 | 17.47615 | 9.873531 |  | 78 | 2.52633 | 2.796184 | 0.002796184 |  | 160000 |  |  | #DIV/0! | #DIV/0! | #DIV/0! | 134.79 | 105.64 | 80.54 | 49.4 | 30.6 | 19.6 | 12.38 | 4.63 | 1.14 | 0.03 | 0.04 |  |  |  |  | 3.75 | 199.55 | 105.95
B0729C | 3 | 2016-02-03 |  | KG | LITX200D MiniCer |  |  |  | Testing 'overdispersed' sample |  |  | EC:DMC:EMC w/ 1% VC | 160 | 100 | 96.5 |  |  | 18.55 | 37.5 |  |  |  | 37.25 | 18.0455 | 10.19519774 |  | 80 | 2.485876 | 2.88728 | 0.00288728 |  | 130000 |  |  | #DIV/0! | #DIV/0! | #DIV/0! | 158.94 | 146.46 | 130.43 | 102.39 | 77.37 | 58.77 | 44.7 | 26.26 | 11.26 | 2.72 | 0.48 |  |  |  |  | 3.78 | 93.8 | 70.6
B0729D | 4 | 2016-02-03 |  | KG | LITX200D MiniCer |  |  |  | Testing 'overdispersed' sample |  |  | EC:DMC:EMC w/ 1% VC | 160 | 100 | 96.5 |  |  | 18.55 | 37.5 |  |  |  | 37.29 | 18.0841 | 10.21700565 |  | 80 | 2.491193 | 2.893456 | 0.002893456 |  | 200000 |  |  | #DIV/0! | #DIV/0! | #DIV/0! | 161.33 | 153.78 | 141.27 | 119.68 | 100.2 | 80.86 | 64.77 | 42.9 | 23.18 | 8.25 | 2.85 |  |  |  |  | 3.78 | 66.53 | 54.17
B0734A | 9 | 2016-02-18 | 10696-56-3 | KG | LITX200 |  |  |  | New foil & e'lyte |  |  | EC:DMC:EMC w/ 1% VC | 160 | 100 | 93 |  |  | 18.6 | 37.5 |  |  |  | 37.51 | 17.5863 | 9.935763 |  | 80 | 2.513792 | 2.813808 | 0.002813808 |  |  |  |  | #DIV/0! | #DIV/0! | #DIV/0! | 158.42 | 153.214 | 148.594 | 143.057 | 138.712 | 134.743 | 131.029 | 123.376 | 109.804 | 60.1155 | 31.4883
B0734B | 10 | 2016-02-18 | 10696-56-3 | KG | LITX200 |  |  |  | old foil and e'lyte |  |  | EC:DMC:EMC w/ 1% VC | 160 | 100 | 93 |  |  | 18.6 | 37.5 |  |  |  | 37.15 | 17.2515 | 9.74661 |  | 79 | 2.525356 | 2.76024 | 0.00276024 |  |  |  |  | #DIV/0! | #DIV/0! | #DIV/0! | 158.88 | 153.625 | 148.953 | 143.357 | 139.527 | 136.046 | 132.904 | 126.299 | 113.172 | 51.5175 | 24.0251
B0734C | 11 | 2016-02-18 | 10696-56-3 | KG | LITX200 |  |  |  | new foil & old e'lyte |  |  | EC:DMC:EMC w/ 1% VC | 160 | 100 | 93 |  |  | 18.6 | 37.5 |  |  |  | 38.25 | 18.2745 | 10.32458 |  | 82 | 2.494763 | 2.92392 | 0.00292392 |  |  |  |  | #DIV/0! | #DIV/0! | #DIV/0! | 160.138 | 154.967 | 150.291 | 145.052 | 141.204 | 137.97 | 135.194 | 129.513 | 117.789 | 64.0136 | 34.365
B0734D | 12 | 2016-02-18 | 10696-56-3 | KG | LITX200 |  |  |  | old foil and new e'lyte |  |  | EC:DMC:EMC w/ 1% VC | 160 | 100 | 93 |  |  | 18.6 | 37.5 |  |  |  | 37.25 | 17.3445 | 9.799153 |  | 79 | 2.538969 | 2.77512 | 0.00277512 |  |  |  |  | #DIV/0! | #DIV/0! | #DIV/0! | 160.497 | 155.229 | 150.479 | 145.09 | 141.384 | 138.321 | 135.781 | 130.948 | 121.491 | 71.8104 | 39.8203
B0736A | 1 | 2016-02-19 | 10763-55A | BM | LiTX200D |  |  | SPEX Milled | SPEX Milled Sample |  |  | EC:DMC:EMC w/ 1% VC | 160 | 100 | 96.5 |  |  | 18.4 | 38 |  |  |  | 37.27 | 18.20955 | 10.28788 |  | 80 | 2.538337 | 2.913528 | 0.002913528 |  |  |  |  | #DIV/0! | #DIV/0! | #DIV/0! | 161.317 | 156.655 | 152.167 | 146.733 | 143.073 | 139.587 | 136.68 | 131.184 | 121.735 | 76.256 | 41.5747
B0736B | 2 | 2016-02-19 | 10763-55B | BM | LiTX200D |  |  | SPEX Milled | SPEX Milled Sample |  |  | EC:DMC:EMC w/ 1% VC | 160 | 100 | 96.5 |  |  | 18.4 | 38 |  |  |  | 37.82 | 18.7403 | 10.58774 |  | 82 | 2.49358 | 2.998448 | 0.002998448 |  |  |  |  | #DIV/0! | #DIV/0! | #DIV/0! | 159.586 | 154.735 | 150.25 | 144.575 | 140.184 | 136.109 | 132.393 | 125.279 | 112.555 | 62.94 | 36.2123
B0736C | 3 | 2016-02-19 | 10763-55C | BM | LiTX200D |  |  | SPEX Milled | SPEX Milled Sample |  |  | EC:DMC:EMC w/ 1% VC | 160 | 100 | 96.5 |  |  | 18.4 | 38 |  |  |  | 37.73 | 18.65345 | 10.53867 |  | 82 | 2.482024 | 2.984552 | 0.002984552 |  |  |  |  | #DIV/0! | #DIV/0! | #DIV/0! | 159.738 | 154.884 | 150.407 | 144.793 | 141.125 | 137.839 | 134.983 | 129.659 | 119.862 | 71.7862 | 38.665
B0736D | 4 | 2016-02-19 | 10763-55D | BM | LiTX200D |  |  | SPEX Milled | SPEX Milled Sample |  |  | EC:DMC:EMC w/ 1% VC | 160 | 100 | 96.5 |  |  | 18.4 | 38 |  |  |  | 37.92 | 18.8368 | 10.64226 |  | 83 | 2.450722 | 3.013888 | 0.003013888 |  |  |  |  | #DIV/0! | #DIV/0! | #DIV/0! | 160.976 | 156.336 | 151.914 | 146.18 | 142.002 | 138.593 | 135.783 | 130.755 | 122.014 | 73.5698 | 40.6681
B0737A | 5 | 2016-02-19 | 10763-55E | BM | LiTX200D |  |  | Thinky Milled | Thinky Milled Sample |  |  | EC:DMC:EMC w/ 1% VC | 160 | 100 | 96.5 |  |  | 18.41 | 38 |  |  |  | 36.34 | 17.30245 | 9.775395 |  | 79 | 2.470718 | 2.768392 | 0.002768392 |  |  |  |  | #DIV/0! | #DIV/0! | #DIV/0! | 160.421 | 155.327 | 150.905 | 144.308 | 138.172 | 132.689 | 127.34 | 117.762 | 102.137 | 53.0985 | 30.7585
B0737B | 6 | 2016-02-19 | 10763-55F | BM | LiTX200D |  |  | Thinky Milled | Thinky Milled Sample |  |  | EC:DMC:EMC w/ 1% VC | 160 | 100 | 96.5 |  |  | 18.41 | 38 |  |  |  | 36.86 | 17.80425 | 10.0589 |  | 77 | 2.672751 | 2.84868 | 0.00284868 |  |  |  |  | #DIV/0! | #DIV/0! | #DIV/0! | 160.358 | 155.225 | 150.553 | 144.901 | 140.864 | 136.713 | 132.871 | 124.808 | 110.456 | 59.8852 | 34.7228
B0737C | 7 | 2016-02-19 | 10763-55G | BM | LiTX200D |  |  | Thinky Milled | Thinky Milled Sample |  |  | EC:DMC:EMC w/ 1% VC | 160 | 100 | 96.5 |  |  | 18.41 | 38 |  |  |  | 37.34 | 18.26745 | 10.32059322 |  | 81 | 2.487189594 | 2.922792 | 0.002922792 |  |  |  |  | #DIV/0! | #DIV/0! | #DIV/0! | 159.871 | 154.952 | 149.844 | 141.592 | 133.477 | 124.265 | 115.418 | 96.0527 | 64.4409 | 30.2331 | 15.7259
B0737D | 8 | 2016-02-19 | 10763-55H | BM | LiTX200D |  |  | Thinky Milled | Thinky Milled Sample |  |  | EC:DMC:EMC w/ 1% VC | 160 | 100 | 96.5 |  |  | 18.41 | 38 |  |  |  | 37.7 | 18.61485 | 10.51686 |  | 79 | 2.658123 | 2.978376 | 0.002978376 |  |  |  |  | #DIV/0! | #DIV/0! | #DIV/0! | 159.457 | 154.652 | 149.753 | 141.18 | 132.602 | 123.639 | 114.95 | 96.2203 | 65.8657 | 30.809 | 15.806
B0740A | 1 | 2016-02-23 | 10696-94-2 | KG | EP10670-98 |  |  |  | derived from 1% PVP, SPEX with media, 60 min (-11A) |  |  | EC:DMC:EMC w/ 1% VC | 160 | 100 | 96.5 |  |  | 18.45 | 37 |  |  |  | 37.61 | 18.4894 | 10.44599 |  | 80 | 2.517409 | 2.958304 | 0.002958304 |  | 11000 |  |  | #DIV/0! | #DIV/0! | #DIV/0! | 156.816 | 147.627 | 122.49 | 99.9342 | 81.9852 | 66.7459 | 54.3099 | 32.1337 | 13.0745 | 3.5023 | 0.7118
B0740B | 2 | 2016-02-23 | 10696-94-2 | KG | EP10670-98 |  |  |  | derived from 1% PVP, SPEX with media, 60 min (-11A) |  |  | EC:DMC:EMC w/ 1% VC | 160 | 100 | 96.5 |  |  | 18.45 | 37 |  |  |  | 36.52 | 17.43755 | 9.851723 |  | 78 | 2.49001 | 2.790008 | 0.002790008 |  | 11000 |  |  | #DIV/0! | #DIV/0! | #DIV/0!
B0740C | 3 | 2016-02-23 | 10696-94-2 | KG | EP10670-98 |  |  |  | derived from 1% PVP, SPEX with media, 60 min (-11A) |  |  | EC:DMC:EMC w/ 1% VC | 160 | 100 | 96.5 |  |  | 18.45 | 37 |  |  |  | 36.65 | 17.563 | 9.922599 |  | 78 | 2.507923 | 2.81008 | 0.00281008 |  | 9500 |  |  | #DIV/0! | #DIV/0! | #DIV/0!
B0740D | 4 | 2016-02-23 | 10696-94-2 | KG | EP10670-98 |  |  |  | derived from 1% PVP, SPEX with media, 60 min (-11A) |  |  | EC:DMC:EMC w/ 1% VC | 160 | 100 | 96.5 |  |  | 18.45 | 37 |  |  |  | 36.86 | 17.76565 | 10.03709 |  | 79 | 2.47646 | 2.842504 | 0.002842504 |  | 10000 |  |  | #DIV/0! | #DIV/0! | #DIV/0!
B0741A | 5 | 2016-02-23 | 10696-100-1-2 | KG | EP10670-98 |  |  |  | derived from 1% PVP in standard SPEX dispersion (-16B) |  |  | EC:DMC:EMC w/ 1% VC | 160 | 100 | 96.5 |  |  | 18.5 | 38 |  |  |  | 37 | 17.8525 | 10.08616 |  | 77 | 2.679994 | 2.8564 | 0.0028564 |  | 4000 |  |  | #DIV/0! | #DIV/0! | #DIV/0!
B0741B | 6 | 2016-02-23 | 10696-100-1-2 | KG | EP10670-98 |  |  |  | derived from 1% PVP in standard SPEX dispersion (-16B) |  |  | EC:DMC:EMC w/ 1% VC | 160 | 100 | 96.5 |  |  | 18.5 | 38 |  |  |  | 37.6 | 18.4315 | 10.41328 |  | 81 | 2.509526 | 2.94904 | 0.00294904 |  | 5000 |  |  | #DIV/0! | #DIV/0! | #DIV/0!
B0741C | 7 | 2016-02-23 | 10696-100-1-2 | KG | EP10670-98 |  |  |  | derived from 1% PVP in standard SPEX dispersion (-16B) |  |  | EC:DMC:EMC w/ 1% VC | 160 | 100 | 96.5 |  |  | 18.5 | 38 |  |  |  | 36.96 | 17.8139 | 10.06435 |  | 80 | 2.483185 | 2.850224 | 0.002850224 |  | 5000 |  |  | #DIV/0! | #DIV/0! | #DIV/0!
B0741D | 8 | 2016-02-23 | 10696-100-1-2 | KG | EP10670-98 |  |  |  | derived from 1% PVP in standard SPEX dispersion (-16B) |  |  | EC:DMC:EMC w/ 1% VC | 160 | 100 | 96.5 |  |  | 18.5 | 38 |  |  |  | 37.21 | 18.05515 | 10.20065 |  | 80 | 2.516815 | 2.888824 | 0.002888824 |  | 4400 |  |  | #DIV/0! | #DIV/0! | #DIV/0!
B0742A | 9 | 2016-02-24 | 10782-3-2 | KG | Denka Black |  |  |  | derived from 0.65% PVP, SPEX with media, 60 min (-17B) |  |  | EC:DMC:EMC w/ 1% VC | 160 | 100 | 96.5 |  |  | 18.425 | 38 |  |  |  | 36.95 | 17.876625 | 10.09979 |  | 80 | 2.491928975 | 2.86026 | 0.00286026 |  | 80000 |  |  | #DIV/0! | #DIV/0! | #DIV/0!
B0742B | 10 | 2016-02-24 | 10782-3-2 | KG | Denka Black |  |  |  | derived from 0.65% PVP, SPEX with media, 60 min (-17B) |  |  | EC:DMC:EMC w/ 1% VC | 160 | 100 | 96.5 |  |  | 18.425 | 38 |  |  |  | 36.87 | 17.799425 | 10.05617 |  | 80 | 2.481168 | 2.847908 | 0.002847908 |  | 75000 |  |  | #DIV/0! | #DIV/0! | #DIV/0!
B0742C | 11 | 2016-02-24 | 10782-3-1 | KG | Denka Black |  |  |  | derived from 0.65% PVP, SPEX with media, 60 min (-17B) |  |  | EC:DMC:EMC w/ 1% VC | 160 | 100 | 96.5 |  |  | 18.27 | 38 |  |  |  | 37.02 | 18.09375 | 10.22246 |  | 80 | 2.522195 | 2.895 | 0.002895 |  | 75000 |  |  | #DIV/0! | #DIV/0! | #DIV/0!
B0742D | 12 | 2016-02-24 | 10782-3-1 | KG | Denka Black |  |  |  | derived from 0.65% PVP, SPEX with media, 60 min (-17B) |  |  | EC:DMC:EMC w/ 1% VC | 160 | 100 | 96.5 |  |  | 18.27 | 38 |  |  |  | 35.91 | 17.0226 | 9.617288 |  | 78 | 2.491525 | 2.723616 | 0.002723616 |  | 68000 |  |  | #DIV/0! | #DIV/0! | #DIV/0!
B0743A | 13 | 2016-02-24 | 10782-4-2 | KG | Denka Black |  |  |  | derived from 1% PVP, standard SPEX dispersion (-17A) |  |  | EC:DMC:EMC w/ 1% VC | 160 | 100 | 93 |  |  | 18.33 | 38 |  |  |  | 37.88 | 18.1815 | 10.27203 |  | 82 | 2.510272 | 2.90904 | 0.00290904 |  | 1380 |  |  | #DIV/0! | #DIV/0! | #DIV/0!
B0743B | 14 | 2016-02-24 | 10782-4-2 | KG | Denka Black |  |  |  | derived from 1% PVP, standard SPEX dispersion (-17A) |  |  | EC:DMC:EMC w/ 1% VC | 160 | 100 | 93 |  |  | 18.33 | 38 |  |  |  | 36.82 | 17.1957 | 9.715085 |  | 80 | 2.487221 | 2.751312 | 0.002751312 |  | 1370 |  |  | #DIV/0! | #DIV/0! | #DIV/0!
B0743C | 15 | 2016-02-24 | 10782-4-2 | KG | Denka Black |  |  |  | derived from 1% PVP, standard SPEX dispersion (-17A) |  |  | EC:DMC:EMC w/ 1% VC | 160 | 100 | 93 |  |  | 18.33 | 38 |  |  |  | 36.82 | 17.1957 | 9.715085 |  | 80 | 2.487221 | 2.751312 | 0.002751312 |  | 1500 |  |  | #DIV/0! | #DIV/0! | #DIV/0!
B0743D | 16 | 2016-02-24 | 10782-4-2 | KG | Denka Black |  |  |  | derived from 1% PVP, standard SPEX dispersion (-17A) |  |  | EC:DMC:EMC w/ 1% VC | 160 | 100 | 93 |  |  | 18.33 | 38 |  |  |  | 37.03 | 17.391 | 9.825424 |  | 80 | 2.515469 | 2.78256 | 0.00278256 |  | 1600 |  |  | #DIV/0! | #DIV/0! | #DIV/0!
B0744A | 41 | 2016-02-25 | 10782-2 | KG | Denka Black |  |  |  | derived from 1% PVP in standard SPEX dispersion (-17A) |  |  | EC:DMC:EMC w/ 1% VC | 160 | 100 | 96.5 |  |  | 18.25 | 37 |  |  |  | 36.39 | 17.5051 | 9.889887 |  | 78 | 2.499655505 | 2.800816 | 0.002800816 |  | 55000 |  |  | #DIV/0! | #DIV/0! | #DIV/0!
B0744B | 42 | 2016-02-25 | 10782-2 | KG | Denka Black |  |  |  | derived from 1% PVP in standard SPEX dispersion (-17A) |  |  | EC:DMC:EMC w/ 1% VC | 160 | 100 | 96.5 |  |  | 18.25 | 37 |  |  |  | 36.32 | 17.43755 | 9.851723 |  | 78 | 2.49001 | 2.790008 | 0.002790008 |  | 50000 |  |  | #DIV/0! | #DIV/0! | #DIV/0!
B0744C | 43 | 2016-02-25 | 10782-2 | KG | Denka Black |  |  |  | derived from 1% PVP in standard SPEX dispersion (-17A) |  |  | EC:DMC:EMC w/ 1% VC | 160 | 100 | 96.5 |  |  | 18.25 | 37 |  |  |  | 36.49 | 17.6016 | 9.944407 |  | 78 | 2.513435 | 2.816256 | 0.002816256 |  | 54000 |  |  | #DIV/0! | #DIV/0! | #DIV/0!
B0744D | 44 | 2016-02-25 | 10782-2 | KG | Denka Black |  |  |  | derived from 1% PVP in standard SPEX dispersion (-17A) |  |  | EC:DMC:EMC w/ 1% VC | 160 | 100 | 96.5 |  |  | 18.25 | 37 |  |  |  | 37.1 | 18.19025 | 10.27698 |  | 80 | 2.476678 | 2.91044 | 0.00291044 |  | 50000 |  |  | #DIV/0! | #DIV/0! | #DIV/0!
B0745A | 45 | 2016-02-25 | 10782-5 | KG | EP10670-98 |  |  |  | derived from 1% PVP, standard SPEX (-16B) |  |  | EC:DMC:EMC w/ 1% VC | 160 | 100 | 93 |  |  | 18.33 | 37 |  |  |  | 36.66 | 17.0469 | 9.631017 |  | 78 | 2.525837 | 2.727504 | 0.002727504 |  | 350 |  |  | #DIV/0! | #DIV/0! | #DIV/0!
B0745B | 46 | 2016-02-25 | 10782-5 | KG | EP10670-98 |  |  |  | derived from 1% PVP, standard SPEX (-16B) |  |  | EC:DMC:EMC w/ 1% VC | 160 | 100 | 93 |  |  | 18.33 | 37 |  |  |  | 37.54 | 17.8653 | 10.09339 |  | 80 | 2.523978 | 2.858448 | 0.002858448 |  | 390 |  |  | #DIV/0! | #DIV/0! | #DIV/0!
B0745C | 47 | 2016-02-25 | 10782-5 | KG | EP10670-98 |  |  |  | derived from 1% PVP, standard SPEX (-16B) |  |  | EC:DMC:EMC w/ 1% VC | 160 | 100 | 93 |  |  | 18.33 | 37 |  |  |  | 37.78 | 18.0885 | 10.21949 |  | 81 | 2.497432 | 2.89416 | 0.00289416 |  | 350 |  |  | #DIV/0! | #DIV/0! | #DIV/0!
B0745D | 48 | 2016-02-25 | 10782-5 | KG | EP10670-98 |  |  |  | derived from 1% PVP, standard SPEX (-16B) |  |  | EC:DMC:EMC w/ 1% VC | 160 | 100 | 93 |  |  | 18.33 | 37 |  |  |  | 36.76 | 17.1399 | 9.683559322 |  | 79 | 2.479149852 | 2.742384 | 0.002742384 |  | 310 |  |  | #DIV/0! | #DIV/0! | #DIV/0!
B0746A |  | 2016-02-26 | 10782-6-1 | KG | M11772HT |  |  |  | Validate Lot |  |  | EC:DMC:EMC w/ 1% VC | 160 | 100 | 93 |  |  | 18.45 | 37 |  |  |  | 37.41 | 17.6328 | 9.962034 |  | 80 | 2.491131 | 2.821248 | 0.002821248 |  | 240 |  |  | #DIV/0! | #DIV/0! | #DIV/0! | 161.0635 | 155.9593 | 151.4223 | 145.7511 | 142.3484 | 138.9456 | 136.6771 | 131.0059 | 120.7976 | 70.89061 | 39.69874 | 4.0178 | 16.2475 | 13.6946 | 2.5529 | 3.7926 | 18.8251 | 15.7525 | 3.0726 | 3.7018 | 29.4108 | 18.4277 | 10.9831
B0746B |  | 2016-02-26 | 10782-6-1 | KG | M11772HT |  |  |  | Validate Lot |  |  | EC:DMC:EMC w/ 1% VC | 160 | 100 | 93 |  |  | 18.45 | 37 |  |  |  | 37.82 | 18.0141 | 10.17746 |  | 81 | 2.48716 | 2.882256 | 0.002882256 |  | 245 |  |  | #DIV/0! | #DIV/0! | #DIV/0! | 159.8748 | 154.8787 | 149.8826 | 144.3314 | 140.4455 | 137.1148 | 134.3392 | 127.6778 | 115.4651 | 64.94912 | 37.74821 | 4.0163 | 15.6477 | 12.9374 | 2.7103 | 3.791 | 18.075 | 14.8031 | 3.2719 | 3.699 | 31.5756 | 18.1067 | 13.4689
B0746C |  | 2016-02-26 | 10782-6-1 | KG | M11772HT |  |  |  | Validate Lot |  |  | EC:DMC:EMC w/ 1% VC | 160 | 100 | 93 |  |  | 18.45 | 37 |  |  |  | 36.88 | 17.1399 | 9.683559322 |  | 79 | 2.479149852 | 2.742384 | 0.002742384 |  | 240 |  |  | #DIV/0! | #DIV/0! | #DIV/0! | 161.0278 | 155.7769 | 151.1094 | 145.8585 | 141.7745 | 138.8573 | 136.5236 | 131.8561 | 123.1046 | 85.76479 | 50.17532 | 4.0179 | 13.5382 | 10.8773 | 2.6609 | 3.7921 | 15.3478 | 12.1091 | 3.2387 | 3.7007 | 27.2454 | 14.4018 | 12.8436
B0746D |  | 2016-02-26 | 10782-6-1 | KG | M11772HT |  |  |  | Validate Lot |  |  | EC:DMC:EMC w/ 1% VC | 160 | 100 | 93 |  |  | 18.45 | 37 |  |  |  | 37.53 | 17.7444 | 10.02508 |  | 80 | 2.506898 | 2.839104 | 0.002839104 |  | 240 |  |  | #DIV/0! | #DIV/0! | #DIV/0! | 161.1776 | 156.1056 | 151.5971 | 145.9615 | 142.0166 | 139.1988 | 136.9446 | 131.8726 | 122.2921 | 81.15236 | 47.33888 | 4.0161 | 12.7077 | 10.1489 | 2.5588 | 3.7906 | 14.361 | 11.1899 | 3.1711 | 3.6995 | 25.622 | 13.2087 | 12.4133
B0747A |  | 2016-02-26 | 10782-7-1 | KG | 10748-10 (M11588HT New Furnace) |  |  |  | Validate Lot |  |  | EC:DMC:EMC w/ 1% VC | 160 | 100 | 93 |  |  | 18.41 | 37 |  |  |  | 37.56 | 17.8095 | 10.06186 |  | 80 | 2.516095 | 2.84952 | 0.00284952 |  | 240 |  |  | #DIV/0! | #DIV/0! | #DIV/0! | 160.5884 | 155.535 | 151.043 | 145.428 | 142.059 | 138.69 | 136.444 | 131.3905 | 122.9681 | 79.17123 | 45.48134 | 4.0178 | 13.4169 | 10.772 | 2.6449 | 3.7916 | 15.2586 | 12.0355 | 3.2231 | 3.7001 | 26.8916 | 14.2865 | 12.6051
B0747B |  | 2016-02-26 | 10782-7-1 | KG | 10748-10 (M11588HT New Furnace) |  |  |  | Validate Lot |  |  | EC:DMC:EMC w/ 1% VC | 160 | 100 | 93 |  |  | 18.41 | 37 |  |  |  | 38.06 | 18.2745 | 10.32458 |  | 79 | 2.643261 | 2.92392 | 0.00292392 |  | 215 |  |  | #DIV/0! | #DIV/0! | #DIV/0! | 160.8799 | 155.4078 | 151.0301 | 145.558 | 141.7275 | 138.9915 | 136.2554 | 131.3305 | 122.028 | 73.32622 | 43.22964 | 4.0163 | 12.8093 | 10.2412 | 2.5681 | 3.7919 | 14.54 | 11.3982 | 3.1418 | 3.7004 | 25.4749 | 13.5254 | 11.9495
B0747C |  | 2016-02-26 | 10782-7-1 | KG | 10748-10 (M11588HT New Furnace) |  |  |  | Validate Lot |  |  | EC:DMC:EMC w/ 1% VC | 160 | 100 | 93 |  |  | 18.41 | 37 |  |  |  | 37.33 | 17.5956 | 9.941017 |  | 80 | 2.485876 | 2.815296 | 0.002815296 |  | 245 |  |  | #DIV/0! | #DIV/0! | #DIV/0! | 159.699 | 154.5841 | 150.0375 | 144.9226 | 140.9443 | 137.5344 | 134.6928 | 129.0095 | 118.7797 | 74.45043 | 43.76094 | 4.0161 | 14.4956 | 11.8393 | 2.6563 | 3.791 | 16.7154 | 13.4959 | 3.2195 | 3.6993 | 29.6212 | 15.9324 | 13.6888
B0747D |  | 2016-02-26 | 10782-7-1 | KG | 10748-10 (M11588HT New Furnace) |  |  |  | Validate Lot |  |  | EC:DMC:EMC w/ 1% VC | 160 | 100 | 93 |  |  | 18.41 | 37 |  |  |  | 37.24 | 17.5119 | 9.893729 |  | 79 | 2.532957 | 2.801904 | 0.002801904 |  | 235 |  |  | #DIV/0! | #DIV/0! | #DIV/0! | 159.8913 | 154.7519 | 149.6125 | 144.4732 | 141.0469 | 137.6207 | 134.7655 | 128.4841 | 115.9212 | 71.38003 | 42.25698 | 4.0156 | 15.1258 | 12.4796 | 2.6462 | 3.7903 | 17.1569 | 13.8889 | 3.268 | 3.6991 | 30.1634 | 16.4597 | 13.7037
B0748A | 1 | 2016-03-03 | 10782-9-1 | KG | M11772HT |  |  |  | Validate Lot |  |  | EC:DMC:EMC w/ 1% VC | 160 | 110 | 96.5 |  |  | 18.5 | 37 |  |  |  | 36.48 | 17.3507 | 9.802655 |  | 78 | 2.477608 | 2.776112 | 0.002776112 |  | 2100 |  |  | #DIV/0! | #DIV/0! | #DIV/0! | 161.3768 | 156.1897 | 151.5789 | 146.3918 | 142.3574 | 139.4756 | 136.5939 | 130.8305 | 122.1853 | 84.14646 | 46.10765 | 4.0179 | 14.7562 | 12.1502 | 2.606 | 3.792 | 16.9443 | 13.8325 | 3.1118 | 3.7009 | 28.8354 | 16.7162 | 12.1192
B0748B | 2 | 2016-03-03 | 10782-9-1 | KG | M11772HT |  |  |  | Validate Lot |  |  | EC:DMC:EMC w/ 1% VC | 160 | 110 | 96.5 |  |  | 18.5 | 37 |  |  |  | 36.33 | 17.20595 | 9.720876 |  | 77 | 2.518362 | 2.752952 | 0.002752952 |  | 1860 |  |  | #DIV/0! | #DIV/0! | #DIV/0! | 160.9908 | 156.3413 | 151.6917 | 146.461 | 142.3926 | 139.4866 | 136.5807 | 131.3499 | 123.7944 | 94.73467 | 53.46988 | 4.0169 | 13.1693 | 10.5088 | 2.6605 | 3.791 | 15.0759 | 11.828 | 3.2479 | 3.6992 | 28.258 | 14.1068 | 14.1512
B0748C | 3 | 2016-03-03 | 10782-9-1 | KG | M11772HT |  |  |  | Validate Lot |  |  | EC:DMC:EMC w/ 1% VC | 160 | 110 | 96.5 |  |  | 18.5 | 37 |  |  |  | 36.8 | 17.6595 | 9.977119 |  | 78 | 2.521703 | 2.82552 | 0.00282552 |  | 1900 |  |  | #DIV/0! | #DIV/0! | #DIV/0! | 161.3862 | 156.2898 | 151.7597 | 146.097 | 142.6994 | 139.3018 | 137.0367 | 131.9403 | 124.0126 | 83.80758 | 44.16886 | 4.0171 | 15.2202 | 12.5972 | 2.623 | 3.7914 | 17.1287 | 13.8758 | 3.2529 | 3.6999 | 29.7652 | 16.2375 | 13.5277
B0748D | 4 | 2016-03-03 | 10782-9-1 | KG | M11772HT |  |  |  | Validate Lot |  |  | EC:DMC:EMC w/ 1% VC | 160 | 110 | 96.5 |  |  | 18.5 | 37 |  |  |  | 36.86 | 17.7174 | 10.00983 |  | 78 | 2.529971 | 2.834784 | 0.002834784 |  | 1930 |  |  | #DIV/0! | #DIV/0! | #DIV/0! | 161.4232 | 156.3435 | 151.2637 | 145.6196 | 142.2331 | 138.8466 | 136.0245 | 130.9447 | 122.4785 | 84.66254 | 47.41102 | 4.0179 | 13.7942 | 11.2314 | 2.5628 | 3.792 | 15.8484 | 12.683 | 3.1654 | 3.7008 | 28.9743 | 15.3266 | 13.6477
B0749A | 5 | 2016-03-03 | 10782-10-2 | KG | 10748-10 (M11588HT New Furnace) |  |  |  | Validate Lot |  |  | EC:DMC:EMC w/ 1% VC | 160 | 110 | 96.5 |  |  | 18.44 | 37 |  |  |  | 37.05 | 17.95865 | 10.14613 |  | 79 | 2.503363 | 2.873384 | 0.002873384 |  | 1800 |  |  | #DIV/0! | #DIV/0! | #DIV/0! | 161.4821 | 155.9137 | 151.459 | 145.8907 | 142.5497 | 139.2087 | 136.4245 | 131.413 | 123.6173 | 82.41154 | 44.54678 | 4.0162 | 13.5924 | 10.9377 | 2.6547 | 3.7905 | 15.7531 | 12.5345 | 3.2186 | 3.6988 | 29.0405 | 15.365 | 13.6755
B0749B | 6 | 2016-03-03 | 10782-10-2 | KG | 10748-10 (M11588HT New Furnace) |  |  |  | Validate Lot |  |  | EC:DMC:EMC w/ 1% VC | 160 | 110 | 96.5 |  |  | 18.44 | 37 |  |  |  | 36.68 | 17.6016 | 9.944407 |  | 76 | 2.642329422 | 2.816256 | 0.002816256 |  | 1800 |  |  | #DIV/0! | #DIV/0! | #DIV/0! | 160.2127 | 155.0995 | 150.5545 | 145.4413 | 141.4644 | 138.0556 | 135.215 | 128.9655 | 119.3073 | 78.40196 | 42.60976 | 4.0142 | 15.1604 | 12.4296 | 2.7308 | 3.7891 | 17.5011 | 14.1526 | 3.3485 | 3.6968 | 32.6451 | 17.1896 | 15.4555
B0749C | 7 | 2016-03-03 | 10782-10-3 | KG | 10748-10 (M11588HT New Furnace) |  |  |  | Validate Lot |  |  | EC:DMC:EMC w/ 1% VC | 160 | 110 | 96.5 |  |  | 18.44 | 37 |  |  |  | 37.13 | 18.03585 | 10.18975 |  | 79 | 2.514124 | 2.885736 | 0.002885736 |  | 2000 |  |  | #DIV/0! | #DIV/0! | #DIV/0! | 160.7909 | 155.2464 | 150.8107 | 145.2662 | 141.9395 | 138.6128 | 135.8406 | 130.8505 | 123.0882 | 84.27659 | 47.68281 | 4.0157 | 12.6309 | 10.219 | 2.4119 | 3.7902 | 14.427 | 11.5395 | 2.8875 | 3.6982 | 26.5081 | 14.0629 | 12.4452
B0749D | 8 | 2016-03-03 | 10782-10-3 | KG | 10748-10 (M11588HT New Furnace) |  |  |  | Validate Lot |  |  | EC:DMC:EMC w/ 1% VC | 160 | 110 | 96.5 |  |  | 18.44 | 37 |  |  |  | 36.8 | 17.7174 | 10.00983 |  | 78 | 2.529971 | 2.834784 | 0.002834784 |  | 2100 |  |  | #DIV/0! | #DIV/0! | #DIV/0! | 160.2944 | 155.2146 | 150.6993 | 144.4907 | 140.5398 | 137.1533 | 133.7668 | 127.5582 | 117.3987 | 78.45395 | 44.02452 | 4.0157 | 14.3088 | 11.6925 | 2.6163 | 3.7903 | 16.5644 | 13.4195 | 3.1449 | 3.6988 | 31.04 | 16.2683 | 14.7717
B0751A | 12 | 2016-03-04 | 10763-61H | KG | LITX200C | [6 empty] | EC:DMC:EMC w/ 1% VC | 160 | 100 | 96.5 |  |  | 18.4 | 37 |  |  |  | 37.48 | 18.4122 | 10.40237 |  | 80 | 2.506898 | 2.945952 | 0.002945952 |  | 6000 |  |  | #DIV/0! | #DIV/0! | #DIV/0!
B0751B | 13 | 2016-03-04 | 10763-61H | KG | LITX200C | [6 empty] | EC:DMC:EMC w/ 1% VC | 160 | 100 | 96.5 |  |  | 18.4 | 37 |  |  |  | 37.32 | 18.2578 | 10.31514 |  | 80 | 2.485876 | 2.921248 | 0.002921248 |  | 5600 |  |  | #DIV/0! | #DIV/0! | #DIV/0!
B0751C | 14 | 2016-03-04 | 10763-61H | KG | LITX200C | [6 empty] | EC:DMC:EMC w/ 1% VC | 160 | 100 | 96.5 |  |  | 18.4 | 37 |  |  |  | 36.71 | 17.66915 | 9.982571 |  | 78 | 2.523081163 | 2.827064 | 0.002827064 |  | 5800 |  |  | #DIV/0! | #DIV/0! | #DIV/0!
B0751D | 15 | 2016-03-04 | 10763-61H | KG | LITX200C | [6 empty] | EC:DMC:EMC w/ 1% VC | 160 | 100 | 96.5 |  |  | 18.4 | 37 |  |  |  | 36.38 | 17.3507 | 9.802655 |  | 77 | 2.539548 | 2.776112 | 0.002776112 |  | 5400 |  |  | #DIV/0! | #DIV/0! | #DIV/0!
B0752A | 16 | 2016-03-04 | 10763-61E | KG | LITX200D | [6 empty] | EC:DMC:EMC w/ 1% VC | 160 | 100 | 96.5 |  |  | 18.44 | 37 |  |  |  | 36.28 | 17.2156 | 9.726328 |  | 77 | 2.519774 | 2.754496 | 0.002754496 |  | 7700 |  |  | #DIV/0! | #DIV/0! | #DIV/0!
B0752B | 33 | 2016-03-04 | 10763-61E | KG | LITX200D | [6 empty] | EC:DMC:EMC w/ 1% VC | 160 | 100 | 96.5 |  |  | 18.44 | 37 |  |  |  | 37.44 | 18.335 | 10.35876 |  | 80 | 2.496387 | 2.9336 | 0.0029336 |  | 9300 |  |  | #DIV/0! | #DIV/0! | #DIV/0!
B0752C | 34 | 2016-03-04 | 10763-61E | KG | LITX200D | [6 empty] | EC:DMC:EMC w/ 1% VC | 160 | 100 | 96.5 |  |  | 18.44 | 37 |  |  |  | 37.2 | 18.1034 | 10.22791 |  | 79 | 2.52354 | 2.896544 | 0.002896544 |  | 8600 |  |  | #DIV/0! | #DIV/0! | #DIV/0!
B0752D | 35 | 2016-03-04 | 10763-61E | KG | LITX200D | [6 empty] | EC:DMC:EMC w/ 1% VC | 160 | 100 | 96.5 |  |  | 18.44 | 37 |  |  |  | 36.6 | 17.5244 | 9.900791 |  | 78 | 2.502411 | 2.803904 | 0.002803904 |  | 7700 |  |  | #DIV/0! | #DIV/0! | #DIV/0!
B0753A | 36 | 2016-03-04 | 10763-61K | KG | LITX2000 | [6 empty] | EC:DMC:EMC w/ 1% VC | 160 | 100 | 96.5 |  |  | 18.3 | 37 |  |  |  | 37.15 | 18.19025 | 10.27698 |  | 80 | 2.476678 | 2.91044 | 0.00291044 |  | 8600 |  |  | #DIV/0! | #DIV/0! | #DIV/0!
B0753B | 37 | 2016-03-04 | 10763-61K | KG | LITX2000 | [6 empty] | EC:DMC:EMC w/ 1% VC | 160 | 100 | 96.5 |  |  | 18.3 | 37 |  |  |  | 37.3 | 18.335 | 10.35876 |  | 80 | 2.496387 | 2.9336 | 0.0029336 |  | 8200 |  |  | #DIV/0! | #DIV/0! | #DIV/0!
B0753C | 38 | 2016-03-04 | 10763-61K | KG | LITX2000 | [6 empty] | EC:DMC:EMC w/ 1% VC | 160 | 100 | 96.5 |  |  | 18.3 | 37 |  |  |  | 37.13 | 18.17095 | 10.26607 |  | 80 | 2.474051 | 2.907352 | 0.002907352 |  | 8000 |  |  | #DIV/0! | #DIV/0! | #DIV/0!
B0753D | 39 | 2016-03-04 | 10763-61K | KG | LITX2000 | [6 empty] | EC:DMC:EMC w/ 1% VC | 160 | 100 | 96.5 |  |  | 18.3 | 37 |  |  |  | 36.96 | 18.0069 | 10.17339 |  | 79 | 2.510089 | 2.881104 | 0.002881104 |  | 8100 |  |  | #DIV/0! | #DIV/0! | #DIV/0!
B0763A | 33 | 2016-03-09 | 10763-68A | KG | M11588 as is |  |  |  | As Is |  |  | EC:DMC:EMC w/ 1% VC | 160 | 100 | 96.5 |  |  | 18.4 | 38 |  |  |  | 37.13 | 18.07445 | 10.21155 |  | 79 | 2.580956318 | 2.891912 | 0.002891912 |  | 12450 |  |  | #DIV/0! | #DIV/0! | #DIV/0! | 159.32 | 150.982 | 137.973 | 114.918 | 92.6248 | 73.6727 | 57.9138 | 33.3587 | 12.8983 | 2.7316 | 0.2866
B0763B | 34 | 2016-03-09 | 10763-68B | KG | M11588 as is |  |  |  | As Is |  |  | EC:DMC:EMC w/ 1% VC | 160 | 100 | 96.5 |  |  | 18.4 | 38 |  |  |  | 37.37 | 18.30605 | 10.34240113 |  | 79 | 2.614028 | 2.928968 | 0.002928968 |  | 13880 |  |  | #DIV/0! | #DIV/0! | #DIV/0! | 160.249 | 154.189 | 144.422 | 127.369 | 110.084 | 91.3945 | 74.8928 | 49.4135 | 23.4412 | 6.356 | 1.5573
B0763C | 35 | 2016-03-09 | 10763-68C | KG | M11588 as is |  |  |  | As Is |  |  | EC:DMC:EMC w/ 1% VC | 160 | 100 | 96.5 |  |  | 18.4 | 38 |  |  |  | 36.52 | 17.4858 | 9.878983 |  | 80 | 2.43745 | 2.797728 | 0.002797728 |  | 16037.5 |  |  | #DIV/0! | #DIV/0! | #DIV/0! | 160.767 | 154.489 | 143.583 | 122.272 | 102.05 | 83.0862 | 65.1486 | 39.4147 | 16.4432 | 3.644 | 0.4646
B0763D | 36 | 2016-03-09 | 10763-68D | KG | M11588 as is |  |  |  | As Is |  |  | EC:DMC:EMC w/ 1% VC | 160 | 100 | 96.5 |  |  | 18.4 | 38 |  |  |  | 36.58 | 17.5437 | 9.911695 |  | 79 | 2.505167 | 2.806992 | 0.002806992 |  | 20667.5 |  |  | #DIV/0! | #DIV/0! | #DIV/0! | 159.398 | 154.773 | 146.347 | 133.041 | 121.782 | 109.973 | 98.0033 | 74.8149 | 41.4729 | 15.1545 | 5.5326
B0754A | 1 | 2016-03-09 | 10763-68E | BM/QN |  |  |  |  | 1300C |  |  | EC:DMC:EMC w/ 1% VC | 160 | 110 | 96.5 |  |  | 18.5 | 38 |  |  |  | 37.24 | 18.0841 | 10.21700565 |  | 79 | 2.582334 | 2.893456 | 0.002893456 |  | 4116.667 |  |  | #DIV/0! | #DIV/0! | #DIV/0! | 164.003 | 159.037 | 154.314 | 148.399 | 143.858 | 139.578 | 136.442 | 130.994 | 120.714 | 71.1822 | 41.7122
B0754B | 2 | 2016-03-09 | 10763-68F | BM/QN |  |  |  |  | 1300C |  |  | EC:DMC:EMC w/ 1% VC | 160 | 110 | 96.5 |  |  | 18.5 | 38 |  |  |  | 37.43 | 18.26745 | 10.32059322 |  | 79 | 2.608516 | 2.922792 | 0.002922792 |  | 3206.667 |  |  | #DIV/0! | #DIV/0! | #DIV/0! | 160.782 | 153.615 | 144.562 | 133.778 | 124.903 | 117.083 | 110.964 | 98.8449 | 67.3374 | 28.0096 | 15.0473
B0754C | 3 | 2016-03-09 | 10763-68G | BM/QN |  |  |  |  | 1300C |  |  | EC:DMC:EMC w/ 1% VC | 160 | 110 | 96.5 |  |  | 18.5 | 38 |  |  |  | 36.91 | 17.76565 | 10.03709 |  | 80 | 2.47646 | 2.842504 | 0.002842504 |  | 3393.333 |  |  | #DIV/0! | #DIV/0! | #DIV/0! | 161.49 | 156.755 | 148.936 | 140.472 | 133.462 | 126.665 | 120.994 | 110.046 | 82.3352 | 36.3351 | 20.042
B0754D | 4 | 2016-03-09 | 10763-68H | BM/QN |  |  |  |  | 1300C |  |  | EC:DMC:EMC w/ 1% VC | 160 | 110 | 96.5 |  |  | 18.5 | 38 |  |  |  | 37.68 | 18.5087 | 10.45689 |  | 81 | 2.520037 | 2.961392 | 0.002961392 |  | 3263.333 |  |  | #DIV/0! | #DIV/0! | #DIV/0! | 161.441 | 156.411 | 151.515 | 145.106 | 140.007 | 135.083 | 131.107 | 122.959 | 109.803 | 59.7227 | 32.198
B0755A | 5 | 2016-03-10 | 10763-70A | BM/QN |  |  |  |  | 1400C |  |  | EC:DMC:EMC w/ 1% VC | 160 | 110 | 96.5 |  |  | 18.35 | 37 |  |  |  | 36.91 | 17.9104 | 10.11887 |  | 78 | 2.557531 | 2.865664 | 0.002865664 |  | 1510 |  |  | #DIV/0! | #DIV/0! | #DIV/0! | 161.288 | 156.389 | 151.69 | 146.386 | 142.82 | 139.614 | 137.035 | 132.374 | 123.529 | 78.5033 | 42.7968
B0755B | 6 | 2016-03-10 | 10763-70B | BM/QN |  |  |  |  | 1400C |  |  | EC:DMC:EMC w/ 1% VC | 160 | 110 | 96.5 |  |  | 18.35 | 37 |  |  |  | 36.63 | 17.6402 | 9.966215 |  | 79 | 2.458972 | 2.822432 | 0.002822432 |  | 1546.667 |  |  | #DIV/0! | #DIV/0! | #DIV/0! | 162.531 | 157.593 | 152.836 | 147.711 | 144.244 | 141.288 | 138.996 | 135.1 | 128.126 | 84.5449 | 47.6075
B0755C | 7 | 2016-03-10 | 10763-70C | BM/QN |  |  |  |  | 1400C |  |  | EC:DMC:EMC w/ 1% VC | 160 | 110 | 96.5 |  |  | 18.35 | 37 |  |  |  | 37.05 | 18.0455 | 10.19519774 |  | 80 | 2.45697 | 2.88728 | 0.00288728 |  | 1713.333 |  |  | #DIV/0! | #DIV/0! | #DIV/0! | 160.502 | 155.696 | 150.223 | 141.776 | 133.877 | 126.491 | 120.425 | 108.945 | 87.4413 | 37.0362 | 18.9435
B0755D | 8 | 2016-03-10 | 10763-70D | BM/QN |  |  |  |  | 1400C |  |  | EC:DMC:EMC w/ 1% VC | 160 | 110 | 96.5 |  |  | 18.35 | 37 |  |  |  | 36.71 | 17.7174 | 10.00983 |  | 79 | 2.469734 | 2.834784 | 0.002834784 |  | 1613.333 |  |  | #DIV/0! | #DIV/0! | #DIV/0! | 160.728 | 155.445 | 151.219 | 145.952 | 142.58 | 139.455 | 136.902 | 132.102 | 123.034 | 79.4457 | 43.0397
B0756A | 9 | 2016-03-10 | 10763-70E | BM/QN |  |  |  |  | 1500C |  |  | EC:DMC:EMC w/ 1% VC | 160 | 110 | 96.5 |  |  | 18.35 | 37 |  |  |  | 36.43 | 17.4472 | 9.857175 |  | 78 | 2.491388 | 2.791552 | 0.002791552 |  | 1500 |  |  | #DIV/0! | #DIV/0! | #DIV/0! | 159.692 | 154.431 | 149.844 | 144.648 | 141.08 | 138.552 | 136.498 | 132.241 | 125.971 | 86.7921 | 49.1292
B0756B | 10 | 2016-03-10 | 10763-70F | BM/QN |  |  |  |  | 1500C |  |  | EC:DMC:EMC w/ 1% VC | 160 | 110 | 96.5 |  |  | 18.35 | 37 |  |  |  | 36.61 | 17.6209 | 9.955311 |  | 79 | 2.456282 | 2.819344 | 0.002819344 |  | 1606.667 |  |  | #DIV/0! | #DIV/0! | #DIV/0! | 160.384 | 155.18 | 150.619 | 145.265 | 141.631 | 139.051 | 136.76 | 132.398 | 125.576 | 85.2785 | 45.6608
B0756C | 11 | 2016-03-10 | 10763-70G | BM/QN |  |  |  |  | 1500C |  |  | EC:DMC:EMC w/ 1% VC | 160 | 110 | 96.5 |  |  | 18.35 | 37 |  |  |  | 36.97 | 17.9683 | 10.15158 |  | 79 | 2.504708 | 2.874928 | 0.002874928 |  | 1570 |  |  | #DIV/0! | #DIV/0! | #DIV/0! | 159.616 | 154.415 | 149.862 | 144.719 | 140.903 | 138.283 | 135.65 | 131.03 | 123.212 | 80.5769 | 44.087
B0756D | 12 | 2016-03-10 | 10763-70H | BM/QN |  |  |  |  | 1500C |  |  | EC:DMC:EMC w/ 1% VC | 160 | 110 | 96.5 |  |  | 18.35 | 37 |  |  |  | 36.78 | 17.78495 | 10.04799435 |  | 79 | 2.479149852 | 2.845592 | 0.002845592 |  | 1586.667 |  |  | #DIV/0! | #DIV/0! | #DIV/0! | 159.06 | 153.784 | 149.186 | 143.862 | 139.896 | 136.657 | 133.528 | 127.21 | 116.733 | 68.0856 | 36.5674
B0757A | 13 | 2016-03-10 | 10763-70I | BM/QN |  |  |  |  | 1600C |  |  | EC:DMC:EMC w/ 1% VC | 160 | 110 | 96.5 |  |  | 18.35 | 37 |  |  |  | 37.04 | 18.03585 | 10.18975 |  | 79 | 2.514124 | 2.885736 | 0.002885736 |  | 1833.333 |  |  | #DIV/0! | #DIV/0! | #DIV/0! | 159.055 | 153.794 | 149.099 | 143.816 | 139.928 | 137.152 | 134.802 | 130.52 | 123.881 | 85.224 | 47.6198
B0757B | 14 | 2016-03-10 | 10763-70J | BM/QN |  |  |  |  | 1600C |  |  | EC:DMC:EMC w/ 1% VC | 160 | 110 | 96.5 |  |  | 18.35 | 37 |  |  |  | 36.78 | 17.78495 | 10.04799435 |  | 79 | 2.479149852 | 2.845592 | 0.002845592 |  | 1986.667 |  |  | #DIV/0! | #DIV/0! | #DIV/0! | 159.58 | 154.232 | 149.552 | 144.068 | 140.527 | 137.934 | 135.746 | 131.139 | 124.472 | 89.3531 | 49.1873
B0757C | 15 | 2016-03-10 | 10763-70K | BM/QN |  |  |  |  | 1600C |  |  | EC:DMC:EMC w/ 1% VC | 160 | 110 | 96.5 |  |  | 18.35 | 37 |  |  |  | 36.72 | 17.72705 | 10.01528 |  | 79 | 2.471078827 | 2.836328 | 0.002836328 |  | 1780 |  |  | #DIV/0! | #DIV/0! | #DIV/0! | 159.224 | 153.959 | 149.324 | 143.951 | 140.36 | 137.741 | 135.703 | 131.083 | 123.971 | 80.3396 | 46.2217
B0757D | 16 | 2016-03-10 | 10763-70L | BM/QN |  |  |  |  | 1600C |  |  | EC:DMC:EMC w/ 1% VC | 160 | 110 | 96.5 |  |  | 18.35 | 37 |  |  |  | 37.48 | 18.46045 | 10.42963 |  | 80 | 2.513467 | 2.953672 | 0.002953672 |  | 2003.333 |  |  | #DIV/0! | #DIV/0! | #DIV/0! | 157.395 | 152.131 | 147.565 | 141.8 | 137.077 | 133.076 | 129.004 | 121.264 | 106.535 | 52.2142 | 28.7758
B0765A | 1 | 2015-03-17 | 10763-72A | KG |  |  |  |  | 1300C |  |  | EC:DMC:EMC w/ 1% VC | 160 | 100 | 93 |  |  | 18.35 | 37 |  |  |  | 37.2 | 17.5305 | 9.904237 |  | 80 | 2.476678 | 2.80488 | 0.00280488 |  | 226.6667 |  |  | #DIV/0! | #DIV/0! | #DIV/0! | 160.409 | 155.45 | 150.756 | 145.554 | 141.887 | 138.884 | 136.285 | 131.955 | 125.065 | 86.1516 | 47.2366
B0765B | 2 | 2015-03-17 | 10763-72B | KG |  |  |  |  | 1300C |  |  | EC:DMC:EMC w/ 1% VC | 160 | 100 | 93 |  |  | 18.35 | 37 |  |  |  | 37.16 | 17.4933 | 9.883220339 |  | 80 | 2.471423 | 2.798928 | 0.002798928 |  | 203.3333 |  |  | #DIV/0! | #DIV/0! | #DIV/0! | 160.81 | 155.843 | 151.264 | 145.926 | 141.947 | 138.847 | 136.212 | 131.999 | 126.058 | 88.8176 | 53.6125
B0765C | 3 | 2015-03-17 | 10763-72C | KG |  |  |  |  | 1300C |  |  | EC:DMC:EMC w/ 1% VC | 160 | 100 | 93 |  |  | 18.35 | 37 |  |  |  | 37.28 | 17.6049 | 9.946271 |  | 80 | 2.487189594 | 2.816784 | 0.002816784 |  | 213.3333 |  |  | #DIV/0! | #DIV/0! | #DIV/0! | 159.032 | 154.199 | 149.634 | 144.062 | 140.151 | 136.973 | 134.132 | 128.878 | 120.472 | 79.0865 | 43.0527
B0765D | 4 | 2015-03-17 | 10763-72D | KG |  |  |  |  | 1300C |  |  | EC:DMC:EMC w/ 1% VC | 160 | 100 | 93 |  |  | 18.35 | 37 |  |  |  | 37.22 | 17.5491 | 9.914746 |  | 80 | 2.479306 | 2.807856 | 0.002807856 |  | 200 |  |  | #DIV/0! | #DIV/0! | #DIV/0! | 159.768 | 154.985 | 150.46 | 144.939 | 140.95 | 137.818 | 135.076 | 130.592 | 123.963 | 85.1654 | 53.0783
B0764A | 37 | 2016-03-17 | 10763-72E | KG |  |  |  |  | 1400C |  |  | EC:DMC:EMC w/ 1% VC | 160 | 100 | 93 |  |  | 18.35 | 37 |  |  |  | 37.18 | 17.5119 | 9.893729 |  | 80 | 2.474051 | 2.801904 | 0.002801904 |  | 270 |  |  | #DIV/0! | #DIV/0! | #DIV/0! | 160.995 | 156.321 | 151.596 | 146.234 | 141.63 | 137.092 | 133.07 | 124.871 | 112.171 | 62.452 | 32.3763
B0764B | 38 | 2016-03-17 | 10763-72F | KG |  |  |  |  | 1400C |  |  | EC:DMC:EMC w/ 1% VC | 160 | 100 | 93 |  |  | 18.35 | 37 |  |  |  | 37.03 | 17.3724 | 9.814915 |  | 79 | 2.512779 | 2.779584 | 0.002779584 |  | 230 |  |  | #DIV/0! | #DIV/0! | #DIV/0! | 159.228 | 154.82 | 150.183 | 144.805 | 141.09 | 137.979 | 135.477 | 131.21 | 124.445 | 83.5148 | 49.2611
B0764C | 39 | 2016-03-17 | 10763-72G | KG |  |  |  |  | 1400C |  |  | EC:DMC:EMC w/ 1% VC | 160 | 100 | 93 |  |  | 18.35 | 37 |  |  |  | 37.23 | 17.5584 | 9.92 |  | 80 | 2.480620155 | 2.809344 | 0.002809344 |  | 226.6667 |  |  | #DIV/0! | #DIV/0! | #DIV/0! | 160.034 | 155.522 | 150.793 | 145.662 | 141.841 | 138.529 | 135.77 | 130.806 | 123.137 | 83.3995 | 48.2492
B0764D |  |  | 10763-72H | [5 empty] | 1400C |  |  | EC:DMC:EMC w/ 1% VC | 160 | 100 | 93 |  |  | 18.35 | 37 |  |  |  | 37.49 | 17.8002 | 10.05661 |  | 79 | 2.574657 | 2.848032 | 0.002848032 |  | 195.6667 |  |  | #DIV/0! | #DIV/0! | #DIV/0!
B0766A | 5 | 2016-03-17 | 10763-72I | KG |  |  |  |  | 1500C |  |  | EC:DMC:EMC w/ 1% VC | 160 | 100 | 93 |  |  | 18.35 | 37 |  |  |  | 37.31 | 17.6328 | 9.962034 |  | 81 | 2.434515 | 2.821248 | 0.002821248 |  | 226.6667 |  |  | #DIV/0! | #DIV/0! | #DIV/0! | 161.901 | 156.872 | 152.283 | 146.716 | 142.656 | 139.397 | 136.615 | 132.169 | 125.394 | 83.998 | 49.2136
B0766B | 6 | 2016-03-17 | 10763-72J | KG |  |  |  |  | 1500C |  |  | EC:DMC:EMC w/ 1% VC | 160 | 100 | 93 |  |  | 18.35 | 37 |  |  |  | 37.66 | 17.9583 | 10.14593 |  | 80 | 2.537117 | 2.873328 | 0.002873328 |  | 220 |  |  | #DIV/0! | #DIV/0! | #DIV/0! | 161.401 | 156.424 | 151.871 | 146.67 | 142.93 | 139.929 | 137.426 | 133.279 | 126.539 | 82.3126 | 48.2262
B0766C | 7 | 2016-03-17 | 10763-72K | KG |  |  |  |  | 1500C |  |  | EC:DMC:EMC w/ 1% VC | 160 | 100 | 93 |  |  | 18.35 | 37 |  |  |  | 37.41 | 17.7258 | 10.01458 |  | 80 | 2.50427 | 2.836128 | 0.002836128 |  | 213.3333 |  |  | #DIV/0! | #DIV/0! | #DIV/0! | 161.869 | 156.93 | 152.427 | 146.987 | 143.019 | 139.84 | 137.22 | 133.007 | 126.874 | 89.1112 | 54.0775
B0766D | 8 | 2016-03-17 | 10763-72L | KG |  |  |  |  | 1500C |  |  | EC:DMC:EMC w/ 1% VC | 160 | 100 | 93 |  |  | 18.35 | 37 |  |  |  | 37.22 | 17.5491 | 9.914746 |  | 80 | 2.479306 | 2.807856 | 0.002807856 |  | 223.3333 |  |  | #DIV/0! | #DIV/0! | #DIV/0! | 161.741 | 156.753 | 152.219 | 146.653 | 142.776 | 139.582 | 136.85 | 132.528 | 126.505 | 92.7657 | 57.8964
B0767A | 9 | 2016-03-17 | 10763-72M | KG |  |  |  |  | 1600C |  |  | EC:DMC:EMC w/ 1% VC | 160 | 100 | 93 |  |  | 18.35 | 37 |  |  |  | 37.49 | 17.8002 | 10.05661 |  | 80 | 2.514781 | 2.848032 | 0.002848032 |  | 270 |  |  | #DIV/0! | #DIV/0! | #DIV/0! | 162.278 | 157.153 | 152.556 | 147.032 | 143.154 | 140.194 | 137.62 | 133.71 | 127.122 | 84.9599 | 49.0674
B0767B | 10 | 2016-03-17 | 10763-72N | KG |  |  |  |  | 1600C |  |  | EC:DMC:EMC w/ 1% VC | 160 | 100 | 93 |  |  | 18.35 | 37 |  |  |  | 37.79 | 18.0792 | 10.21424 |  | 81 | 2.496148 | 2.892672 | 0.002892672 |  | 263.3333 |  |  | #DIV/0! | #DIV/0! | #DIV/0! | 160.202 | 155.237 | 150.597 | 145.042 | 141.233 | 138.48 | 136.013 | 131.716 | 123.777 | 78.5169 | 43.9613
B0767C | 11 | 2016-03-17 | 10763-72O | KG |  |  |  |  | 1600C |  |  | EC:DMC:EMC w/ 1% VC | 160 | 100 | 93 |  |  | 18.35 | 37 |  |  |  | 37.57 | 17.8746 | 10.09864 |  | 80 | 2.52529234 | 2.859936 | 0.002859936 |  | 256.6667 |  |  | #DIV/0! | #DIV/0! | #DIV/0! | 161.563 | 156.578 | 152.028 | 146.527 | 142.145 | 138.703 | 135.735 | 131.263 | 124.469 | 85.0548 | 52.0988
B0767D | 12 | 2016-03-17 | 10763-72P | KG |  |  |  |  | 1600C |  |  | EC:DMC:EMC w/ 1% VC | 160 | 100 | 93 |  |  | 18.35 | 37 |  |  |  | 37.23 | 17.5584 | 9.92 |  | 80 | 2.480620155 | 2.809344 | 0.002809344 |  | 240 |  |  | #DIV/0! | #DIV/0! | #DIV/0! | 162.22 | 157.257 | 152.748 | 147.291 | 143.395 | 140.419 | 137.72 | 133.698 | 126.834 | 88.1739 | 52.6797
| 13 | 2016-03-17 | 10763-72Q | KG | M11588 as is |  |  |  | As Is |  |  | EC:DMC:EMC w/ 1% VC | 160 | 100 | 93 |  |  | 18.35 | 37 |  |  |  | 37.93 | 18.2094 | 10.28779661 |  | 81 | 2.514124 | 2.913504 | 0.002913504 |  | 610 |  |  | #DIV/0! | #DIV/0! | #DIV/0! | 159.632 | 154.08 | 143.292 | 120.042 | 93.5663 | 68.1184 | 46.9096 | 16.6443 | 2.9078 | 0.0297 | 0.0365
B0768B | 14 | 2016-03-17 | 10763-72R | KG | M11588 as is |  |  |  | As Is |  |  | EC:DMC:EMC w/ 1% VC | 160 | 100 | 93 |  |  | 18.35 | 37 |  |  |  | 37.96 | 18.2373 | 10.30356 |  | 81 | 2.517976 | 2.917968 | 0.002917968 |  | 680 |  |  | #DIV/0! | #DIV/0! | #DIV/0! | 159.875 | 153.852 | 143.268 | 126.817 | 108.937 | 92.2078 | 76.0204 | 41.6786 | 12.7342 | 1.403 | 0.0364
B0768C | 15 | 2016-03-17 | 10763-72S | KG | M11588 as is |  |  |  | As Is |  |  | EC:DMC:EMC w/ 1% VC | 160 | 100 | 93 |  |  | 18.35 | 37 |  |  |  | 37.76 | 18.0513 | 10.19847 |  | 81 | 2.492296 | 2.888208 | 0.002888208 |  | 623.3333 |  |  | #DIV/0! | #DIV/0! | #DIV/0! | 161.912 | 156.947 | 152.068 | 142.516 | 131.785 | 121.03 | 109.998 | 84.2996 | 40.3273 | 11.3958 | 3.0051
B0768D | 16 | 2016-03-17 | 10763-72T | KG | M11588 as is |  |  |  | As Is |  |  | EC:DMC:EMC w/ 1% VC | 160 | 100 | 93 |  |  | 18.35 | 37 |  |  |  | 37.86 | 18.1443 | 10.25102 |  | 81 | 2.505136 | 2.903088 | 0.002903088 |  | 600 |  |  | #DIV/0! | #DIV/0! | #DIV/0! | 161.614 | 156.548 | 151.975 | 146.136 | 141.575 | 137.236 | 133.179 | 125.564 | 109.599 | 51.7819 | 28.5952
B0761A | 41 | 2016-03-15 | 10769-27A | KG | EP10670-98 | 10769-22 | Aveka Milled |  | 1400C |  |  | EC:DMC:EMC w/ 1% VC | 160 | 100 | 96.5 |  |  | 18.55 | 38 |  |  |  | 37.17 | 17.9683 | 10.15158 |  | 80 | 2.504708 | 2.874928 | 0.002874928 |  | 2320 |  |  | #DIV/0! | #DIV/0! | #DIV/0! | 157.99 | 153.078 | 148.472 | 142.833 | 138.832 | 135.519 | 132.735 | 128.011 | 120.365 | 80.6315 | 44.4217 | 4.0146 | 13.5775 | 11.104 | 2.4735 | 3.7895 | 15.5128 | 12.6585 | 2.8543 | 3.6975 | 27.7238 | 15.6026 | 12.1212
B0761B | 42 | 2016-03-15 | 10769-27B | KG | EP10670-98 | 10769-22 | Aveka Milled |  | 1400C |  |  | EC:DMC:EMC w/ 1% VC | 160 | 100 | 96.5 |  |  | 18.55 | 38 |  |  |  | 36.45 | 17.2735 | 9.759039548 |  | 79 | 2.466584 | 2.76376 | 0.00276376 |  | 2220 |  |  | #DIV/0! | #DIV/0! | #DIV/0! | 158.477 | 153.577 | 148.967 | 143.375 | 139.569 | 136.458 | 133.696 | 129.081 | 122.127 | 91.1554 | 52.6985 | 4.0141 | 12.5076 | 10.1121 | 2.3955 | 3.7892 | 14.1083 | 11.3043 | 2.804 | 3.6976 | 26.2232 | 13.9335 | 12.2897
B0761C | 43 | 2016-03-15 | 10769-27C | KG | EP10670-98 | 10769-22 | Aveka Milled |  | 1400C |  |  | EC:DMC:EMC w/ 1% VC | 160 | 100 | 96.5 |  |  | 18.55 | 38 |  |  |  | 36.82 | 17.63055 | 9.960763 |  | 79 | 2.517569 | 2.820888 | 0.002820888 |  | 2250 |  |  | #DIV/0! | #DIV/0! | #DIV/0! | 161.006 | 156.035 | 151.42 | 145.777 | 141.495 | 137.683 | 134.154 | 128.063 | 117.463 | 71.809 | 39.5579 | 4.0181 | 15.244 | 12.5284 | 2.7156 | 3.7929 | 17.3076 | 14.1273 | 3.1803 | 3.7022 | 28.2592 | 17.1265 | 11.1327
B0761D | 44 | 2016-03-15 | 10769-27D | KG | EP10670-98 | 10769-22 | Aveka Milled |  | 1400C |  |  | EC:DMC:EMC w/ 1% VC | 160 | 100 | 96.5 |  |  | 18.55 | 38 |  |  |  | 37.17 | 17.9683 | 10.15158 |  | 79 | 2.565799 | 2.874928 | 0.002874928 |  | 1950 |  |  | #DIV/0! | #DIV/0! | #DIV/0! | 159.384 | 154.538 | 149.948 | 144.357 | 140.476 | 137.094 | 134.132 | 129.473 | 121.716 | 80.6114 | 45.9773 | 4.0155 | 12.5584 | 10.0106 | 2.5478 | 3.7907 | 14.3714 | 11.3252 | 3.0462 | 3.6989 | 26.7941 | 13.9278 | 12.8663
B0762A | 45 | 2016-03-15 | 10769-27E | KG | EP10670-98 | 10769-22 | Aveka Milled |  | 1400C |  |  | EC:DMC:EMC w/ 1% VC | 160 | 100 | 93 |  |  | 18.55 | 38 |  |  |  | 37.07 | 17.2236 | 9.730847 |  | 80 | 2.491256 | 2.755776 | 0.002755776 |  | 230 |  |  | #DIV/0! | #DIV/0! | #DIV/0! | 163.95 | 158.928 | 154.336 | 148.336 | 144.404 | 141.204 | 138.505 | 134.39 | 126.858 | 85.5744 | 51.9173 | 4.0222 | 11.3805 | 8.8453 | 2.5352 | 3.7961 | 12.7311 | 9.7863 | 2.9448 | 3.7068 | 20.155 | 12.1152 | 8.0398
B0762B | 46 | 2016-03-15 | 10769-27F | KG | EP10670-98 | 10769-22 | Aveka Milled |  | 1400C |  |  | EC:DMC:EMC w/ 1% VC | 160 | 100 | 93 |  |  | 18.55 | 38 |  |  |  | 36.93 | 17.0934 | 9.657288 |  | 80 | 2.472424 | 2.734944 | 0.002734944 |  | 220 |  |  | #DIV/0! | #DIV/0! | #DIV/0! | 159.696 | 154.787 | 150.197 | 144.591 | 140.874 | 137.736 | 134.863 | 129.975 | 121.81 | 83.5556 | 48.9274 | 4.0176 | 13.4807 | 10.8135 | 2.6672 | 3.7919 | 15.2053 | 12.1374 | 3.0679 | 3.7016 | 25.5887 | 14.3845 | 11.2042
B0762C | 47 | 2016-03-15 | 10769-27G | KG | EP10670-98 | 10769-22 | Aveka Milled |  | 1400C |  |  | EC:DMC:EMC w/ 1% VC | 160 | 100 | 93 |  |  | 18.55 | 38 |  |  |  | 37.38 | 17.5119 | 9.893729 |  | 80 | 2.532957 | 2.801904 | 0.002801904 |  | 195 |  |  | #DIV/0! | #DIV/0! | #DIV/0! | 157.59 | 152.726 | 148.117 | 142.631 | 138.994 | 136.087 | 133.494 | 129.07 | 121.505 | 81.1349 | 49.2357 | 4.0124 | 12.2222 | 9.7386 | 2.4836 | 3.788 | 13.6448 | 10.6828 | 2.962 | 3.6955 | 26.8322 | 12.6647 | 14.1675
B0762D | 48 | 2016-03-15 | 10769-27H | KG | EP10670-98 | 10769-22 | Aveka Milled |  | 1400C |  |  | EC:DMC:EMC w/ 1% VC | 160 | 100 | 93 |  |  | 18.55 | 38 |  |  |  | 36.95 | 17.112 | 9.667797 |  | 80 | 2.475114 | 2.73792 | 0.00273792 |  | 220 |  |  | #DIV/0! | #DIV/0! | #DIV/0! | 165.639 | 160.303 | 155.677 | 149.802 | 145.724 | 142.275 | 139.552 | 134.705 | 126.427 | 88.1134 | 52.997 | 4.0243 | 12.5933 | 9.9966 | 2.5967 | 3.7974 | 14.2403 | 11.2318 | 3.0085 | 3.7083 | 21.9696 | 13.1639 | 8.8057
B0769A | 41 | 2016-03-18 | 10763-78A | BM | LITX200D | 85850 Bag 1 |  |  | Spec Setting |  |  | EC:DMC:EMC w/ 1% VC | 160 | 110 | 96.5 |  |  | 18.45 | 39 |  |  |  | 37.15 | 18.0455 | 10.19519774 |  | 81 | 2.515469 | 2.88728 | 0.00288728 |  | 11706.67 |  |  | #DIV/0! | #DIV/0! | #DIV/0! | 161.621 | 156.597 | 151.682 | 144.118 | 136.322 | 127.262 | 117.914 | 99.5736 | 71.0888 | 36.0267 | 19.2322
B0769B | 42 | 2016-03-18 | 10763-78B | BM | LITX200D | 85850 Bag 1 |  |  | Spec Setting |  |  | EC:DMC:EMC w/ 1% VC | 160 | 110 | 96.5 |  |  | 18.45 | 39 |  |  |  | 36.8 | 17.70775 | 10.00438 |  | 80 | 2.528593 | 2.83324 | 0.00283324 |  | 11020 |  |  | #DIV/0! | #DIV/0! | #DIV/0! | 160.394 | 155.418 | 150.539 | 143.053 | 136.141 | 129.126 | 122.041 | 106.096 | 78.6579 | 40.0987 | 21.8959
B0769C | 1 | 2016-03-18 | 10763-78C | BM | LITX200D | 85850 Bag 1 |  |  | Spec Setting |  |  | EC:DMC:EMC w/ 1% VC | 160 | 110 | 96.5 |  |  | 18.45 | 39 |  |  |  | 37.11 | 18.0069 | 10.17339 |  | 81 | 2.510089 | 2.881104 | 0.002881104 |  | 10243.33 |  |  | #DIV/0! | #DIV/0! | #DIV/0! | 161.058 | 155.837 | 151.174 | 144.892 | 139.485 | 133.919 | 127.799 | 114.487 | 90.0922 | 48.2609 | 26.8406
B0769D | 2 | 2016-03-18 | 10763-78D | BM | LITX200D | 85850 Bag 1 |  |  | Spec Setting |  |  | EC:DMC:EMC w/ 1% VC | 160 | 110 | 96.5 |  |  | 18.45 | 39 |  |  |  | 36.52 | 17.43755 | 9.851723 |  | 80 | 2.49001 | 2.790008 | 0.002790008 |  | 8943.333 |  |  | #DIV/0! | #DIV/0! | #DIV/0! | 162.159 | 156.817 | 151.954 | 145.699 | 140.281 | 134.581 | 128.672 | 116.36 | 95.3014 | 51.9304 | 29.4516
B0770A | 43 | 2016-03-18 | 10763-78E | BM | LITX200D | 85850 Bag 65 |  |  | Spec Setting |  |  | EC:DMC:EMC w/ 1% VC | 160 | 110 | 96.5 |  |  | 18.45 | 39 |  |  |  | 36.72 | 17.63055 | 9.960763 |  | 80 | 2.517569 | 2.820888 | 0.002820888 |  | 10620 |  |  | #DIV/0! | #DIV/0! | #DIV/0! | 160.052 | 154.919 | 146.575 | 129.011 | 110.827 | 91.5543 | 74.9311 | 50.8515 | 26.1531 | 7.8873 | 2.4388
B0770B | 44 | 2016-03-18 | 10763-78F | BM | LITX200D | 85850 Bag 65 |  |  | Spec Setting |  |  | EC:DMC:EMC w/ 1% VC | 160 | 110 | 96.5 |  |  | 18.45 | 39 |  |  |  | 36.74 | 17.64985 | 9.971667 |  | 80 | 2.520325 | 2.823976 | 0.002823976 |  | 10430 |  |  | #DIV/0! | #DIV/0! | #DIV/0! | 160.383 | 155.492 | 149.951 | 139.525 | 127.931 | 114.282 | 100.642 | 76.8648 | 48.4322 | 20.3432 | 8.8052
B0770C | 3 | 2016-03-18 | 10763-78G | BM | LITX200D | 85850 Bag 65 |  |  | Spec Setting |  |  | EC:DMC:EMC w/ 1% VC | 160 | 110 | 96.5 |  |  | 18.45 | 39 |  |  |  | 36.76 | 17.66915 | 9.982571 |  | 80 | 2.523081163 | 2.827064 | 0.002827064 |  | 8236.667 |  |  | #DIV/0! | #DIV/0! | #DIV/0! | 162.696 | 157.503 | 152.787 | 146.775 | 142.579 | 138.457 | 134.297 | 126.075 | 111.117 | 64.6943 | 34.4058
B0770D | 4 | 2016-03-18 | 10763-78H | BM | LITX200D | 85850 Bag 65 |  |  | Spec Setting |  |  | EC:DMC:EMC w/ 1% VC | 160 | 110 | 96.5 |  |  | 18.45 | 39 |  |  |  | 37.46 | 18.34465 | 10.36420904 |  | 81 | 2.55717 | 2.935144 | 0.002935144 |  | 9046.667 |  |  | #DIV/0! | #DIV/0! | #DIV/0! | 163.19 | 157.965 | 153.149 | 145.114 | 136.977 | 128.581 | 120.354 | 103.881 | 74.8288 | 36.3597 | 19.2484
B0771A | 45 | 2016-03-18 | 10763-78I | BM | LITX200D | 85850 Bag 163 |  |  | Spec Setting |  |  | EC:DMC:EMC w/ 1% VC | 160 | 110 | 96.5 |  |  | 18.45 | 39 |  |  |  | 37.36 | 18.24815 | 10.30969 |  | 81 | 2.543718 | 2.919704 | 0.002919704 |  | 9913.333 |  |  | #DIV/0! | #DIV/0! | #DIV/0! | 160.628 | 155.292 | 148.629 | 138.101 | 128.357 | 118.651 | 109.678 | 92.339 | 62.2837 | 27.8052 | 14.3803
B0771B | 46 | 2016-03-18 | 10763-78J | BM | LITX200D | 85850 Bag 163 |  |  | Spec Setting |  |  | EC:DMC:EMC w/ 1% VC | 160 | 110 | 96.5 |  |  | 18.45 | 39 |  |  |  | 36.73 | 17.6402 | 9.966215 |  | 80 | 2.518947 | 2.822432 | 0.002822432 |  | 8206.667 |  |  | #DIV/0! | #DIV/0! | #DIV/0! | 162.207 | 157.372 | 152.748 | 147.127 | 142.961 | 139.186 | 135.646 | 128.209 | 114.293 | 66.6163 | 38.2399
B0771C | 5 | 2016-03-18 | 10763-78K | BM | LITX200D | 85850 Bag 163 |  |  | Spec Setting |  |  | EC:DMC:EMC w/ 1% VC | 160 | 110 | 96.5 |  |  | 18.45 | 39 |  |  |  | 36.86 | 17.76565 | 10.03709 |  | 80 | 2.536861 | 2.842504 | 0.002842504 |  | 8600 |  |  | #DIV/0! | #DIV/0! | #DIV/0! | 164.261 | 159.018 | 154.417 | 148.854 | 144.931 | 141.532 | 138.199 | 80.6754 | 120.073 | 70.6467 | 40.8149
B0771D | 6 | 2016-03-18 | 10763-78L | BM | LITX200D | 85850 Bag 163 |  |  | Spec Setting |  |  | EC:DMC:EMC w/ 1% VC | 160 | 110 | 96.5 |  |  | 18.45 | 39 |  |  |  | 36.75 | 17.6595 | 9.977119 |  | 80 | 2.521703 | 2.82552 | 0.00282552 |  | 8650 |  |  | #DIV/0! | #DIV/0! | #DIV/0! | 161.902 | 155.211 | 147.194 | 136.402 | 126.91 | 117.23 | 107.362 | 86.9052 | 55.6826 | 24.5233 | 12.1799
B0772A | 47 | 2016-03-18 | 10763-78M | BM | LITX200D | 85850 Bag 224 |  |  | Spec Setting |  |  | EC:DMC:EMC w/ 1% VC | 160 | 110 | 96.5 |  |  | 18.45 | 39 |  |  |  | 36.81 | 17.7174 | 10.00983 |  | 80 | 2.529971 | 2.834784 | 0.002834784 |  | 8073.333 |  |  | #DIV/0! | #DIV/0! | #DIV/0! | 162.206 | 157.253 | 152.478 | 146.054 | 140.997 | 136.135 | 131.419 | 121.614 | 103.435 | 55.6747 | 32.4603
B0772B | 48 | 2016-03-18 | 10763-78N | BM | LITX200D | 85850 Bag 224 |  |  | Spec Setting |  |  | EC:DMC:EMC w/ 1% VC | 160 | 110 | 96.5 |  |  | 18.45 | 39 |  |  |  | 36.83 | 17.7367 | 10.02073 |  | 80 | 2.532727 | 2.837872 | 0.002837872 |  | 10370 |  |  | #DIV/0! | #DIV/0! | #DIV/0! | 159.598 | 151.854 | 140.071 | 119.512 | 100.24 | 81.1852 | 65.128 | 41.0906 | 19.2857 | 5.6139 | 1.459
B0772C | 7 | 2016-03-18 | 10763-78O | BM | LITX200D | 85850 Bag 224 |  |  | Spec Setting |  |  | EC:DMC:EMC w/ 1% VC | 160 | 110 | 96.5 |  |  | 18.45 | 39 |  |  |  | 37.41 | 18.2964 | 10.33695 |  | 81 | 2.550444 | 2.927424 | 0.002927424 |  | 9146.667 |  |  | #DIV/0! | #DIV/0! | #DIV/0! | 161.616 | 156.347 | 151.686 | 145.092 | 138.914 | 132.528 | 125.874 | 112.509 | 88.2135 | 44.8525 | 24.9663
B0772D | 8 | 2016-03-19 | 10763-78P | BM | LITX200D | 85850 Bag 224 |  |  | Spec Setting |  |  | EC:DMC:EMC w/ 1% VC | 160 | 110 | 96.5 |  |  | 18.45 | 39 |  |  |  | 36.82 | 17.72705 | 10.01528 |  | 80 | 2.531349 | 2.836328 | 0.002836328 |  | 7823.333 |  |  | #DIV/0! | #DIV/0! | #DIV/0! | 161.518 | 156.415 | 151.591 | 145.77 | 141.745 | 137.865 | 134.153 | 127.101 | 114.244 | 65.6381 | 36.7325
B0796A | 9 | 2016-04-08 | 10769-45A | QN/KG | LITX200 | 83518 |  |  | 8%CCA |  |  | EC:DMC:EMC w/ 1% VC | 160 | 100 | 86 |  |  | 18.46 | 38 |  |  |  | 38.96 | 17.63 | 9.960452 |  | 84 | 2.517809 | 2.8208 | 0.0028208 | 0.01763 | 125 |  |  | #DIV/0! | #DIV/0! | #DIV/0! | 161.0891 | 155.9841 | 151.4464 | 146.3415 | 142.371 | 138.4005 | 135.5643789 | 127.6234 | 103.2331 | 48.78049 | 28.92796 |  |  |  |  | 3.7916 | 19.7619 | 16.1905
B0796B | 10 | 2016-04-08 | 10769-45B | QN/KG | LITX200 | 83518 |  |  | 8%CCA |  |  | EC:DMC:EMC w/ 1% VC | 160 | 100 | 86 |  |  | 18.46 | 38 |  |  |  | 39.02 | 17.6816 | 9.989605 |  | 84 | 2.525178 | 2.829056 | 0.002829056 | 0.0176816 | 115 |  |  | #DIV/0! | #DIV/0! | #DIV/0! | 160.6189 | 155.5289 | 151.0044 | 145.3488 | 141.3899 | 137.9965614 | 134.6032 | 126.1198 | 100.1041 | 45.81033 | 24.88463 |  |  |  |  | 3.7905 | 21.9813 | 18.3358
B0796C | 11 | 2016-04-08 | 10769-45C | QN/KG | LITX200 | 83518 |  |  | 8%CCA |  |  | EC:DMC:EMC w/ 1% VC | 160 | 100 | 86 |  |  | 18.46 | 38 |  |  |  | 39.1 | 17.7504 | 10.02847 |  | 85 | 2.481067436 | 2.840064 | 0.002840064 | 0.0177504 | 120 |  |  | #DIV/0! | #DIV/0! | #DIV/0! | 162.2499 | 156.6162 | 152.1092 | 147.0389 | 143.0954 | 139.7152 | 136.335 | 129.0112 | 104.223 | 53.51992 | 33.80206 |  |  |  |  | 3.7913 | 16.9111 | 13.4945
B0796D | 12 | 2016-04-08 | 10769-45D | QN/KG | LITX200 | 83518 |  |  | 8%CCA |  |  | EC:DMC:EMC w/ 1% VC | 160 | 100 | 86 |  |  | 18.46 | 38 |  |  |  | 39.55 | 18.1374 | 10.24712 |  | 86 | 2.482345 | 2.901984 | 0.002901984 | 0.0181374 | 105 |  |  | #DIV/0! | #DIV/0! | #DIV/0! | 161.5447 | 156.0312 | 151.0691 | 146.1069 | 141.6962 | 138.3881 | 135.08 | 126.8098 | 99.24245 | 43.00506 | 23.70792 |  |  |  |  | 3.7911 | 22.068 | 18.5232
B0797A | 13 | 2016-04-08 | 10769-45E | QN/KG | LITX300 | 85622 |  |  | 8%CCA |  |  | EC:DMC:EMC w/ 1% VC | 160 | 100 | 86 |  |  | 18.41 | 38 |  |  |  | 38.93 | 17.6472 | 9.970169 |  | 84 | 2.520265 | 2.823552 | 0.002823552 | 0.0176472 | 112 |  |  | #DIV/0! | #DIV/0! | #DIV/0! | 160.932 | 155.2654 | 150.7321 | 145.6322 | 141.0989 | 136.5656 | 132.0323 | 120.1324 | 88.39929 | 36.83304 | 19.26651 |  |  |  |  | 3.7896 | 26.0982 | 22.0565
B0797B | 14 | 2016-04-08 | 10769-45F | QN/KG | LITX300 | 85622 |  |  | 8%CCA |  |  | EC:DMC:EMC w/ 1% VC | 160 | 100 | 86 |  |  | 18.41 | 38 |  |  |  | 38.94 | 17.6558 | 9.975028 |  | 84 | 2.521493 | 2.824928 | 0.002824928 | 0.0176558 | 100 |  |  | #DIV/0! | #DIV/0! | #DIV/0! | 160.8537 | 155.7561821 | 150.6587 | 144.9948 | 141.0301 | 136.4991 | 132.5344 | 121.7730151 | 91.18816 | 39.64703 | 21.52267 |  |  |  |  | 3.7897 | 24.6854 | 20.5801
B0797C | 15 | 2016-04-08 | 10769-45G | QN/KG | LITX300 | 85622 |  |  | 8%CCA |  |  | EC:DMC:EMC w/ 1% VC | 160 | 100 | 86 |  |  | 18.41 | 38 |  |  |  | 39.12 | 17.8106 | 10.06249 |  | 85 | 2.489482 | 2.849696 | 0.002849696 | 0.0178106 | 116 |  |  | #DIV/0! | #DIV/0! | #DIV/0! | 160.0171 | 154.9638979 | 150.4722 | 144.2961 | 140.3658 | 136.4356 | 132.5054 | 122.9605 | 93.7643875 | 42.10975 | 23.58146 |  |  |  |  | 3.7891 | 23.6252 | 19.6948
B0797D | 16 | 2016-04-08 | 10769-45H | QN/KG | LITX300 | 85622 |  |  | 8%CCA |  |  | EC:DMC:EMC w/ 1% VC | 160 | 100 | 86 |  |  | 18.41 | 38 |  |  |  | 38.87 | 17.5956 | 9.941017 |  | 84 | 2.512896 | 2.815296 | 0.002815296 | 0.0175956 | 103 |  |  | #DIV/0! | #DIV/0! | #DIV/0! | 159.1307 | 154.0158 | 148.9009 | 143.2176 | 139.2394 | 135.8294119 | 132.9877924 | 125.5996 | 105.1399 | 50.58083 | 29.55284 |  |  |  |  | 3.7884 | 20.979 | 17.0868
B0798A | 41 | 2016-04-08 | 10769-45I | QN/KG | Denka Black |  |  |  | 8%CCA |  |  | EC:DMC:EMC w/ 1% VC | 160 | 100 | 86 |  |  | 18.53 | 38 |  |  |  | 39.09 | 17.6816 | 9.989605 |  | 84 | 2.525178 | 2.829056 | 0.002829056 | 0.0176816 | 131 |  |  | #DIV/0! | #DIV/0! | #DIV/0! | 159.4878 | 154.3978 | 149.8733 | 144.2177 | 140.2588 | 136.8654 | 134.0376 | 127.8164872 | 114.2431 | 61.646 | 36.76138 |  |  |  |  | 3.7898 | 17.6813 | 14.4646
B0798B | 42 | 2016-04-08 | 10769-45J | QN/KG | Denka Black |  |  |  | 8%CCA |  |  | EC:DMC:EMC w/ 1% VC | 160 | 100 | 86 |  |  | 18.53 | 38 |  |  |  | 39.4 | 17.9482 | 10.14023 |  | 85 | 2.508715 | 2.871712 | 0.002871712 | 0.0179482 | 125 |  |  | #DIV/0! | #DIV/0! | #DIV/0! | 161.5760912 | 156.0045 | 151.5472 | 145.9756 | 142.0755 | 138.7326 | 135.9468 | 129.818 | 113.6604 | 59.61601 | 35.10101 |  |  |  |  | 3.7909 | 18.2494 | 15.0839
B0798C | 43 | 2016-04-08 | 10769-45K | QN/KG | Denka Black |  |  |  | 8%CCA |  |  | EC:DMC:EMC w/ 1% VC | 160 | 100 | 86 |  |  | 18.53 | 38 |  |  |  | 39.24 | 17.8106 | 10.06249 |  | 85 | 2.489482 | 2.849696 | 0.002849696 | 0.0178106 | 136 |  |  | #DIV/0! | #DIV/0! | #DIV/0! | 161.14 | 156.0868247 | 151.0337 | 145.9805 | 142.0502 | 138.6815 | 135.8741 | 130.2595 | 115.6615 | 62.3224372 | 37.05658 |  |  |  |  | 3.7915 | 17.1352 | 13.9009
B0798D | 44 | 2016-04-08 | 10769-45L | QN/KG | Denka Black |  |  |  | 8%CCA |  |  | EC:DMC:EMC w/ 1% VC | 160 | 100 | 86 |  |  | 18.53 | 38 |  |  |  | 39.75 | 18.2492 | 10.31028 |  | 86 | 2.497645951 | 2.919872 | 0.002919872 | 0.0182492 | 128 |  |  | #DIV/0! | #DIV/0! | #DIV/0! | 160.007 | 155.0753 | 150.1436 | 144.6639 | 140.8281 | 137.5403 | 134.2525 | 128.2247989 | 111.2378 | 58.08474 | 35.618 |  |  |  |  | 3.7901 | 16.3871 | 13.116
B0799A | 45 | 2016-04-08 | 10769-45M | QN/KG | EP98 1400C |  |  |  | 8%CCA |  |  | EC:DMC:EMC w/ 1% VC | 160 | 100 | 86 |  |  | 18.45 | 38 |  |  |  | 38.99 | 17.6644 | 9.979887 |  | 84 | 2.52272169 | 2.826304 | 0.002826304 | 0.0176644 | 63 |  |  | #DIV/0! | #DIV/0! | #DIV/0! | 160.2092 | 155.1142 | 150.0192 | 144.9243 | 140.9615 | 138.1309 | 135.8665 | 131.9037 | 122.846 | 74.16046 | 43.5905 |  |  |  |  | 3.7909 | 15.0897 | 11.9896
B0799B | 46 | 2016-04-08 | 10769-45N | QN/KG | EP98 1400C |  |  |  | 8%CCA |  |  | EC:DMC:EMC w/ 1% VC | 160 | 100 | 86 |  |  | 18.67 | 39 |  |  |  | 39.14 | 17.6042 | 9.945876 |  | 85 | 2.514124 | 2.816672 | 0.002816672 | 0.0176042 | 62 |  |  | #DIV/0! | #DIV/0! | #DIV/0! | 164.1654 | 159.053 | 154.5086 | 148.8281 | 144.8518 | 142.0116 | 139.7394 | 135.7631 | 125.5382 | 76.1182 | 45.4437 |  |  |  |  | 3.7956 | 15.7379 | 12.7268
B0799C | 47 | 2016-04-08 | 10769-45O | QN/KG | EP98 1400C |  |  |  | 8%CCA |  |  | EC:DMC:EMC w/ 1% VC | 160 | 100 | 86 |  |  | 18.67 | 39 |  |  |  | 39.25 | 17.6988 | 9.999322 |  | 85 | 2.527634 | 2.831808 | 0.002831808 | 0.0176988 | 64 |  |  | #DIV/0! | #DIV/0! | #DIV/0! | 162.7229 | 157.6378 | 151
B0799D | 48 | 2016-04-08 | 10769-45P | QN/KG | EP98 1400C |  |  |  | 8%CCA |  |  | EC:DMC:EMC w/ 1% VC | 160 | 100 | 86 |  |  | 18.45 | 38 |  |  |  | 39.27 | 17.9052 | 10.11593 |  | 85 | 2.502704652 | 2.864832 | 0.002864832 | 0.0179052 | 57 |  |  | #DIV/0! | #DIV/0! | #DIV/0! | 159.7301 | 154.1452 | 149.6772 | 142.9752 | 137.9488 | 133.4808 | 130.1297947 | 125.1033 | 111.1409 | 64.78565 | 43.00427 |  |  |  |  | 3.788 | 14.2347 | 11.0063
B0800A | 33 | 2016-04-08 | 10769-45Q | QN/KG | EP98 1600C |  |  |  | 8%CCA |  |  | EC:DMC:EMC w/ 1% VC | 160 | 100 | 86 |  |  | 18.55 | 38 |  |  |  | 39.08 | 17.6558 | 9.975028 |  | 84 | 2.521493 | 2.824928 | 0.002824928 | 0.0176558 | 71 |  |  | #DIV/0! | #DIV/0! | #DIV/0! | 161.42 | 156.3226 | 151.7915 | 146.694 | 142.7293 | 139.331 | 136.4991 | 131.4016 | 118.9411 | 67.39995 | 39.64703 |  |  |  |  | 3.7907 | 17.2824 | 13.9447
B0800B | 34 | 2016-04-08 | 10769-45R | QN/KG | EP98 1600C |  |  |  | 8%CCA |  |  | EC:DMC:EMC w/ 1% VC | 160 | 100 | 86 |  |  | 18.6 | 38 |  |  |  | 38.91 | 17.4666 | 9.868136 |  | 84 | 2.494473 | 2.794656 | 0.002794656 | 0.0174666 | 82 |  |  | #DIV/0! | #DIV/0! | #DIV/0! | 163.7411 | 158.5884 | 154.0082 | 148.283 | 144.2754 | 140.8402 | 137.4051046 | 131.1074 | 115.6493 | 64.6949 | 37.7864 |  |  |  |  | 3.7942 | 19.0492 | 15.8288
B0800C | 35 | 2016-04-08 | 10769-45S | QN/KG | EP98 1600C |  |  |  | 8%CCA |  |  | EC:DMC:EMC w/ 1% VC | 160 | 100 | 86 |  |  | 18.6 | 38 |  |  |  | 39.14 | 17.6644 | 9.979887 |  | 84 | 2.52272169 | 2.826304 | 0.002826304 | 0.0176644 | 68 |  |  | #DIV/0! | #DIV/0! | #DIV/0! | 163.0398 | 157.9448 | 153.4159 | 147.7548 | 143.792 | 140.9615 | 138.697 | 134.1682 | 123.9782 | 74.72657 | 46.42105 |  |  |  |  | 3.7929 | 13.7719 | 10.4882
B0800D | 36 | 2016-04-08 | 10769-45T | QN/KG | EP98 1600C |  |  |  | 8%CCA |  |  | EC:DMC:EMC w/ 1% VC | 160 | 100 | 86 |  |  | 18.55 | 38 |  |  |  | 39.01 | 17.5956 | 9.941017 |  | 84 | 2.512896 | 2.815296 | 0.002815296 | 0.0175956 | 70 |  |  | #DIV/0! | #DIV/0! | #DIV/0! | 161.9723 | 156.8574 | 151.7425 | 146.6276 | 142.6493 | 139.8077 | 136.9660597 | 131.8511446 | 121.6213 | 73.88210689 | 44.89759 |  |  |  |  | 3.7898 | 15.6774 | 12.3164
B0801A | 1 | 2016-04-11 | 10763-90B | BM | LITX200D | 85383 Bag 5 |  |  | 2%, density at 2.8 |  |  | EC:DMC:EMC w/ 1% VC | 160 | 100 | 96.5 |  |  | 18.86 | 40 |  |  |  | 37.35 | 17.84285 | 10.08071 |  | 76 | 2.901758 | 2.854856 | 0.002854856 | 0.01784285 | 5440 |  |  | #DIV/0! | #DIV/0! | #DIV/0! | 164.1834124 | 159.0440989 | 154.4316 | 148.7990988 | 144.4892492 | 140.9136 | 136.9792 | 129.2899 | 113.1714 | 59.52524 | 33.63812
B0801B | 2 | 2016-04-11 | 10763-90B | BM | LITX200D | 85383 Bag 5 |  |  | 2%, density at 2.8 |  |  | EC:DMC:EMC w/ 1% VC | 160 | 100 | 96.5 |  |  | 18.86 | 40 |  |  |  | 36.96 | 17.4665 | 9.868079096 |  | 76 | 2.840552 | 2.79464 | 0.00279464 | 0.0174665 | 5476.667 |  |  | #DIV/0! | #DIV/0! | #DIV/0! | 163.6733 | 158.5549 | 154.0206 | 148.7934 | 145.1063 | 142.4556 | 139.7475 | 135.1101 | 126.4191 | 79.15152 | 45.89929
B0801C | 3 | 2016-04-11 | 10763-90C | BM | LITX200D | 85383 Bag 5 |  |  | 2%, density at 2.8 |  |  | EC:DMC:EMC w/ 1% VC | 160 | 100 | 96.5 |  |  | 18.89 | 39 |  |  |  | 37.5 | 17.95865 | 10.14613 |  | 76 | 2.841655 | 2.873384 | 0.002873384 | 0.01795865 | 6096.667 |  |  | #DIV/0! | #DIV/0! | #DIV/0! | 165.3075259 | 160.0176 | 155.2177 | 148.9087 | 143.7135 | 138.8412 | 133.5234 | 123.595 | 103.51 | 51.23436 | 29.27837
B0801D | 4 | 2016-04-11 | 10763-90C | BM | LITX200D | 85383 Bag 5 |  |  | 2%, density at 2.8 |  |  | EC:DMC:EMC w/ 1% VC | 160 | 100 | 96.5 |  |  | 18.89 | 39 |  |  |  | 36.63 | 17.1191 | 9.671808 |  | 73 | 2.947823 | 2.739056 | 0.002739056 | 0.0171191 | 5280 |  |  | #DIV/0! | #DIV/0! | #DIV/0! | 164.1091 | 159.0387 | 154.5584 | 149.1024645 | 145.3698 | 142.7178 | 139.984 | 135.416 | 127.4366059 | 84.3327 | 48.52475
B0806A | 5 | 2016-04-11 | 10763-91B | BM | LITX200D | 85383 Bag 50 |  |  | 2%, density at 2.8 |  |  | EC:DMC:EMC w/ 1% VC | 160 | 100 | 96.5 |  |  | 18.82 | 39 |  |  |  | 37.39 | 17.92005 | 10.12432 |  | 77 | 2.760928 | 2.867208 | 0.002867208 | 0.01792005 | 5526.667 |  |  | #DIV/0! | #DIV/0! | #DIV/0! | 165.3455208 | 160.1446 | 155.5297 | 150.0832866 | 146.1770475 | 143.2362 | 140.0833145 | 134.4137 | 122.3434 | 70.84244 | 42.37153
B0806B | 6 | 2016-04-11 | 10763-91B | BM | LITX200D | 85383 Bag 50 |  |  | 2%, density at 2.8 |  |  | EC:DMC:EMC w/ 1% VC | 160 | 100 | 96.5 |  |  | 18.82 | 39 |  |  |  | 37.46 | 17.9876 | 10.16249 |  | 77 | 2.771335 | 2.878016 | 0.002878016 | 0.0179876 | 5810 |  |  | #DIV/0! | #DIV/0! | #DIV/0! | 164.4633 | 159.1819 | 154.5009 | 149.0638 | 145.0944 | 142.0367 | 138.7567 | 132.797 | 121.2558 | 67.47982 | 39.33265
B0806C | 7 | 2016-04-11 | 10763-91C | BM | LITX200D | 85383 Bag 50 |  |  | 2%, density at 2.8 |  |  | EC:DMC:EMC w/ 1% VC | 160 | 100 | 96.5 |  |  | 18.5 | 39 |  |  |  | 37.4 | 18.2385 | 10.30424 |  | 77 | 2.809991 | 2.91816 | 0.00291816 | 0.0182385 | 4926.667 |  |  | #DIV/0! | #DIV/0! | #DIV/0! | 163.8402 | 158.7137 | 154.2122 | 148.8719 | 145.148998 | 142.5337 | 139.9677 | 135.68 | 127.198 | 74.4195 | 43.70425
B0806D | 8 | 2016-04-11 | 10763-91C | BM | LITX200D | 85383 Bag 50 |  |  | 2%, density at 2.8 |  |  | EC:DMC:EMC w/ 1% VC | 160 | 100 | 96.5 |  |  | 18.5 | 39 |  |  |  | 37.28 | 18.1227 | 10.23881 |  | 77 | 2.79215 | 2.899632 | 0.002899632 | 0.0181227 | 6500 |  |  | #DIV/0! | #DIV/0! | #DIV/0! | 161.5543 | 156.4447 | 151.8262 | 145.8668 | 141.1655 | 137.027 | 133.0928 | 125.2076 | 112.3784 | 61.86164 | 36.47359
B0802A | 41 | 2016-04-12 | 10763-95D | BM | LITX200D | 85383 Bag 5 |  |  | 4%, density at 2.5 |  |  | EC:DMC:EMC w/ 1% VC | 160 | 100 | 93 |  |  | 18.66 | 40 |  |  |  | 37.67 | 17.6793 | 9.988305 |  | 82 | 2.55717 | 2.828688 | 0.002828688 | 0.0176793 | 515.6667 |  |  | #DIV/0! | #DIV/0! | #DIV/0! | 162.261 | 157.123 | 152.51 | 147.015 | 143.182 | 140.214 | 137.644 | 131.973 | 121.79 | 72.6288 | 41.4095
B0802B | 42 | 2016-04-12 | 10763-95D | BM | LITX200D | 85383 Bag 5 |  |  | 4%, density at 2.5 |  |  | EC:DMC:EMC w/ 1% VC | 160 | 100 | 93 |  |  | 18.66 | 40 |  |  |  | 37.37 | 17.4003 | 9.830678 |  | 83 | 2.458284 | 2.784048 | 0.002784048 | 0.0174003 | 563.6667 |  |  | #DIV/0! | #DIV/0! | #DIV/0! | 163.324 | 158.124 | 153.492 | 147.867 | 143.971 | 141.047 | 138.404 | 133.109 | 123.951 | 75.6366 | 42.6781
B0802C | 43 | 2016-04-12 | 10763-95C | BM | LITX200D | 85383 Bag 5 |  |  | 4%, density at 2.5 |  |  | EC:DMC:EMC w/ 1% VC | 160 | 100 | 93 |  |  | 18.46 | 39 |  |  |  | 37.51 | 17.7165 | 10.00932 |  | 82 | 2.502956 | 2.83464 | 0.00283464 | 0.0177165 | 563.6667 |  |  | #DIV/0! | #DIV/0! | #DIV/0! | 161.024 | 155.907 | 151.115 | 145.573 | 141.358 | 137.96 | 134.152 | 126.891 | 112.185 | 58.7518 | 32.1147
B0802D | 44 | 2016-04-12 | 10763-95D | BM | LITX200D | 85383 Bag 5 |  |  | 4%, density at 2.5 |  |  | EC:DMC:EMC w/ 1% VC | 160 | 100 | 93 |  |  | 18.66 | 40 |  |  |  | 37.95 | 17.9397 | 10.13542 |  | 84 | 2.476888 | 2.870352 | 0.002870352 | 0.0179397 | 561.3333 |  |  | #DIV/0! | #DIV/0! | #DIV/0! | 161.921 | 156.882 | 152.273 | 146.773 | 142.866 | 139.867 | 137.298 | 131.573 | 121.51 | 70.7748 | 39.5516
B0803A | 45 | 2016-04-12 | 10763-95E | BM | LITX200D | 85383 Bag 50 |  |  | 4%, density at 2.5 |  |  | EC:DMC:EMC w/ 1% VC | 160 | 100 | 93 |  |  | 18.76 | 40 |  |  |  | 38.14 | 18.0234 | 10.18271 |  | 82 | 2.606941 | 2.883744 | 0.002883744 | 0.0180234 | 610 |  |  | #DIV/0! | #DIV/0! | #DIV/0! | 162.5 | 157.386 | 152.788 | 146.981 | 142.323 | 137.91 | 133.398 | 122.146 | 96.0198 | 42.7679 | 23.0745
B0803B | 46 | 2016-04-12 | 10763-95E | BM | LITX200D | 85383 Bag 50 |  |  | 4%, density at 2.5 |  |  | EC:DMC:EMC w/ 1% VC | 160 | 100 | 93 |  |  | 18.76 | 40 |  |  |  | 38.08 | 17.9676 | 10.15119 |  | 84 | 2.48074 | 2.874816 | 0.002874816 | 0.0179676 | 651.3333 |  |  | #DIV/0! | #DIV/0! | #DIV/0! | 162.534 | 157.392 | 152.777 | 147.193 | 142.901 | 139.133 | 135.597 | 127.455 | 110.494 | 52.0988 | 29.1289
B0803C | 47 | 2016-04-12 | 10763-95E | BM | LITX200D | 85383 Bag 50 |  |  | 4%, density at 2.5 |  |  | EC:DMC:EMC w/ 1% VC | 160 | 100 | 93 |  |  | 18.76 | 40 |  |  |  | 37.86 | 17.763 | 10.03559322 |  | 84 | 2.452491 | 2.84208 | 0.00284208 | 0.017763 | 633 |  |  | #DIV/0! | #DIV/0! | #DIV/0! | 162.271 | 157.091 | 152.47 | 146.312 | 140.609 | 135.202 | 130.167 | 119.378 | 97.8953 | 43.4762 | 23.9072
B0803D | 48 | 2016-04-12 | 10763-95E | BM | LITX200D | 85383 Bag 50 |  |  | 4%, density at 2.5 |  |  | EC:DMC:EMC w/ 1% VC | 160 | 100 | 93 |  |  | 18.76 | 40 |  |  |  | 37.75 | 17.6607 | 9.977797 |  | 83 | 2.495073 | 2.825712 | 0.002825712 | 0.0176607 | 543.6667 |  |  | #DIV/0! | #DIV/0! | #DIV/0! | 162.987 | 157.884 | 153.354 | 147.82 | 143.622 | 140.229 | 136.926 | 130.377 | 119.053 | 64.6315 | 36.7897
B0804A | 9 | 2016-04-11 | 10769-46A | QN/KG | EP10670-98P HM (SG 1400C) |  |  |  | 2%CCA |  |  | EC:DMC:EMC w/ 1% VC | 160 | 100 | 96.5 |  |  | 18.52 | 38 |  |  |  | 37.07 | 17.90075 | 10.11342 |  | 80 | 2.495292 | 2.86412 | 0.00286412 | 0.01790075 | 2160 |  |  | #DIV/0! | #DIV/0! | #DIV/0! | 161.4 | 156.213 | 151.546 | 146.085 | 142.46 | 139.75 | 136.635 | 130.957 | 119.924 | 71.4276 | 40.6944 |  |  |  |  | 3.79126 | 17.117 | 14.2286
B0804B | 10 | 2016-04-11 | 10769-46B | QN/KG | EP10670-98P HM (SG 1400C) |  |  |  | 2%CCA |  |  | EC:DMC:EMC w/ 1% VC | 160 | 100 | 96.5 |  |  | 18.52 | 38 |  |  |  | 37.29 | 18.11305 | 10.23336 |  | 80 | 2.524886 | 2.898088 | 0.002898088 | 0.01811305 | 2200 |  |  | #DIV/0! | #DIV/0! | #DIV/0! | 159.029 | 154.017 | 149.382 | 143.893 | 140.471 | 138.063 | 135.298 | 130.615 | 121.504 | 77.6121 | 41.1709 |  |  |  |  | 3.78897 | 17.52 | 14.7177
B0804C | 11 | 2016-04-11 | 10769-46C | QN/KG | EP10670-98P HM (SG 1400C) |  |  |  | 2%CCA |  |  | EC:DMC:EMC w/ 1% VC | 160 | 100 | 96.5 |  |  | 18.64 | 38 |  |  |  | 36.72 | 17.4472 | 9.857175 |  | 79 | 2.491388 | 2.791552 | 0.002791552 | 0.0174472 | 2300 |  |  | #DIV/0! | #DIV/0! | #DIV/0! | 160.991 | 155.856 | 151.192 | 145.88 | 142.005 | 138.841 | 135.261 | 129.01 | 118.555 | 77.6136 | 41.7687 |  |  |  |  | 3.7908 | 17.667 | 14.6277
B0804D | 12 | 2016-04-11 | 10769-46D | QN/KG | EP10670-98P HM (SG 1400C) |  |  |  | 2%CCA |  |  | EC:DMC:EMC w/ 1% VC | 160 | 100 | 96.5 |  |  | 18.64 | 38 |  |  |  | 36.99 | 17.70775 | 10.00438 |  | 79 | 2.528593 | 2.83324 | 0.00283324 | 0.01770775 | 2210 |  |  | #DIV/0! | #DIV/0! | #DIV/0! | 162.322 | 157.224 | 152.578 | 147.106 | 143.47 | 140.559 | 137.346 | 131.605 | 121.084 | 76.9253 | 42.1966 |  |  |  |  | 3.79187 | 17.2676 | 14.4543
B0805A | 36 | 2016-04-12 | 10769-47A | QN/KG | EP10670-98P HM (SG 1400C) |  |  |  | 4%CCA |  |  | EC:DMC:EMC w/ 1% VC | 160 | 100 | 93 |  |  | 18.67 | 39 |  |  |  | 37.67 | 17.67 | 9.983051 |  | 82 | 2.496387 | 2.8272 | 0.0028272 | 0.01767 | 280 |  |  | #DIV/0! | #DIV/0! | #DIV/0! | 161.896 | 156.873 | 152.283 | 146.719 | 143.206 | 140.461 | 137.44 | 132.168 | 122.122 | 75.2521 | 42.4605 |  |  |  |  | 3.79072 | 16.4292 | 13.5794
B0805B | 37 | 2016-04-12 | 10769-47B | QN/KG | EP10670-98P HM (SG 1400C) |  |  |  | 4%CCA |  |  | EC:DMC:EMC w/ 1% VC | 160 | 100 | 93 |  |  | 18.67 | 39 |  |  |  | 37.8 | 17.7909 | 10.05136 |  | 82 | 2.513467 | 2.846544 | 0.002846544 | 0.0177909 | 270 |  |  | #DIV/0! | #DIV/0! | #DIV/0! | 162.183 | 157.041 | 152.402 | 147.231 | 143.682 | 141.058 | 138.377 | 134.048 | 126.207 | 83.101 | 48.1537 |  |  |  |  | 3.79255 | 14.1931 | 11.3094
B0805C | 38 | 2016-04-12 | 10769-47C | QN/KG | EP10670-98P HM (SG 1400C) |  |  |  | 4%CCA |  |  | EC:DMC:EMC w/ 1% VC | 160 | 100 | 93 |  |  | 18.67 | 39 |  |  |  | 37.58 | 17.5863 | 9.935763 |  | 82 | 2.484562 | 2.813808 | 0.002813808 | 0.0175863 | 290 |  |  | #DIV/0! | #DIV/0! | #DIV/0! | 161.142 | 156.042 | 151.382 | 145.957 | 142.159 | 139.232 | 135.99 | 130.544 | 121.107 | 77.1072 | 43.6937 |  |  |  |  | 3.79347 | 15.8177 | 12.8668
B0805D | 39 | 2016-04-12 | 10769-47D | QN/KG | EP10670-98P HM (SG 1400C) |  |  |  | 4%CCA |  |  | EC:DMC:EMC w/ 1% VC | 160 | 100 | 93 |  |  | 18.67 | 39 |  |  |  | 38.13 | 18.0978 | 10.22475 |  | 83 | 2.498716 | 2.895648 | 0.002895648 | 0.0180978 | 275 |  |  | #DIV/0! | #DIV/0! | #DIV/0! | 162.036 | 156.962 | 152.371 | 147.202 | 143.456 | 140.522 | 137.48 | 132.295 | 122.264 | 72.7565 | 42.1345 |  |  |  |  | 3.79316 | 15.0069 | 12.1298
B0807A | 1 | 2016-04-12 | 10769-47E | QN/KG | EP10748-10P HM (SG 1600C) |  |  |  | 4%CCA |  |  | EC:DMC:EMC w/ 1% VC | 160 | 100 | 93 |  |  | 18.54 | 38 |  |  |  | 37.48 | 17.6142 | 9.951525 |  | 81 | 2.488503 | 2.818272 | 0.002818272 | 0.0176142 | 350 |  |  | #DIV/0! | #DIV/0! | #DIV/0! | 161.265 | 156.281 | 151.645 | 146.141 | 142.582 | 139.586 | 137.063 | 132.549 | 124.488 | 81.1876 | 46.0788 |  |  |  |  | 3.79141 | 14.0436 | 10.3297
B0807B | 2 | 2016-04-12 | 10769-47F | QN/KG | EP10748-10P HM (SG 1600C) |  |  |  | 4%CCA |  |  | EC:DMC:EMC w/ 1% VC | 160 | 100 | 93 |  |  | 18.54 | 38 |  |  |  | 37.76 | 17.8746 | 10.09864 |  | 81 | 2.52529234 | 2.859936 | 0.002859936 | 0.0178746 | 340 |  |  | #DIV/0! | #DIV/0! | #DIV/0! | 161.622 | 156.609 | 151.996 | 146.645 | 143.199 | 140.351 | 137.965 | 133.702 | 126.345 | 82.3913 | 46.3696 |  |  |  |  | 3.79187 | 13.2629 | 9.57105
B0807C | 3 | 2016-04-12 | 10769-47G | QN/KG | EP10748-10P HM (SG 1600C) |  |  |  | 4%CCA |  |  | EC:DMC:EMC w/ 1% VC | 160 | 100 | 93 |  |  | 18.54 | 38 |  |  |  | 37.01 | 17.1771 | 9.704576 |  | 80 | 2.484531 | 2.748336 | 0.002748336 | 0.0171771 | 360 |  |  | #DIV/0! | #DIV/0! | #DIV/0! | 160.974 | 156.018 | 151.389 | 145.89 | 142.52 | 139.76 | 137.457 | 133.307 | 126.503 | 90.1421 | 49.4885 |  |  |  |  | 3.79202 | 14.7926 | 11.1389
B0807D | 4 | 2016-04-12 | 10769-47H | QN/KG | EP10748-10P HM (SG 1600C) |  |  |  | 4%CCA |  |  | EC:DMC:EMC w/ 1% VC | 160 | 100 | 93 |  |  | 18.54 | 38 |  |  |  | 37.17 | 17.3259 | 9.788644 |  | 80 | 2.506053 | 2.772144 | 0.002772144 | 0.0173259 | 290 |  |  | #DIV/0! | #DIV/0! | #DIV/0! | 161.885 | 156.927 | 152.262 | 146.607 | 142.997 | 139.995 | 137.454 | 133.012 | 125.58 | 88.6945 | 50.8931 |  |  |  |  | 3.79248 | 13.3025 | 9.61347
B0815A | 41 | 2016-04-20 | 10793-06I | BM | LITX200D | 85383 Bag 5 | SG Milled |  | 8%, density at 2.5 |  |  | EC:DMC:EMC w/ 1% VC | 160 | 125 | 86 |  |  | 18.56 | 40 |  |  |  | 39.62 | 18.1116 | 10.23254 |  | 86 | 2.586588 | 2.897856 | 0.002897856 | 0.0181116 | 168733.3 |  |  | #DIV/0! | #DIV/0! | #DIV/0! | 161.299 | 156.472 | 151.893 | 146.292 | 142.402 | 139.063 | 136.614 | 130.579 | 108.343 | 55.0458 | 32.1192 |  |  |  |  | 3.79103 | 17.4724 | 14.6919
B0815B | 42 | 2016-04-20 | 10793-06I | BM | LITX200D | 85383 Bag 5 | SG Milled |  | 8%, density at 2.5 |  |  | EC:DMC:EMC w/ 1% VC | 160 | 125 | 86 |  |  | 18.56 | 40 |  |  |  | 39.72 | 18.1976 | 10.28113 |  | 88 | 2.490584 | 2.911616 | 0.002911616 | 0.0181976 | 171766.7 |  |  | #DIV/0! | #DIV/0! | #DIV/0! | 161.8 | 156.955 | 152.331 | 146.28 | 141.799 | 138.063 | 135.453 | 129.737 | 107.719 | 57.5045 | 34.9127 |  |  |  |  | 3.79026 | 15.8046 | 13.0587
B0815C | 43 | 2016-04-20 | 10793-06I | BM | LITX200D | 85383 Bag 5 | SG Milled |  | 8%, density at 2.5 |  |  | EC:DMC:EMC w/ 1% VC | 160 | 125 | 86 |  |  | 18.56 | 40 |  |  |  | 39.85 | 18.3094 | 10.34429 |  | 88 | 2.505885 | 2.929504 | 0.002929504 | 0.0183094 | 161333.3 |  |  | #DIV/0! | #DIV/0! | #DIV/0! | 161.73 | 156.953 | 152.411 | 147.217 | 143.576 | 140.71 | 138.715 | 133.705 | 109.202 | 58.3535 | 36.9938 |  |  |  |  | 3.79164 | 14.2396 | 11.5729
B0815D | 44 | 2016-04-20 | 10793-06I | BM | LITX200D | 85383 Bag 5 | SG Milled |  | 8%, density at 2.5 |  |  | EC:DMC:EMC w/ 1% VC | 160 | 125 | 86 |  |  | 18.56 | 40 |  |  |  | 39.4 | 17.9224 | 10.12565 |  | 86 | 2.559568 | 2.867584 | 0.002867584 | 0.0179224 | 151700 |  |  | #DIV/0! | #DIV/0! | #DIV/0!
B0821A | 1 | 2016-04-22 | 10782-26-3 | KG | FX-35 |  |  |  | 2%CCA |  |  | EC:DMC:EMC w/ 1% VC | 160 | 100 | 96.5 |  |  | 18.63 | 39 |  |  |  | 37.25 | 17.9683 | 10.15158 |  | 81 | 2.504708 | 2.874928 | 0.002874928 | 0.0179683 | 3600 |  |  | #DIV/0! | #DIV/0! | #DIV/0! | 162.5084 | 157.4996 | 152.4908 | 146.9254 | 143.5862 | 139.6905 | 137.4643 | 131.899 | 122.9944 | 77.91499 | 42.85325 | 4.0182 | 13.6943 | 11.189 | 2.5053 | 3.792 | 15.9286 | 12.9553 | 2.9733 | 3.7012 | 26.5074 | 16.3588 | 10.1486
B0821B | 2 | 2016-04-22 | 10782-26-3 | KG | FX-35 |  |  |  | 2%CCA |  |  | EC:DMC:EMC w/ 1% VC | 160 | 100 | 96.5 |  |  | 18.63 | 39 |  |  |  | 37.13 | 17.8525 | 10.08616 |  | 81 | 2.488566 | 2.8564 | 0.0028564 | 0.0178525 | 3700 |  |  | #DIV/0! | #DIV/0! | #DIV/0! | 160.2017 | 155.1603 | 150.119 | 142.8371 | 136.1154 | 129.3936 | 123.7922 | 112.0291 | 90.74359 | 43.69136 | 24.64641 | 4.0131 | 18.9346 | 16.0175 | 2.9171 | 3.7881 | 23.1838 | 19.6795 | 3.5043 | 3.6957 | 45.6163 | 28.2524 | 17.3639
B0821C | 3 | 2016-04-22 | 10782-26-3 | KG | FX-35 |  |  |  | 2%CCA |  |  | EC:DMC:EMC w/ 1% VC | 160 | 100 | 96.5 |  |  | 18.63 | 39 |  |  |  | 37.44 | 18.15165 | 10.25517 |  | 82 | 2.471423 | 2.904264 | 0.002904264 | 0.01815165 | 3600 |  |  | #DIV/0! | #DIV/0! | #DIV/0! | 160.316 | 154.8069 | 149.8486 | 144.3395 | 140.4831 | 136.6267 | 133.8721 | 127.2612 | 115.692 | 62.80421 | 32.50393 | 4.0145 | 18.0251 | 15.5237 | 2.5014 | 3.7896 | 20.6947 | 17.7308 | 2.9639 | 3.6976 | 34.0213 | 21.9631 | 12.0582
B0821D | 4 | 2016-04-22 | 10782-26-3 | KG | FX-35 |  |  |  | 2%CCA |  |  | EC:DMC:EMC w/ 1% VC | 160 | 100 | 96.5 |  |  | 18.63 | 39 |  |  |  | 37.54 | 18.24815 | 10.30969 |  | 82 | 2.484562 | 2.919704 | 0.002919704 | 0.01824815 | 3600 |  |  | #DIV/0! | #DIV/0! | #DIV/0! | 160.5642 | 155.0842 | 150.1522 | 143.0282 | 136.4522 | 129.3282 | 122.7522 | 109.0522 | 84.39212 | 37.26405 | 19.18003 | 4.0142 | 20.4903 | 17.4481 | 3.0422 | 3.7891 | 25.3605 | 21.6614 | 3.6991 | 3.6977 | 49.838 | 31.9118 | 17.9262
B0822A | 5 | 2016-04-22 | 10782-25 | KG | HS-100 |  |  |  | 2%CCA |  |  | EC:DMC:EMC w/ 1% VC | 160 | 100 | 96.5 |  |  | 18.45 | 38 |  |  |  | 37.6 | 18.47975 | 10.44054 |  | 81 | 2.516095 | 2.95676 | 0.00295676 | 0.01847975 | 200000 |  |  | #DIV/0! | #DIV/0! | #DIV/0! | 153.1406 | 140.1534 | 125.0017 | 104.9798 | 89.28692 | 74.67633 | 64.39481 | 49.24309 | 31.38571 | 14.61059 | 7.034727 | 3.9957 | 31.8006 | 26.1031 | 5.6975 | 3.7665 | 56.4293 | 44.9948 | 11.4345 | 3.6596 | 202.074 | 57.5129 | 144.5611
B0822B | 6 | 2016-04-22 | 10782-25 | KG | HS-100 |  |  |  | 2%CCA |  |  | EC:DMC:EMC w/ 1% VC | 160 | 100 | 96.5 |  |  | 18.45 | 38 |  |  |  | 36.3 | 17.22525 | 9.731779661 |  | 78 | 2.521186 | 2.75604 | 0.00275604 | 0.01722525 | 130000 |  |  | #DIV/0! | #DIV/0! | #DIV/0! | 159.6494 | 152.6828 | 144.5552 | 132.9444 | 123.0751 | 114.367 | 106.8199 | 92.30635 | 69.66517 | 36.57422 | 20.31901 | 4.009 | 23.0531 | 19.4195 | 3.6336 | 3.7819 | 31.745 | 26.8858 | 4.8592 | 3.6818 | 87.367 | 42.5089 | 44.8581
B0822C | 7 | 2016-04-22 | 10782-25 | KG | HS-100 |  |  |  | 2%CCA |  |  | EC:DMC:EMC w/ 1% VC | 160 | 100 | 96.5 |  |  | 18.45 | 38 |  |  |  | 36.61 | 17.5244 | 9.900791 |  | 79 | 2.502411 | 2.803904 | 0.002803904 | 0.0175244 | 260000 |  |  | #DIV/0! | #DIV/0! | #DIV/0! | 140.9463 | 114.1266 | 89.01874 | 65.05216 | 49.64507 | 37.66177 | 28.53165 | 15.97772 | 6.276962 | 1.711899 | 0 | 3.9702 | 68.4952 | 54.2367 | 14.2585 | 3.7461 | 136.415 | 75.7472 | 60.6678 | 3.64 | 244.753 | 57.0324 | 187.7206
B0822D | 8 | 2016-04-22 | 10782-25 | KG | HS-100 |  |  |  | 2%CCA |  |  | EC:DMC:EMC w/ 1% VC | 160 | 100 | 96.5 |  |  | 18.45 | 38 |  |  |  | 37.19 | 18.0841 | 10.21700565 |  | 80 | 2.520850148 | 2.893456 | 0.002893456 | 0.0180841 | 180000 |  |  | #DIV/0! | #DIV/0! | #DIV/0! | 158.7029 | 150.4084 | 138.796 | 122.2068 | 108.3825 | 94.5582 | 82.94579 | 65.25069 | 47.55559 | 24.88374 | 13.27133 | 4.007 | 26.7405 | 22.2152 | 4.5253 | 3.7778 | 42.1719 | 35.2277 | 6.9442 | 3.6768 | 128.206 | 53.4156 | 74.7904
B0823A | 1 | 2016-04-25 | 10782-27-2 | KG | FX-35 |  |  |  | 4%CCA |  |  | EC:DMC:EMC w/ 1% VC | 160 | 100 | 93 |  |  | 18.7 | 39 |  |  |  | 37.34 | 17.3352 | 9.793898 |  | 81 | 2.507398 | 2.773632 | 0.002773632 | 0.0173352 | 385 |  |  | #DIV/0! | #DIV/0! | #DIV/0! | 162.0979 | 157.483 | 152.2913 | 147.0995 | 143.6384 | 140.7541 | 138.4466 | 133.8317 | 126.3325 | 100.9507 | 56.53237 | 4.0215 | 13.8747 | 10.9919 | 2.8828 | 3.7949 | 15.4701 | 12.1582 | 3.3119 | 3.7047 | 23.7145 | 13.9581 | 9.7564
B0823B | 2 | 2016-04-25 | 10782-27-2 | KG | FX-35 |  |  |  | 4%CCA |  |  | EC:DMC:EMC w/ 1% VC | 160 | 100 | 93 |  |  | 18.7 | 39 |  |  |  | 37.8 | 17.763 | 10.03559322 |  | 82 | 2.509526 | 2.84208 | 0.00284208 | 0.017763 | 360 |  |  | #DIV/0! | #DIV/0! | #DIV/0! | 161.5718 | 156.5051 | 152.0014 | 146.9346 | 142.9939 | 140.179 | 137.3642 | 133.4234 | 126.6678 | 83.88223 | 43.9115 | 4.0191 | 11.3779 | 8.8316 | 2.5463 | 3.7929 | 13.011 | 9.9812 | 3.0298 | 3.7023 | 21.3668 | 12.0255 | 9.3413
B0823C | 3 | 2016-04-25 | 10782-27-2 | KG | FX-35 |  |  |  | 4%CCA |  |  | EC:DMC:EMC w/ 1% VC | 160 | 100 | 93 |  |  | 18.7 | 39 |  |  |  | 37.02 | 17.0376 | 9.625763 |  | 80 | 2.524459 | 2.726016 | 0.002726016 | 0.0170376 | 360 |  |  | #DIV/0! | #DIV/0! | #DIV/0! | 161.9946 | 157.2992 | 152.6037 | 146.7343 | 143.2127 | 140.8649 | 138.5172 | 134.4086 | 127.3654 | 88.04057 | 49.88966 | 4.0192 | 13.302 | 10.6595 | 2.6425 | 3.7932 | 15.0314 | 11.8616 | 3.1698 | 3.7029 | 23.6335 | 14.2809 | 9.3526
B0823D | 4 | 2016-04-25 | 10782-27-2 | KG | FX-35 |  |  |  | 4%CCA |  |  | EC:DMC:EMC w/ 1% VC | 160 | 100 | 93 |  |  | 18.7 | 39 |  |  |  | 37.7 | 17.67 | 9.983051 |  | 82 | 2.496387 | 2.8272 | 0.0028272 | 0.01767 | 370 |  |  | #DIV/0! | #DIV/0! | #DIV/0! | 161.8563 | 156.7629 | 152.2354 | 146.5761 | 143.1805 | 140.3509 | 138.0872 | 134.1256 | 127.9004 | 89.41709 | 50.93379 | 4.0198 | 11.3719 | 8.8364 | 2.5355 | 3.7937 | 12.9144 | 9.9017 | 3.0127 | 3.7038 | 21.1287 | 11.8809 | 9.2478
B0824A | 5 | 2016-04-25 | 10782-28-2 | KG | HS-100 |  |  |  | 4%CCA |  |  | EC:DMC:EMC w/ 1% VC | 160 | 100 | 93 |  |  | 18.5 | 38 |  |  |  | 36.7 | 16.926 | 9.562712 |  | 79 | 2.507923 | 2.70816 | 0.00270816 | 0.016926 | 1300 |  |  | #DIV/0! | #DIV/0! | #DIV/0! | 160.1087 | 154.7914 | 150.065 | 144.7477 | 140.6121 | 138.2488 | 135.2948 | 129.9775 | 121.1154 | 78.57734 | 43.71972 | 4.015 | 14.305 | 11.5996 | 2.7054 | 3.7897 | 16.6019 | 13.446 | 3.1559 | 3.6976 | 30.2508 | 17.1316 | 13.1192
B0824B | 6 | 2016-04-25 | 10782-28-2 | KG | HS-100 |  |  |  | 4%CCA |  |  | EC:DMC:EMC w/ 1% VC | 160 | 100 | 93 |  |  | 18.5 | 38 |  |  |  | 37.93 | 18.0699 | 10.20898 |  | 82 | 2.494864 | 2.891184 | 0.002891184 | 0.0180699 | 1400 |  |  | #DIV/0! | #DIV/0! | #DIV/0! | 158.8277 | 153.847 | 149.4198 | 143.8857 | 139.4584 | 135.5846 | 132.2642 | 125.6233 | 113.4483 | 62.53493 | 34.3112 | 4.0134 | 15.5503 | 12.8794 | 2.6709 | 3.7885 | 17.8228 | 14.7081 | 3.1147 | 3.6967 | 32.1246 | 18.5168 | 13.6078
B0824C | 7 | 2016-04-25 | 10782-28-2 | KG | HS-100 |  |  |  | 4%CCA |  |  | EC:DMC:EMC w/ 1% VC | 160 | 100 | 93 |  |  | 18.5 | 38 |  |  |  | 37.44 | 17.6142 | 9.951525 |  | 81 | 2.488503 | 2.818272 | 0.002818272 | 0.0176142 | 1280 |  |  | #DIV/0! | #DIV/0! | #DIV/0! | 159.5304 | 154.4209 | 149.8791 | 144.7696 | 140.7955 | 137.9569 | 135.1183 | 129.441 | 118.6543 | 69.2623 | 39.74066 | 4.0145 | 14.1828 | 11.5499 | 2.6329 | 3.7893 | 16.5936 | 13.4741 | 3.1195 | 3.6971 | 30.1987 | 17.3569 | 12.8418
B0824D | 8 | 2016-04-25 | 10782-28-2 | KG | HS-100 |  |  |  | 4%CCA |  |  | EC:DMC:EMC w/ 1% VC | 160 | 100 | 93 |  |  | 18.5 | 38 |  |  |  | 37.12 | 17.3166 | 9.78339 |  | 80 | 2.504708 | 2.770656 | 0.002770656 | 0.0173166 | 1300 |  |  | #DIV/0! | #DIV/0! | #DIV/0! | 159.3846 | 154.1873 | 149.5675 | 143.7927 | 139.7503 | 136.2854 | 132.8205 | 126.4682 | 115.4961 | 68.14271 | 38.11372 | 4.0139 | 15.4719 | 12.7409 | 2.731 | 3.7887 | 18.0296 | 14.8687 | 3.1609 | 3.6968 | 33.1297 | 19.0366 | 14.0931
B0825A | 9 | 2016-04-25 | 10793-13A | BM/KG | LITX200D | 84633 | SG Milled |  | 2%, density at 2.8 |  |  | EC:DMC:EMC w/ 1% VC | 160 | 100 | 96.5 |  |  | 18.65 | 39 |  |  |  | 37.51 | 18.1999 | 10.28243 |  | 77 | 2.804044 | 2.911984 | 0.002911984 | 0.0181999 | 6800 |  |  | #DIV/0! | #DIV/0! | #DIV/0! | 161.5393 | 156.5943 | 152.1986 | 146.7041 | 142.8579 | 139.5612 | 136.8139 | 131.3194 | 120.8798 | 73.07732 | 41.20902 | 4.0154 | 13.4507 | 10.8737 | 2.577 | 3.7902 | 16.0327 | 13.0357 | 2.997 | 3.6986 | 27.1465 | 16.8893 | 10.2572
B0825B | 10 | 2016-04-25 | 10793-13A | BM/KG | LITX200D | 84633 | SG Milled |  | 2%, density at 2.8 |  |  | EC:DMC:EMC w/ 1% VC | 160 | 100 | 96.5 |  |  | 18.65 | 39 |  |  |  | 37.35 | 18.0455 | 10.19519774 |  | 77 | 2.780256 | 2.88728 | 0.00288728 | 0.0180455 | 6900 |  |  | #DIV/0! | #DIV/0! | #DIV/0! | 161.8132 | 156.8258 | 152.3926 | 146.851 | 142.9719 | 140.2012 | 137.4304 | 132.443 | 122.4682 | 74.81089 | 41.00745 | 4.0169 | 14.4964 | 11.927 | 2.5694 | 3.7914 | 16.8068 | 13.8664 | 2.9404 | 3.7006 | 26.6603 | 17.4354 | 9.2249
B0825C | 11 | 2016-04-25 | 10793-13A | BM/KG | LITX200D | 84633 | SG Milled |  | 2%, density at 2.8 |  |  | EC:DMC:EMC w/ 1% VC | 160 | 100 | 96.5 |  |  | 18.65 | 39 |  |  |  | 37.1 | 17.80425 | 10.0589 |  | 76 | 2.817224 | 2.84868 | 0.00284868 | 0.01780425 | 7000 |  |  | #DIV/0! | #DIV/0! | #DIV/0! | 162.3208 | 157.2658 | 152.2108 | 147.1559 | 143.2242 | 140.4159 | 138.1693 | 133.1143 | 123.566 | 81.44123 | 46.61808 | 4.0168 | 12.8815 | 10.3866 | 2.4949 | 3.7908 | 14.9398 | 12.0696 | 2.8702 | 3.7 | 24.9545 | 15.5577 | 9.3968
B0825D | 12 | 2016-04-25 | 10793-13A | BM/KG | LITX200D | 84633 | SG Milled |  | 2%, density at 2.8 |  |  | EC:DMC:EMC w/ 1% VC | 160 | 100 | 96.5 |  |  | 18.65 | 39 |  |  |  | 37.47 | 18.1613 | 10.26062 |  | 77 | 2.798097 | 2.905808 | 0.002905808 | 0.0181613 | 6800 |  |  | #DIV/0! | #DIV/0! | #DIV/0! | 160.7814 | 155.8258 | 150.8703 | 145.364 | 140.9591 | 137.6553 | 134.9022 | 129.396 | 120.5861 | 73.23264 | 41.84722 | 4.0143 | 12.892 | 10.3809 | 2.5111 | 3.7888 | 15.1358 | 12.2158 | 2.92 | 3.697 | 26.5952 | 15.7975 | 10.7977
B0826A | 13 | 2016-04-25 | 10793-13B | BM/KG | LITX200D | Aveka | SG Milled |  | 2%, density at 2.8 |  |  | EC:DMC:EMC w/ 1% VC | 160 | 100 | 96.5 |  |  | 18.35 | 38 |  |  |  | 37.14 | 18.13235 | 10.24427 |  | 76 | 2.793636634 | 2.901176 | 0.002901176 | 0.01813235 | 7000 |  |  | #DIV/0! | #DIV/0! | #DIV/0! | 159.9351 | 154.9716 | 150.0081 | 144.4931 | 140.6326 | 137.3236 | 134.0146 | 127.3966 | 116.3666 | 68.38606 | 39.15654 | 4.013 | 14.0528 | 11.4021 | 2.6507 | 3.7876 | 16.8798 | 13.7964 | 3.0834 | 3.6951 | 30.1547 | 17.8402 | 12.3145
B0826B | 14 | 2016-04-25 | 10793-13B | BM/KG | LITX200D | Aveka | SG Milled |  | 2%, density at 2.8 |  |  | EC:DMC:EMC w/ 1% VC | 160 | 100 | 96.5 |  |  | 18.35 | 38 |  |  |  | 37.15 | 18.142 | 10.24972 |  | 76 | 2.795123 | 2.90272 | 0.00290272 | 0.018142 | 7500 |  |  | #DIV/0! | #DIV/0! | #DIV/0! | 159.2989 | 154.338 | 149.3771 | 143.8651 | 139.4554 | 135.597 | 132.2897 | 125.124 | 112.4463 | 65.04244 | 38.5845 | 4.0122 | 14.2099 | 11.6033 | 2.6066 | 3.787 | 17.4471 | 14.3781 | 3.069 | 3.6941 | 33.2387 | 19.7352 | 13.5035
B0826C | 15 | 2016-04-25 | 10793-13B | BM/KG | LITX200D | Aveka | SG Milled |  | 2%, density at 2.8 |  |  | EC:DMC:EMC w/ 1% VC | 160 | 100 | 96.5 |  |  | 18.35 | 38 |  |  |  | 37.37 | 18.3543 | 10.36966 |  | 76 | 2.827832 | 2.936688 | 0.002936688 | 0.0183543 | 8000 |  |  | #DIV/0! | #DIV/0! | #DIV/0! | 159.6356 | 154.7321 | 149.8287 | 144.3803 | 140.5665 | 136.7527 | 133.4837 | 127.4906 | 116.5939 | 71.37292 | 40.86236 | 4.0131 | 13.647 | 11.0194 | 2.6276 | 3.7876 | 16.4796 | 13.3936 | 3.086 | 3.6953 | 30.0385 | 17.5242 | 12.5143
B0826D | 16 | 2016-04-25 | 10793-13B | BM/KG | LITX200D | Aveka | SG Milled |  | 2%, density at 2.8 |  |  | EC:DMC:EMC w/ 1% VC | 160 | 100 | 96.5 |  |  | 18.35 | 38 |  |  |  | 37.86 | 18.82715 | 10.63680791 |  | 77 | 2.826307 | 3.012344 | 0.003012344 | 0.01882715 | 7300 |  |  | #DIV/0! | #DIV/0! | #DIV/0! | 160.4066 | 155.0952 | 150.846 | 145.0034 | 141.2853 | 138.0984 | 135.9738 | 130.1312 | 120.5706 | 72.76725 | 41.96068 | 4.0143 | 12.3284 | 9.9073 | 2.4211 | 3.7891 | 14.691 | 11.8845 | 2.8065 | 3.6974 | 25.4127 | 15.3449 | 10.0678
B0827A | 41 | 2016-04-27 | 10792-5C | KG |  |  |  |  | LITX200 Dispersion Study |  |  | EC:DMC:EMC w/ 1% VC | 160 | 100 | 96.5 |  |  | 18.85 | 39 |  |  |  | 37.77 | 18.2578 | 10.31514 |  | 82 | 2.485876 | 2.921248 | 0.002921248 | 0.0182578 | 23000 |  |  | #DIV/0! | #DIV/0! | #DIV/0!
B0827B | 42 | 2016-04-27 | 10792-5C | KG |  |  |  |  | LITX200 Dispersion Study |  |  | EC:DMC:EMC w/ 1% VC | 160 | 100 | 96.5 |  |  | 18.85 | 39 |  |  |  | 37.27 | 17.7753 | 10.04254 |  | 81 | 2.477805 | 2.844048 | 0.002844048 | 0.0177753 | 24500 |  |  | #DIV/0! | #DIV/0! | #DIV/0!
B0827C | 43 | 2016-04-27 | 10792-5C | KG |  |  |  |  | LITX200 Dispersion Study |  |  | EC:DMC:EMC w/ 1% VC | 160 | 100 | 96.5 |  |  | 18.85 | 39 |  |  |  | 37.6 | 18.09375 | 10.22246 |  | 79 | 2.648305 | 2.895 | 0.002895 | 0.01809375 | 21000 |  |  | #DIV/0! | #DIV/0! | #DIV/0!
B0827D | 44 | 2016-04-27 | 10792-5C | KG |  |  |  |  | LITX200 Dispersion Study |  |  | EC:DMC:EMC w/ 1% VC | 160 | 100 | 96.5 |  |  | 18.85 | 39 |  |  |  | 38.06 | 18.53765 | 10.47325 |  | 82 | 2.523978 | 2.966024 | 0.002966024 | 0.01853765 | 29000 |  |  | #DIV/0! | #DIV/0! | #DIV/0!
B0828A | 45 | 2016-04-27 | 10792-5E | KG |  |  |  |  | LITX200 Dispersion Study |  |  | EC:DMC:EMC w/ 1% VC | 160 | 100 | 96.5 |  |  | 18.51 | 38 |  |  |  | 36.74 | 17.59195 | 9.938955 |  | 79 | 2.512057324 | 2.814712 | 0.002814712 | 0.01759195 | 18000 |  |  | #DIV/0! | #DIV/0! | #DIV/0!
B0828B | 46 | 2016-04-27 | 10792-5E | KG |  |  |  |  | LITX200 Dispersion Study |  |  | EC:DMC:EMC w/ 1% VC | 160 | 100 | 96.5 |  |  | 18.51 | 38 |  |  |  | 36.12 | 16.99365 | 9.600932 |  | 78 | 2.487288 | 2.718984 | 0.002718984 | 0.01699365 | 18000 |  |  | #DIV/0! | #DIV/0! | #DIV/0!
B0828C | 47 | 2016-04-27 | 10792-5E | KG |  |  |  |  | LITX200 Dispersion Study |  |  | EC:DMC:EMC w/ 1% VC | 160 | 100 | 96.5 |  |  | 18.51 | 38 |  |  |  | 36.84 | 17.68845 | 9.993475 |  | 78 | 2.588983 | 2.830152 | 0.002830152 | 0.01768845 | 18000 |  |  | #DIV/0! | #DIV/0! | #DIV/0!
B0828D | 48 | 2016-04-27 | 10792-5E | KG |  |  |  |  | LITX200 Dispersion Study |  |  | EC:DMC:EMC w/ 1% VC | 160 | 100 | 96.5 |  |  | 18.51 | 38 |  |  |  | 38.1 | 18.90435 | 10.68042 |  | 82 | 2.515408 | 3.024696 | 0.003024696 | 0.01890435 |  |  |  | #DIV/0! | #DIV/0! | #DIV/0!
B0831A | 5 | 2016-04-29 | 10782-30-2 | KG | FX-35 |  |  |  | 8% CCA |  |  | EC:DMC:EMC w/ 1% VC | 160 | 100 | 86 |  |  | 18.74 | 39 |  |  |  | 39.27 | 17.6558 | 9.975028 |  | 85 | 2.521493 | 2.824928 | 0.002824928 | 0.0176558 | 130 |  |  | #DIV/0! | #DIV/0! | #DIV/0! | 160.8537 | 156.3226 | 151.7915 | 146.1276 | 142.1629153 | 138.7645986 | 135.9327 | 130.2688 | 113.2772 | 61.73609 | 38.51426 |  |  |  |  | 3.7906 | 14.5411 | 11.0193
B0831B | 6 | 2016-04-29 | 10782-30-2 | KG | FX-35 |  |  |  | 8% CCA |  |  | EC:DMC:EMC w/ 1% VC | 160 | 100 | 86 |  |  | 18.74 | 39 |  |  |  | 38.48 | 16.9764 | 9.591186 |  | 84 | 2.478343 | 2.716224 | 0.002716224 | 0.0169764 | 115 |  |  | #DIV/0! | #DIV/0! | #DIV/0! | 160.8115 | 156.0991 | 151.3866 | 146.0852 | 141.9618 | 139.0165 | 136.0713 | 130.7698 | 115.4544 | 64.79583 | 40.05561 |  |  |  |  | 3.7902 | 22.9525 | 19.29
B0831C | 7 | 2016-04-29 | 10782-30-2 | KG | FX-35 |  |  |  | 8% CCA |  |  | EC:DMC:EMC w/ 1% VC | 160 | 100 | 86 |  |  | 18.74 | 39 |  |  |  | 38.05 | 16.6066 | 9.382259887 |  | 83 | 2.479456 | 2.657056 | 0.002657056 | 0.0166066 | 120 |  |  | #DIV/0! | #DIV/0! | #DIV/0! | 160.1773 | 155.3599 | 151.1447 | 145.123 | 141.51 | 138.4992 | 135.4883 | 130.6709 | 120.4340443 | 76.47562 | 48.17362 |  |  |  |  | 3.7896 | 14.1143 | 10.6804
B0831D | 8 | 2016-04-29 | 10782-30-2 | KG | FX-35 |  |  |  | 8% CCA |  |  | EC:DMC:EMC w/ 1% VC | 160 | 100 | 86 |  |  | 18.74 | 39 |  |  |  | 38.9 | 17.3376 | 9.795254 |  | 85 | 2.47605 | 2.774016 | 0.002774016 | 0.0173376 | 113 |  |  | #DIV/0! | #DIV/0! | #DIV/0! | 160.3451 | 155.7309 | 151.1166 | 145.3488 | 141.3114 | 137.8507 | 134.9668 | 129.7757 | 114.7794 | 66.90661 | 42.6818 |  |  |  |  | 3.7891 | 15.063 | 11.7401
B0830A | 33 | 2016-04-29 | 10769-54A | QN | EP10748-10P HM (SG 1600C) |  |  |  | 2%CCA |  |  | EC:DMC:EMC w/ 1% VC | 160 | 100 | 96.5 |  |  | 18.51 | 38 |  |  |  | 37.13 | 17.9683 | 10.15158 |  | 80 | 2.504708 | 2.874928 | 0.002874928 | 0.0179683 | 2610 |  |  | #DIV/0! | #DIV/0! | #DIV/0! | 159.941 | 154.987 | 150.587 | 145.148 | 140.866 | 137.162 | 133.802 | 127.415 | 116.307 | 68.5904 | 38.8171 |  |  |  |  | 3.78889 | 17.4125 | 14.4928
B0830B | 34 | 2016-04-29 | 10769-54B | QN | EP10748-10P HM (SG 1600C) |  |  |  | 2%CCA |  |  | EC:DMC:EMC w/ 1% VC | 160 | 100 | 96.5 |  |  | 18.51 | 38 |  |  |  | 37.16 | 17.99725 | 10.16794 |  | 80 | 2.508744 | 2.87956 | 0.00287956 | 0.01799725 | 2530 |  |  | #DIV/0! | #DIV/0! | #DIV/0! | 160.368 | 155.389 | 150.963 | 145.44 | 141.809 | 138.871 | 136.175 | 131.118 | 122.668 | 81.9824 | 46.1341 |  |  |  |  | 3.78935 | 14.7324 | 11.8495
B0830C | 35 | 2016-04-29 | 10769-54C | QN | EP10748-10P HM (SG 1600C) |  |  |  | 2%CCA |  |  | EC:DMC:EMC w/ 1% VC | 160 | 100 | 96.5 |  |  | 18.51 | 38 |  |  |  | 37.11 | 17.949 | 10.14068 |  | 80 | 2.502018 | 2.87184 | 0.00287184 | 0.017949 | 2520 |  |  | #DIV/0! | #DIV/0! | #DIV/0! | 161.673 | 156.729 | 152.25 | 146.642 | 143.01 | 140.002 | 137.264 | 131.917 | 122.671 | 79.14 | 45.1023 |  |  |  |  | 3.79118 | 13.6117 | 10.8065
B0830D | 36 | 2016-04-29 | 10769-54D | QN | EP10748-10P HM (SG 1600C) |  |  |  | 2%CCA |  |  | EC:DMC:EMC w/ 1% VC | 160 | 100 | 96.5 |  |  | 18.51 | 38 |  |  |  | 36.81 | 17.6595 | 9.977119 |  | 79 | 2.521703 | 2.82552 | 0.00282552 | 0.0176595 | 2650 |  |  | #DIV/0! | #DIV/0! | #DIV/0! | 161.673 | 156.729 | 152.25 | 146.642 | 143.01 | 140.002 | 137.264 | 131.917 | 122.671 | 79.14 | 45.1023 |  |  |  |  | 3.7895 | 15.8807 | 13.0611
B0832A | 1 | 2016-05-03 | 10782-31 | KG | HS-100 |  |  |  | 8% CCA |  |  | EC:DMC:EMC w/ 1% VC | 160 | 100 | 86 |  |  | 18.46 | 38 |  |  |  | 39.72 | 18.2836 | 10.32972 |  | 86 | 2.502354049 | 2.925376 | 0.002925376 | 0.0182836 | 180 |  |  | #DIV/0! | #DIV/0! | #DIV/0! | 158.6121 | 153.6896 | 148.7672 | 143.2978 | 138.9223 | 136.1876 | 133.4529305 | 126.8897 | 95.71419 | 49.22444 | 32.26936 |  |  |  |  | 3.7881 | 14.7232 | 11.4467
B0832B | 2 | 2016-05-03 | 10782-31 | KG | HS-100 |  |  |  | 8% CCA |  |  | EC:DMC:EMC w/ 1% VC | 160 | 100 | 86 |  |  | 18.46 | 38 |  |  |  | 39.46 | 18.06 | 10.20339 |  | 85 | 2.524341868 | 2.8896 | 0.0028896 | 0.01806 | 170 |  |  | #DIV/0! | #DIV/0! | #DIV/0! | 157.8073 | 152.8239 | 148.3942 | 141.7497 | 137.3200443 | 133.4440753 | 130.6755 | 123.4772979 | 96.34551495 | 51.49502 | 33.7763 |  |  |  |  | 3.787 | 14.715 | 11.4192
B0832C | 3 | 2016-05-03 | 10782-31 | KG | HS-100 |  |  |  | 8% CCA |  |  | EC:DMC:EMC w/ 1% VC | 160 | 100 | 86 |  |  | 18.46 | 38 |  |  |  | 38.34 | 17.0968 | 9.659209 |  | 81 | 2.612009 | 2.735488 | 0.002735488 | 0.0170968 | 165 |  |  | #DIV/0! | #DIV/0! | #DIV/0! | 160.8488 | 155.5847 | 150.9054326 | 145.6412896 | 141.547 | 138.6224 | 136.2828 | 128.6791 | 94.75457 | 48.5471 | 30.99995 |  |  |  |  | 3.7897 | 16.8452 | 13.1638
B0832D | 4 | 2016-05-03 | 10782-31 | KG | HS-100 |  |  |  | 8% CCA |  |  | EC:DMC:EMC w/ 1% VC | 160 | 100 | 86 |  |  | 18.46 | 38 |  |  |  | 38.33 | 17.0882 | 9.65435 |  | 83 | 2.494664 | 2.734112 | 0.002734112 | 0.0170882 | 200 |  |  | #DIV/0! | #DIV/0! | #DIV/0! | 159.7594 | 154.4926 | 149.811 | 143.959 | 139.8626 | 136.3514 | 132.8402 | 125.8178158 | 87.77987149 | 50.91233 | 31.60075 |  |  |  |  | 3.7899 | 17.2807 | 13.6638
B0833A |  | 2016-05-05 | 10792-12C | KG | LITX200 |  |  |  | Cyclic voltametry |  |  | EC:DMC:EMC w/ 1% VC |  | 100 | 80 |  |  | 18.5 | 38 |  |  |  | 21.37 | 2.296 | 1.297175 |  | 67 | 0.5591272161 |  |  | 0.002296 |  |  |  | #DIV/0! | #DIV/0! | #DIV/0!
B0833B |  | 2016-05-05 | 10792-12C | KG | LITX200 |  |  |  | Cyclic voltametry |  |  | EC:DMC:EMC w/ 1% VC |  | 100 | 80 |  |  | 18.5 | 38 |  |  |  | 21.41 | 2.328 | 1.315254 |  | 67 | 0.5669199299 |  |  | 0.002328 |  |  |  | #DIV/0! | #DIV/0! | #DIV/0!
B0833C |  | 2016-05-05 | 10792-12E | KG | LITX200 |  |  |  | Cyclic voltametry |  |  | EC:DMC:EMC w/ 1% VC |  | 100 | 80 |  |  | 18.5 | 38 |  |  |  | 21.25 | 2.2 | 1.242938 |  | 67 | 0.5357490746 |  |  | 0.0022 |  |  |  | #DIV/0! | #DIV/0! | #DIV/0!
B0833D |  | 2016-05-05 | 10792-12E | KG | LITX200 |  |  |  | Cyclic voltametry |  |  | EC:DMC:EMC w/ 1% VC |  | 100 | 80 |  |  | 18.5 | 38 |  |  |  | 21.17 | 2.136 | 1.206779661 |  | 67 | 0.520163647 |  |  | 0.002136 |  |  |  | #DIV/0! | #DIV/0! | #DIV/0!
B0833E |  | 2016-05-05 | 10792-12F | KG | LITX200 |  |  |  | Cyclic voltametry |  |  | EC:DMC:EMC w/ 1% VC |  | 100 | 80 |  |  | 18.5 | 38 |  |  |  | 21.3 | 2.24 | 1.265537 |  | 66 | 0.5649717514 |  |  | 0.00224 |  |  |  | #DIV/0! | #DIV/0! | #DIV/0!
B0833F |  | 2016-05-05 | 10792-12F | KG | LITX200 |  |  |  | Cyclic voltametry |  |  | EC:DMC:EMC w/ 1% VC |  | 100 | 80 |  |  | 18.5 | 38 |  |  |  | 21.32 | 2.256 | 1.274576 |  | 67 | 0.5493863238 |  |  | 0.002256 |  |  |  | #DIV/0! | #DIV/0! | #DIV/0!
B0833G |  | 2016-05-05 | 10792-12G | KG | LITX200 |  |  |  | Cyclic voltametry |  |  | EC:DMC:EMC w/ 1% VC |  | 100 | 80 |  |  | 18.5 | 38 |  |  |  | 21.73 | 2.584 | 1.459887 |  | 74 | 0.5069052103 |  |  | 0.002584 |  |  |  | #DIV/0! | #DIV/0! | #DIV/0!
B0833H |  | 2016-05-05 | 10792-12G | KG | LITX200 |  |  |  | Cyclic voltametry |  |  | EC:DMC:EMC w/ 1% VC |  | 100 | 80 |  |  | 18.5 | 38 |  |  |  | 21.6 | 2.48 | 1.40113 |  | 70 | 0.5473163842 |  |  | 0.00248 |  |  |  | #DIV/0! | #DIV/0! | #DIV/0!
B0834A | 1 | 2016-05-09 | 10792-5C | KG | LITX200 |  |  |  | LITX200 Dispersion with EC-Low at 2.8 g/cc |  |  | EC:DMC:EMC w/ 1% VC | 160 | 100 | 96.5 |  |  | 18.85 | 39 |  |  |  | 37.95 | 18.4315 | 10.41328 |  | 77 | 2.839726 | 2.94904 | 0.00294904 | 0.0184315 |  |  |  | #DIV/0! | #DIV/0! | #DIV/0! | 160.032 | 154.974 | 149.899 | 143.422 | 137.511 | 131.411 | 125.97 | 114.332 | 94.5418 | 47.8686 | 25.1928 |  |  |  |  | 3.78576 | 24.5641 | 20.9426
B0834B | 2 | 2016-05-09 | 10792-5C | KG | LITX200 |  |  |  | LITX200 Dispersion with EC-Low at 2.8 g/cc |  |  | EC:DMC:EMC w/ 1% VC | 160 | 100 | 96.5 |  |  | 18.85 | 39 |  |  |  | 37.52 | 18.01655 | 10.17884 |  | 77 | 2.775795 | 2.882648 | 0.002882648 | 0.01801655 |  |  |  | #DIV/0! | #DIV/0! | #DIV/0! | 159.256 | 154.25 | 148.697 | 141.024 | 133.91 | 127.091 | 121.061 | 109.815 | 91.9292 | 48.7812 | 27.0901 |  |  |  |  | 3.78485 | 23.7868 | 20.0254
B0834C | 3 | 2016-05-09 | 10792-5C | KG | LITX200 |  |  |  | LITX200 Dispersion with EC-Low at 2.8 g/cc |  |  | EC:DMC:EMC w/ 1% VC | 160 | 100 | 96.5 |  |  | 18.85 | 39 |  |  |  | 37.79 | 18.2771 | 10.32605 |  | 77 | 2.815938 | 2.924336 | 0.002924336 | 0.0182771 |  |  |  | #DIV/0! | #DIV/0! | #DIV/0! | 160.283 | 155.273 | 149.532 | 140.66 | 132.444 | 124.28 | 117.403 | 104.364 | 80.3832 | 38.5718 | 20.5979 |  |  |  |  | 3.78485 | 25.6531 | 21.6928
B0834D | 4 | 2016-05-09 | 10792-5C | KG | LITX200 |  |  |  | LITX200 Dispersion with EC-Low at 2.8 g/cc |  |  | EC:DMC:EMC w/ 1% VC | 160 | 100 | 96.5 |  |  | 18.85 | 39 |  |  |  | 37.36 | 17.86215 | 10.09161 |  | 76 | 2.826386 | 2.857944 | 0.002857944 | 0.01786215 |  |  |  | #DIV/0! | #DIV/0! | #DIV/0! | 160.095 | 155.005 | 149.493 | 142.197 | 136.11 | 130.294 | 125.303 | 115.851 | 100.946 | 55.989 | 31.325 |  |  |  |  | 3.78592 | 21.2048 | 17.5337
B0835A | 5 | 2016-05-09 | 10792-5E | KG | LITX200 |  |  |  | LITX200 Dispersions at 2.8 g/cc |  |  | EC:DMC:EMC w/ 1% VC | 160 | 100 | 96.5 |  |  | 18.51 | 38 |  |  |  | 34.89 | 15.8067 | 8.930339 |  | 71 | 2.804314 | 2.529072 | 0.002529072 | 0.0158067 |  |  |  | #DIV/0! | #DIV/0! | #DIV/0! | 162.387 | 157.341 | 152.518 | 147.279 | 143.409 | 140.041 | 137.958 | 133.546 | 126.734 | 101.116 | 61.3528 |  |  |  |  | 3.78927 | 15.185 | 11.9138
B0835B | 6 | 2016-05-09 | 10792-5E | KG | LITX200 |  |  |  | LITX200 Dispersions at 2.8 g/cc |  |  | EC:DMC:EMC w/ 1% VC | 160 | 100 | 96.5 |  |  | 18.51 | 38 |  |  |  | 40.73 | 21.4423 | 12.11429 |  | 83 | 2.789705 | 3.430768 | 0.003430768 | 0.0214423 |  |  |  | #DIV/0! | #DIV/0! | #DIV/0! | 160.082 | 154.995 | 150.067 | 143.833 | 137.614 | 131.008 | 125.272 | 112.016 | 83.8248 | 37.3774 | 20.9654 |  |  |  |  | 3.78576 | 19.8193 | 16.6778
B0835C | 7 | 2016-05-09 | 10792-5E | KG | LITX200 |  |  |  | LITX200 Dispersions at 2.8 g/cc |  |  | EC:DMC:EMC w/ 1% VC | 160 | 100 | 96.5 |  |  | 18.51 | 38 |  |  |  | 40.76 | 21.47125 | 12.13065 |  | 83 | 2.793471 | 3.4354 | 0.0034354 | 0.02147125 |  |  |  | #DIV/0! | #DIV/0! | #DIV/0! | 163.535 | 158.324 | 153.545 | 147.977 | 144.468 | 140.876 | 138.287 | 132.232 | 109.618 | 46.9463 | 27.5935 |  |  |  |  | 3.7911 | 15.824 | 13.1098
B0835D | 8 | 2016-05-09 | 10792-5E | KG | LITX200 |  |  |  | LITX200 Dispersions at 2.8 g/cc |  |  | EC:DMC:EMC w/ 1% VC | 160 | 100 | 96.5 |  |  | 18.51 | 38 |  |  |  | 35.48 | 16.37605 | 9.252006 |  | 72 | 2.819874 | 2.620168 | 0.002620168 | 0.01637605 |  |  |  | #DIV/0! | #DIV/0! | #DIV/0! | 160.965 | 155.998 | 151.214 | 145.883 | 142.22 | 137.2 | 135.442 | 132.175 | 126.015 | 93.546 | 45.1973 |  |  |  |  | 3.7847 | 16.6579 | 13.4545
B0833I |  | 2016-05-13 | 10792-11A | KG | LITX200 |  |  |  | Cyclic voltametry |  |  | EC:DMC:EMC w/ 1% VC |  | 100 | 80 |  |  | 18.5 | 38 |  |  |  | 20.87 | 1.896 | 1.071186 |  |  | -0.352363961 |  |  | 0.001896 |  |  |  | #DIV/0! | #DIV/0! | #DIV/0!
B0833J |  | 2016-05-13 | 10792-11A | KG | LITX200 |  |  |  | Cyclic voltametry |  |  | EC:DMC:EMC w/ 1% VC |  | 100 | 80 |  |  | 18.5 | 38 |  |  |  | 20.75 | 1.8 | 1.016949 |  |  | -0.334522748 |  |  | 0.0018 |  |  |  | #DIV/0! | #DIV/0! | #DIV/0!
B0839A | 1 | 2016-05-18 | 10792-23A | KG | EP98 |  |  |  | EP98 Dispersion with EC at 2.8 g/cc |  |  | EC:DMC:EMC w/ 1% VC | 160 | 100 | 96.5 |  |  | 18.49 | 39 |  |  |  | 37.27 | 18.1227 | 10.23881 |  | 77 | 2.79215 | 2.899632 | 0.002899632 | 0.0181227 | 7000 |  |  | #DIV/0! | #DIV/0! | #DIV/0! | 161.6757 |  | 152.2952 | [5 empty] | 118.6357 |  | 41.38456
B0839B | 2 | 2016-05-18 | 10792-23A | KG | EP98 |  |  |  | EP98 Dispersion with EC at 2.8 g/cc |  |  | EC:DMC:EMC w/ 1% VC | 160 | 100 | 96.5 |  |  | 18.49 | 39 |  |  |  | 38.31 | 19.1263 | 10.80582 |  | 79 | 2.799435 | 3.060208 | 0.003060208 | 0.0191263 | 7300 |  |  | #DIV/0! | #DIV/0! | #DIV/0! | 162.0805 |  | 152.6694 | [5 empty] | 111.8878 |  | 35.0303
B0839C | 3 | 2016-05-18 | 10792-23A | KG | EP98 |  |  |  | EP98 Dispersion with EC at 2.8 g/cc |  |  | EC:DMC:EMC w/ 1% VC | 160 | 100 | 96.5 |  |  | 18.49 | 39 |  |  |  | 37.55 | 18.3929 | 10.39147 |  | 77 | 2.833779 | 2.942864 | 0.002942864 | 0.0183929 | 6800 |  |  | #DIV/0! | #DIV/0! | #DIV/0! | 161.4754 |  | 152.2327 | [5 empty] | 111.4561 |  | 36.4271
B0839D | 4 | 2016-05-18 | 10792-23A | KG | EP98 |  |  |  | EP98 Dispersion with EC at 2.8 g/cc |  |  | EC:DMC:EMC w/ 1% VC | 160 | 100 | 96.5 |  |  | 18.49 | 39 |  |  |  | 37.76 | 18.59555 | 10.50596 |  | 77 | 2.865001 | 2.975288 | 0.002975288 | 0.01859555 | 6500 |  |  | #DIV/0! | #DIV/0! | #DIV/0! | 161.3289 |  | 151.6492 | [5 empty] | 112.9302 |  | 36.56789
B0840A | 5 | 2016-05-18 | 10792-23A | KG | EP98 |  |  |  | EP98 Dispersion with EC at 2.5 g/cc |  |  | EC:DMC:EMC w/ 1% VC | 160 | 100 | 96.5 |  |  | 18.49 | 38 |  |  |  | 37.66 | 18.49905 | 10.45144 |  | 81 | 2.518723 | 2.959848 | 0.002959848 | 0.01849905 | 7800 |  |  | #DIV/0! | #DIV/0! | #DIV/0! | 160.5488 |  | 151.3591 | [5 empty] | 103.7891 |  | 30.27182
B0840B | 6 | 2016-05-18 | 10792-23A | KG | EP98 |  |  |  | EP98 Dispersion with EC at 2.5 g/cc |  |  | EC:DMC:EMC w/ 1% VC | 160 | 100 | 96.5 |  |  | 18.49 | 38 |  |  |  | 38.07 | 18.8947 | 10.67497 |  | 82 | 2.514124 | 3.023152 | 0.003023152 | 0.0188947 | 7500 |  |  | #DIV/0! | #DIV/0! | #DIV/0! | 159.8332 |  | 150.3067 | [5 empty] | 111.1423 |  | 31.75494
B0840C | 7 | 2016-05-18 | 10792-23A | KG | EP98 |  |  |  | EP98 Dispersion with EC at 2.5 g/cc |  |  | EC:DMC:EMC w/ 1% VC | 160 | 100 | 96.5 |  |  | 18.49 | 38 |  |  |  | 36.4 | 17.28315 | 9.764492 |  | 79 | 2.467962 | 2.765304 | 0.002765304 | 0.01728315 | 7500 |  |  | #DIV/0! | #DIV/0! | #DIV/0! | 160.8503 |  | 151.0141 | [5 empty] | 115.141 |  | 41.65907
B0840D | 8 | 2016-05-18 | 10792-23A | KG | EP98 |  |  |  | EP98 Dispersion with EC at 2.5 g/cc |  |  | EC:DMC:EMC w/ 1% VC | 160 | 100 | 96.5 |  |  | 18.49 | 38 |  |  |  | 37.24 | 18.09375 | 10.22246 |  | 81 | 2.46354 | 2.895 | 0.002895 | 0.01809375 | 8100 |  |  | #DIV/0! | #DIV/0! | #DIV/0! | 159.171 |  | 148.6701 | [5 empty] | 109.9827 |  | 38.13472
B0841A | 9 | 2016-05-18 | 10792-23B | KG | EP98 |  |  |  | EP98 Dispersion with PVP40 at 2.8 g/cc |  |  | EC:DMC:EMC w/ 1% VC | 160 | 100 | 96.5 |  |  | 18.49 | 38 |  |  |  | 38.56 | 19.36755 | 10.94212 |  | 78 | 2.834746 | 3.098808 | 0.003098808 | 0.01936755 | 18000 |  |  | #DIV/0! | #DIV/0! | #DIV/0! | 162.1269 |  | 152.3166 | [5 empty] | 121.8533 |  | 37.17558
B0841B | 10 | 2016-05-18 | 10792-23B | KG | EP98 |  |  |  | EP98 Dispersion with PVP40 at 2.8 g/cc |  |  | EC:DMC:EMC w/ 1% VC | 160 | 100 | 96.5 |  |  | 18.49 | 38 |  |  |  | 38.53 | 19.3386 | 10.92576 |  | 78 | 2.830508 | 3.094176 | 0.003094176 | 0.0193386 | 18000 |  |  | #DIV/0! | #DIV/0! | #DIV/0! | 160.8183 |  | 151.5105 | [5 empty] | 111.1766 |  | 30.50893
B0841C | 11 | 2016-05-18 | 10792-23B | KG | EP98 |  |  |  | EP98 Dispersion with PVP40 at 2.8 g/cc |  |  | EC:DMC:EMC w/ 1% VC | 160 | 100 | 96.5 |  |  | 18.49 | 38 |  |  |  | 39 | 19.79215 | 11.18200565 |  | 79 | 2.826237 | 3.166744 | 0.003166744 | 0.01979215 | 16000 |  |  | #DIV/0! | #DIV/0! | #DIV/0! | 160.1645 |  | 150.5647 | [5 empty] | 116.7129 |  | 36.37806
B0841D | 12 | 2016-05-18 | 10792-23B | KG | EP98 |  |  |  | EP98 Dispersion with PVP40 at 2.8 g/cc |  |  | EC:DMC:EMC w/ 1% VC | 160 | 100 | 96.5 |  |  | 18.49 | 38 |  |  |  | 39.1 | 19.88865 | 11.23653 |  | 79 | 2.840017 | 3.182184 | 0.003182184 | 0.01988865 | 16000 |  |  | #DIV/0! | #DIV/0! | #DIV/0! | 161.3986 |  | 151.8454 | [5 empty] | 117.655 |  | 35.19595
B0842A | 13 | 2016-05-18 | 10792-23C | KG | EP98 |  |  |  | EP98 Dispersion at 2.8 g/cc |  |  | EC:DMC:EMC w/ 1% VC | 160 | 100 | 96.5 |  |  | 18.33 | 38 |  |  |  | 38.67 | 19.6281 | 11.08932 |  | 79 | 2.802811079 | 3.140496 | 0.003140496 | 0.0196281 | 3200 |  |  | #DIV/0! | #DIV/0! | #DIV/0! | 160.4842 |  | 151.3137 | [5 empty] | 122.2737 |  | 40.24842
B0842B | 14 | 2016-05-18 | 10792-23C | KG | EP98 |  |  |  | EP98 Dispersion at 2.8 g/cc |  |  | EC:DMC:EMC w/ 1% VC | 160 | 100 | 96.5 |  |  | 18.33 | 38 |  |  |  | 39.38 | 20.31325 | 11.47641 |  | 80 | 2.831585 | 3.25012 | 0.00325012 | 0.02031325 | 3400 |  |  | #DIV/0! | #DIV/0! | #DIV/0! | 160.9787 |  | 151.6252 | [5 empty] | 113.7189 |  | 36.42942
B0842C | 15 | 2016-05-18 | 10792-23C | KG | EP98 |  |  |  | EP98 Dispersion at 2.8 g/cc |  |  | EC:DMC:EMC w/ 1% VC | 160 | 100 | 96.5 |  |  | 18.33 | 38 |  |  |  | 38.66 | 19.61845 | 11.08387 |  | 79 | 2.801433 | 3.138952 | 0.003138952 | 0.01961845 | 3300 |  |  | #DIV/0! | #DIV/0! | #DIV/0! | 161.0729 |  | 151.3881 | [5 empty] | 117.7463 |  | 39.75849
B0842D | 16 | 2016-05-18 | 10792-23C | KG | EP98 |  |  |  | EP98 Dispersion at 2.8 g/cc |  |  | EC:DMC:EMC w/ 1% VC | 160 | 100 | 96.5 |  |  | 18.33 | 38 |  |  |  | 39.26 | 20.19745 | 11.41099 |  | 80 | 2.815443 | 3.231592 | 0.003231592 | 0.02019745 | 3400 |  |  | #DIV/0! | #DIV/0! | #DIV/0! | 161.4065 |  | 151.9994 | [5 empty] | 119.322 |  | 40.10407
B0861A | 41 | 2016-06-03 |  | KG | EP98 | 86071 |  |  | Validation of new EP98 Lot |  |  | EC:DMC:EMC w/ 1% VC | 160 | 100 | 96.5 |  |  | 18.16 | 38 |  |  |  | 36.66 | 17.8525 | 10.08616 |  | 80 | 2.488566 | 2.8564 | 0.0028564 | 0.0178525 | 1800 |  |  | #DIV/0! | #DIV/0! | #DIV/0! | 158.5212 | 153.4799 | 147.3183 | 137.7958 | 129.9538 | 122.6719 | 116.5103 | 105.3074 | 89.06316 | 40.89063 | 21.84568
B0861B | 42 | 2016-06-03 |  | KG | EP98 | 86071 |  |  | Validation of new EP98 Lot |  |  | EC:DMC:EMC w/ 1% VC | 160 | 100 | 96.5 |  |  | 18.16 | 38 |  |  |  | 36.2 | 17.4086 | 9.835367 |  | 79 | 2.485876 | 2.785376 | 0.002785376 | 0.0174086 | 1800 |  |  | #DIV/0! | #DIV/0! | #DIV/0! | 160.84 | 155.670186 | 151.6492 | 145.9049 | 140.735039 | 136.1396 | 131.5442 | 121.7789 | 106.2693 | 57.44287 | 31.59358
B0861C | 43 | 2016-06-03 |  | KG | EP98 | 86071 |  |  | Validation of new EP98 Lot |  |  | EC:DMC:EMC w/ 1% VC | 160 | 100 | 96.5 |  |  | 18.16 | 38 |  |  |  | 37.04 | 18.2192 | 10.29333 |  | 81 | 2.480620155 | 2.915072 | 0.002915072 | 0.0182192 | 1800 |  |  | #DIV/0! | #DIV/0! | #DIV/0! | 159.7216 | 154.7818 | 150.3908 | 145.451 | 141.06 | 137.2179 | 133.9247 | 127.3382 | 116.9096 | 72.45104066 | 40.61649
B0861D | 44 | 2016-06-03 |  | KG | EP98 | 86071 |  |  | Validation of new EP98 Lot |  |  | EC:DMC:EMC w/ 1% VC | 160 | 100 | 96.5 |  |  | 18.16 | 38 |  |  |  | 37.08 | 18.2578 | 10.31514 |  | 81 | 2.485876 | 2.921248 | 0.002921248 | 0.0182578 | 1800 |  |  | #DIV/0! | #DIV/0! | #DIV/0! | 158.2885 | 153.3591 | 148.9774 | 144.048 | 140.7618 | 137.4755 | 135.2846 | 130.3552 | 122.1395787 | 93.6586 | 49.294
B0862A | 45 | 2016-06-03 | 10782-40 | KG | EP98 | 86071 |  |  | Validation of new EP98 Lot |  |  | EC:DMC:EMC w/ 1% VC | 160 | 100 | 93 |  |  | 18.15 | 38 |  |  |  | 36.32 | 16.8981 | 9.546949 |  | 79 | 2.503789 | 2.703696 | 0.002703696 | 0.0168981 | 250 |  |  | #DIV/0! | #DIV/0! | #DIV/0! | 162.1484 | 157.4141 | 153.2716696 | 147.3538 | 143.8031 | 140.8442 | 138.4771 | 133.1511 | 125.4579 | 94.09342 | 52.66864322 | 4.0193 | 14.006 | 11.4553 | 2.5507 | 3.7929 | 15.9214 | 12.9291 | 2.9923 | 3.703 | 25.3823 | 15.2249 | 10.1574
B0862B | 46 | 2016-06-03 | 10782-40 | KG | EP98 | 86071 |  |  | Validation of new EP98 Lot |  |  | EC:DMC:EMC w/ 1% VC | 160 | 100 | 93 |  |  | 18.15 | 38 |  |  |  | 37.94 | 18.4047 | 10.39814 |  | 83 | 2.48462 | 2.944752 | 0.002944752 | 0.0184047 | 270 |  |  | #DIV/0! | #DIV/0! | #DIV/0! | 160.8285 | 155.3950893 | 151.0484 | 0 | 0 | 0 | 0 | 0 | 0 | 0 | 0 | 4.0132 | 43.3214 | 41.2378 | 2.0836 | 3.7903 | 62.4676 | 60.0829 | 2.3847 | 3.6995 | 96.8651 | 86.5641 | 10.301
B0862C | 47 | 2016-06-03 | 10782-40 | KG | EP98 | 86071 |  |  | Validation of new EP98 Lot |  |  | EC:DMC:EMC w/ 1% VC | 160 | 100 | 93 |  |  | 18.15 | 38 |  |  |  | 37.63 | 18.1164 | 10.23525 |  | 82 | 2.501284 | 2.898624 | 0.002898624 | 0.0181164 | 260 |  |  | #DIV/0! | #DIV/0! | #DIV/0! | 160.6279 | 155.6601 | 151.2442 | 145.7243 | 141.8604 | 138.5485 | 135.2366 | 128.0608 | 114.8131 | 64.03038 | 35.32711 | 4.0155 | 16.1271 | 13.4849 | 2.6422 | 3.7897 | 18.6056 | 15.5328 | 3.0728 | 3.6992 | 30.0321 | 18.3331 | 11.699
B0862D | 48 | 2016-06-03 | 10782-40 | KG | EP98 | 86071 |  |  | Validation of new EP98 Lot |  |  | EC:DMC:EMC w/ 1% VC | 160 | 100 | 93 |  |  | 18.15 | 38 |  |  |  | 37.6 | 18.0885 | 10.21949 |  | 82 | 2.497432 | 2.89416 | 0.00289416 | 0.0180885 | 250 |  |  | #DIV/0! | #DIV/0! | #DIV/0! | 161.4285 | 156.452995 | 152.0303 | 147.0548 | 142.6321 | 139.315 | 135.998 | 129.364 | 117.7544 | 69.10468 | 39.8043 | 4.017 | 14.5969 | 12.0551 | 2.5418 | 3.791 | 16.6403 | 13.7404 | 2.8999 | 3.7004 | 26.2681 | 16.4505 | 9.8176
B0868A | 1 | 2016-06-10 | 10769-59A | QN/KG | EP98 | 10670-98 |  |  | Validation of new EP98 Lot |  |  | EC:DMC:EMC w/ 1% VC | 160 | 100 | 96.5 |  |  | 18.36 | 38 |  |  |  | 36.88 | 17.8718 | 10.09706 |  | 80 | 2.491256 | 2.859488 | 0.002859488 | 0.0178718 | 2335 |  | 69.5 | 0.0001510791 | 4.122436 | 0.0001734101 | 163.9454 | 158.9096 | 154.4332412 | 149.3974 | 145.4806 | 142.1233 | 138.7661 | 132.0516 | 121.4203 | 69.94259 | 39.72739 | 4.0194 | 14.5954 | 11.9581 | 2.6373 | 3.7929 | 17.0776 | 14.0677 | 3.0099 | 3.7028 | 26.5365 | 18.1498 | 8.3867
B0868B | 2 | 2016-06-10 | 10769-59B | QN/KG | EP98 | 10670-98 |  |  | Validation of new EP98 Lot |  |  | EC:DMC:EMC w/ 1% VC | 160 | 100 | 96.5 |  |  | 18.36 | 38 |  |  |  | 36.63 | 17.63055 | 9.960763 |  | 79 | 2.517569 | 2.820888 | 0.002820888 | 0.01763055 | 2297 |  | 70 | 0.0001464286 | 4.298289 | 0.0001640704 | 162.7856 | 158.248 | 153.7104628 | 148.6057 | 145.2025 | 141.7993 | 138.9633 | 132.7242 | 123.0818097 | 76.57163 | 44.24139 | 4.0188 | 14.0043 | 11.4827 | 2.5216 | 3.7925 | 16.285 | 13.3398 | 2.9452 | 3.7017 | 25.9025 | 16.9724 | 8.9301
B0868C | 3 | 2016-06-10 | 10769-59C | QN/KG | EP98 | 10670-98 |  |  | Validation of new EP98 Lot |  |  | EC:DMC:EMC w/ 1% VC | 160 | 100 | 96.5 |  |  | 18.36 | 38 |  |  |  | 37.03 | 18.01655 | 10.17884 |  | 80 | 2.511434 | 2.882648 | 0.002882648 | 0.01801655 | 2460 |  | 59 | 0.0001779661 | 3.527967 | 0.0002042712 | 162.6283 | 157.6328 | 153.1925 | 147.642 | 144.3117578 | 140.9815 | 138.2063 | 132.1008 | 120.9999 | 69.9357 | 38.85317 | 4.018 | 15.4874 | 12.9326 | 2.5548 | 3.792 | 17.8223 | 14.7477 | 3.0746 | 3.7015 | 28.7017 | 18.1134 | 10.5883
B0868D | 4 | 2016-06-10 | 10769-59D | QN/KG | EP98 | 10670-98 |  |  | Validation of new EP98 Lot |  |  | EC:DMC:EMC w/ 1% VC | 160 | 100 | 96.5 |  |  | 18.36 | 38 |  |  |  | 37.05 | 18.03585 | 10.18975 |  | 80 | 2.514124 | 2.885736 | 0.002885736 | 0.01803585 | 2333 |  | 53 | 0.0001981132 | 3.172585 | 0.0002273962 | 163.5631 | 158.5730642 | 154.1375 | 149.1474 | 145.8207 | 142.494 | 139.1673 | 133.0683 | 123.0881827 | 78.17763 | 45.465 | 4.0189 | 12.9911 | 10.5513 | 2.4398 | 3.7928 | 14.9638 | 12.1442 | 2.8196 | 3.7023 | 23.5071 | 15.1222 | 8.3849
B0869A | 5 | 2016-06-10 | 10769-59E | QN/KG | EP98 | 86071 Beginning |  |  | Validation of new EP98 Lot |  |  | EC:DMC:EMC w/ 1% VC | 160 | 100 | 96.5 |  |  | 18.36 | 38 |  |  |  | 36.67 | 17.66915 | 9.982571 |  | 79 | 2.523081163 | 2.827064 | 0.002827064 | 0.01766915 | 2150 |  | 53 | 0.0001933962 | 3.261544 | 0.0002166968 | 160.1662 | 155.0725 | 150.5449 | 145.4513 | 142.0555 | 139.2257 | 136.3959 | 131.3023 | 122.247 | 78.10223 | 44.14474 | 4.0142 | 14.1979 | 11.6969 | 2.501 | 3.7887 | 16.9632 | 13.9761 | 2.9871 | 3.6968 | 30.0334 | 17.5887 | 12.4447
B0869B | 6 | 2016-06-10 | 10769-59F | QN/KG | EP98 | 86071 Beginning |  |  | Validation of new EP98 Lot |  |  | EC:DMC:EMC w/ 1% VC | 160 | 100 | 96.5 |  |  | 18.36 | 38 |  |  |  | 36.27 | 17.28315 | 9.764492 |  | 79 | 2.467962 | 2.765304 | 0.002765304 | 0.01728315 | 2180 |  | 49 | 0.0002091837 | 2.949516 | 0.0002343863 | 160.8503 | 156.2215 | 151.5927 | 146.3854 | 142.3351646 | 138.285 | 134.2348 | 89.10412743 | 109.3551 | 56.70263 | 31.2443 | 4.0146 | 19.046 | 16.1489 | 2.8971 | 3.7894 | 22.1231 | 18.6415 | 3.4816 | 3.698 | 38.3738 | 24.9545 | 13.4193
B0869C | 7 | 2016-06-10 | 10769-59G | QN/KG | EP98 | 86071 Beginning |  |  | Validation of new EP98 Lot |  |  | EC:DMC:EMC w/ 1% VC | 160 | 100 | 96.5 |  |  | 18.36 | 38 |  |  |  | 36.64 | 17.6402 | 9.966215 |  | 79 | 2.518947 | 2.822432 | 0.002822432 | 0.0176402 | 2090 |  | 55 | 0.0001863636 | 3.379076 | 0.0002088169 | 162.1297 | 157.0276981 | 152.4926 | 147.3906 | 143.9893 | 140.588 | 138.3204 | 133.2184 | 124.7151 | 86.16682 | 48.18539 | 4.0171 | 13.4979 | 11.0083 | 2.4896 | 3.7913 | 15.5253 | 12.55 | 2.9753 | 3.6999 | 26.3115 | 15.4188 | 10.8927
B0869D | 8 | 2016-06-10 | 10769-59H | QN/KG | EP98 | 86071 Beginning |  |  | Validation of new EP98 Lot |  |  | EC:DMC:EMC w/ 1% VC | 160 | 100 | 96.5 |  |  | 18.36 | 38 |  |  |  | 36.22 | 17.2349 | 9.737232 |  | 78 | 2.522599 | 2.757584 | 0.002757584 | 0.0172349 | 2280 |  | 40 | 0.00025 | 2.522599 | 0.000273288 | 161.3006 | 156.6588724 | 152.0171 | 146.7952 | 143.3139 | 139.8325 | 136.9315 | 131.7095 | 122.426 | 84.13162 | 47.57788 | 4.0159 | 14.2202 | 11.6548 | 2.5654 | 3.7899 | 16.4676 | 13.4262 | 3.0414 | 3.6983 | 28.434 | 16.4897 | 11.9443
B0870A | 41 | 2016-06-10 | 10769-59I | QN | EP98 | 86071 End |  |  | Validation of new EP98 Lot |  |  | EC:DMC:EMC w/ 1% VC | 160 | 100 | 96.5 |  |  | 18.16 | 38 |  |  |  | 36.55 | 17.74635 | 10.02619 |  | 80 | 2.473769 | 2.839416 | 0.002839416 | 0.01774635 | 2020 |  | 43 | 0.000244186 | 2.532668 | 0.0002802791 | 160.0329 | 155.5249 | 151.017 | 145.382 | 142.0010312 | 138.6201 | 135.2391 | 129.6041 | 119.4612 | 69.31003 | 40.57172 | 4.0143 | 13.6341 | 11.0126 | 2.6215 | 3.7884 | 15.9953 | 12.9015 | 3.0938 | 3.6963 | 29.1532 | 16.8708 | 12.2824
B0870B | 42 | 2016-06-10 | 10769-59J | QN | EP98 | 86071 End |  |  | Validation of new EP98 Lot |  |  | EC:DMC:EMC w/ 1% VC | 160 | 100 | 96.5 |  |  | 18.16 | 38 |  |  |  | 37.25 | 18.42185 | 10.40782 |  | 81 | 2.508212 | 2.947496 | 0.002947496 | 0.01842185 | 2117 |  | 48 | 0.0002239583 | 2.799864 | 0.000263182 | 159.5930919 | 153.6219 | 148.1936 | 141.1367 | 136.7941 | 132.9942 | 129.7372 | 123.2232 | 107.4811 | 53.74053 | 32.02719 | 4.0088 | 14.231 | 11.4696 | 2.7614 | 3.7848 | 16.9953 | 13.6832 | 3.3121 | 3.6897 | 35.7645 | 18.6427 | 17.1218
B0870C | 43 | 2016-06-10 | 10769-59K | QN | EP98 | 86071 End |  |  | Validation of new EP98 Lot |  |  | EC:DMC:EMC w/ 1% VC | 160 | 100 | 96.5 |  |  | 18.16 | 38 |  |  |  | 37.3 | 18.4701 | 10.43508 |  | 81 | 2.514781 | 2.955216 | 0.002955216 | 0.0184701 | 2080 |  | 48 | 0.0002239583 | 2.807198 | 0.000263182 | 161.3418 | 156.4691 | 151.5964 | 146.182208 | 141.3095 | 0 | 0 | 0 | 0 | 0 | 0 |  |  |  | 0 |  |  |  | 0 |  |  |  | 0
B0870D | 44 | 2016-06-10 | 10769-59L | QN | EP98 | 86071 End |  |  | Validation of new EP98 Lot |  |  | EC:DMC:EMC w/ 1% VC | 160 | 100 | 96.5 |  |  | 18.16 | 38 |  |  |  | 37.42 | 18.5859 | 10.50051 |  | 81 | 2.530548 | 2.973744 | 0.002973744 | 0.0185859 | 2266 |  | 51 | 0.0002107843 | 3.001347 | 0.0002477007 | 158.7225 | 153.8800919 | 149.0377 | 143.6573 | 140.429 | 137.2008 | 134.5106 | 128.5921 | 118.3693 | 68.33137 | 39.27709 | 4.0121 | 13.4957 | 10.998 | 2.4977 | 3.7878 | 15.9371 | 12.9367 | 3.0004 | 3.6952 | 31.1495 | 16.8337 | 14.3158
B0871A | 45 | 2016-06-10 | 10769-59M | QN | EP10748-10 | 86072 End |  |  | Validation of new EP98 Lot |  |  | EC:DMC:EMC w/ 1% VC | 160 | 100 | 96.5 |  |  | 18.43 | 38 |  |  |  | 37.39 | 18.2964 | 10.33695 |  | 81 | 2.491131 | 2.927424 | 0.002927424 | 0.0182964 | 2370 |  | 50 | 0.000215 | 2.896664 | 0.0002526548 | 161.7805 | 156.8615 | 152.489 | 145.9303 | 142.1045 | 138.2786 | 134.9992 | 128.4406 | 116.4163442 | 66.67978 | 40.44511 |  |  |  |  | 3.791 | 15.3542 | 12.5208
B0871B | 46 | 2016-06-10 | 10769-59N | QN | EP10748-10 | 86072 End |  |  | Validation of new EP98 Lot |  |  | EC:DMC:EMC w/ 1% VC | 160 | 100 | 96.5 |  |  | 18.43 | 38 |  |  |  | 36.5 | 17.43755 | 9.851723 |  | 79 | 2.49001 | 2.790008 | 0.002790008 | 0.01743755 | 2400 |  | 48 | 0.0002135417 | 2.915133 | 0.0002392693 | 161.72 | 157.1322 | 151.9709 | 145.6627 | 141.6483 | 137.634 | 134.1931636 | 127.3115 | 116.4154368 | 73.9782825 | 44.15758 |  |  |  |  | 3.7906 | 15.8626 | 12.7557
B0871C | 47 | 2016-06-10 | 10769-59O | QN | EP10748-10 | 86072 End |  |  | Validation of new EP98 Lot |  |  | EC:DMC:EMC w/ 1% VC | 160 | 100 | 96.5 |  |  | 18.43 | 38 |  |  |  | 37.33 | 18.2385 | 10.30424 |  | 81 | 2.483248 | 2.91816 | 0.00291816 | 0.0182385 | 2450 |  | 56 | 0.0001919643 | 3.233997 | 0.0002255846 | 164.4872 | 159.0043 | 154.618 | 149.1351 | 144.7487 | 141.459 | 138.1693 | 131.5897689 | 120.624 | 69.63292 | 41.12180278 |  |  |  |  | 3.7936 | 15.5068 | 12.581
B0871D | 48 | 2016-06-10 | 10769-59P | QN | EP10748-10 | 86072 End |  |  | Validation of new EP98 Lot |  |  | EC:DMC:EMC w/ 1% VC | 160 | 100 | 96.5 |  |  | 18.43 | 38 |  |  |  | 37.08 | 17.99725 | 10.16794 |  | 80 | 2.508744 | 2.87956 | 0.00287956 | 0.01799725 | 2400 |  | 42 | 0.00025 | 2.508744 | 0.0002869524 | 165.107 | 160.375 | 155.389 | 149.703 | 146.11 | 142.856 | 140.068 | 135.01 | 126.05 | 73.6824 | 42.6851
B0872A |  | 2015-06-13 | 10792-29C | KG | LITX200 |  |  |  | 0.3% Mowital B60 |  |  | EC:DMC:EMC w/ 1% VC | 160 | 100 | 96.5 |  |  | 18.41 | 38 |  |  |  | 37.72 | 18.63415 | 10.52777 |  | 77 | 2.797334 | 2.981464 | 0.002981464 | 0.01863415 | 22000 |  | 1000 | 9.75e-06 | 71.72653 | 1.039178e-05 | 160.804 | 153.373 | 142.024 | 122.556 | 103.289 | 85.6991 | 71.4145 | 47.8046 | 23.7659 | 7.3565 | 2.4364 |  |  |  |  | 3.77142 | 56.5827 | 45.0553
B0872B |  | 2015-06-13 | 10792-28D | KG | LITX200 |  |  |  | 0.3% Mowital B60 |  |  | EC:DMC:EMC w/ 1% VC | 160 | 100 | 96.5 |  |  | 18.41 | 38 |  |  |  | 36 | 16.97435 | 9.590028 |  | 73 | 2.839387 | 2.715896 | 0.002715896 | 0.01697435 | 19000 |  | 630 | 1.388889e-05 | 51.10896 | 1.328483e-05 | 161.742 | 156.035 | 147.651 | 133.473 | 120.344 | 107.135 | 94.7639 | 75.3398 | 48.2711 | 20.4491 | 9.5598 |  |  |  |  | 3.77783 | 42.4069 | 35.148
B0872C |  | 2015-06-13 | 10792-29C | KG | LITX200 |  |  |  | 0.3% Mowital B60 |  |  | EC:DMC:EMC w/ 1% VC | 160 | 100 | 96.5 |  |  | 18.41 | 38 |  |  |  | 36.64 | 17.59195 | 9.938955 |  | 75 | 2.783631 | 2.814712 | 0.002814712 | 0.01759195 | 17000 |  | 440 | 2.102273e-05 | 33.10264 | 2.125746e-05 | 161.549 | 156.172 | 151.901 | 142.972 | 135.021 | 127.053 | 119.436 | 103.085 | 73.0115 | 33.2896 | 16.6532 |  |  |  |  | 3.78683 | 29.0779 | 24.7845
B0872D |  | 2015-06-13 | 10792-28D | KG | LITX200 |  |  |  | 0.3% Mowital B60 |  |  | EC:DMC:EMC w/ 1% VC | 160 | 100 | 96.5 |  |  | 18.41 | 38 |  |  |  | 36.95 | 17.8911 | 10.10797 |  | 75 | 2.830967 | 2.862576 | 0.002862576 | 0.0178911 | 13000 |  | 1000 | 9.25e-06 | 76.51261 | 9.353282e-06 | 162.048 | 157.339 | 152.305 | 144.831 | 138.462 | 132.561 | 127.231 | 116.554 | 96.4191 | 49.6601 | 28.7889 |  |  |  |  | 3.78729 | 20.6621 | 16.9092
B0875A | 1 | 2016-06-16 | 10769-62A | QN | 10748-17-1400C M11814HT HM |  |  |  | May PDMC trial |  |  | EC:DMC:EMC w/ 1% VC | 160 | 100 | 96.5 |  |  | 18.38 | 38 |  |  |  | 36.55 | 17.53405 | 9.906243 |  | 79 | 2.503789 | 2.805448 | 0.002805448 | 0.01753405 | 2520 |  | 71 | 0.0001443662 | 4.335831 | 0.0001617596 | 161.473 | 156.304 | 151.841 | 146.293 | 142.567 | 138.78 | 135.022 | 126.627 | 111.841 | 61.9223 | 33.2893 |  |  |  |  | 3.78988 | 21.1104 | 17.7857
b0875B | 2 | 2016-06-16 | 10769-62B | QN | 10748-17-1400C M11814HT HM |  |  |  | May PDMC trial |  |  | EC:DMC:EMC w/ 1% VC | 160 | 100 | 96.5 |  |  | 18.38 | 38 |  |  |  | 36.51 | 17.49545 | 9.884435 |  | 79 | 2.498278 | 2.799272 | 0.002799272 | 0.01749545 | 2510 |  | 59 | 0.0001737288 | 3.595082 | 0.0001946598
b0875C | 3 | 2016-06-16 | 10769-62C | QN | 10748-17-1400C M11814HT HM |  |  |  | May PDMC trial |  |  | EC:DMC:EMC w/ 1% VC | 160 | 100 | 96.5 |  |  | 18.38 | 38 |  |  |  | 36.53 | 17.51475 | 9.895339 |  | 79 | 2.501033 | 2.80236 | 0.00280236 | 0.01751475 | 2380 |  | 53 | 0.0001933962 | 3.233043 | 0.0002166968 | 160.7 | 155.594 | 151.155 | 145.775 | 142.653 | 139.877 | 137.232 | 131.671 | 121.997 | 77.1453 | 43.584 |  |  |  |  | 3.78912 | 16.5523 | 13.5447
B0875d | 4 | 2016-06-16 | 10769-62D | QN | 10748-17-1400C M11814HT HM |  |  |  | May PDMC trial |  |  | EC:DMC:EMC w/ 1% VC | 160 | 100 | 96.5 |  |  | 18.38 | 38 |  |  |  | 36.2 | 17.1963 | 9.715424 |  | 78 | 2.516949 | 2.751408 | 0.002751408 | 0.0171963 | 2350 |  | 55 | 0.0001818182 | 3.460805 | 0.0001987549 | 162.282 | 157.217 | 152.595 | 147.31 | 144.257 | 141.495 | 138.98 | 133.891 | 125.695 | 88.53 | 49.9632 |  |  |  |  | 3.79126 | 14.927 | 11.9305
B0876A | 5 | 2016-06-16 | 10769-62E | QN | 10748-17-1400D M11820HT HM |  |  |  | May PDMC trial |  |  | EC:DMC:EMC w/ 1% VC | 160 | 100 | 96.5 |  |  | 18.23 | 38 |  |  |  | 37.14 | 18.24815 | 10.30969 |  | 81 | 2.484562 | 2.919704 | 0.002919704 | 0.01824815 | 2530 |  | 48 | 0.0002239583 | 2.773464 | 0.000263182 | 160.649 | 155.552 | 151.113 | 145.936 | 142.64 | 139.667 | 136.747 | 130.742 | 120.628 | 71.5541 | 39.2626 |  |  |  |  | 3.79004 | 16.2775 | 13.3626
B0876B | 6 | 2016-06-16 | 10769-62F | QN | 10748-17-1400D M11820HT HM |  |  |  | May PDMC trial |  |  | EC:DMC:EMC w/ 1% VC | 160 | 100 | 96.5 |  |  | 18.23 | 38 |  |  |  | 36.98 | 18.09375 | 10.22246 |  | 80 | 2.522195 | 2.895 | 0.002895 | 0.01809375 | 2490 |  | 45 | 0.0002333333 | 2.702352 | 0.0002678222 | 162.04 | 156.917 | 152.241 | 146.338 | 142.801 | 138.568 | 134.518 | 123.635 | 100.391 | 55.2883 | 31.3942 |  |  |  |  | 3.79034 | 20.2084 | 17.0508
B0876C | 7 | 2016-06-16 | 10769-62G | QN | 10748-17-1400D M11820HT HM |  |  |  | May PDMC trial |  |  | EC:DMC:EMC w/ 1% VC | 160 | 100 | 96.5 |  |  | 18.23 | 38 |  |  |  | 36.84 | 17.95865 | 10.14613 |  | 80 | 2.503363 | 2.873384 | 0.002873384 | 0.01795865 | 2480 |  | 32 | 0.000328125 | 1.907324 | 0.000376625 | 164.646 | 159.253 | 153.712 | 0.0089 | 0 | 0 | 0 | 0 | 0 | 0 | 0 |  |  |  |  | 3.79324 | 14.6116 | 12.2933
B0876D | 8 | 2016-06-16 | 10769-62H | QN | 10748-17-1400D M11820HT HM |  |  |  | May PDMC trial |  |  | EC:DMC:EMC w/ 1% VC | 160 | 100 | 96.5 |  |  | 18.23 | 38 |  |  |  | 35.98 | 17.12875 | 9.677259887 |  | 78 | 2.507062 | 2.7406 | 0.0027406 | 0.01712875 | 2370 |  | 45 | 0.0002222222 | 2.820445 | 0.0002429227 | 162.073 | 157.029 | 152.468 | 141.029 | 142.594 | 139.356 | 135.524 | 128.276 | 47.3192 | 0.0304 | 0.0027 |  |  |  |  | 3.78973 | 21.9103 | 18.5352
B0877A | 9 | 2016-06-16 | 10769-63A | QN | 10748-17-1400E M11821HT HM |  |  |  | May PDMC trial |  |  | EC:DMC:EMC w/ 1% VC | 160 | 100 | 96.5 |  |  | 18.21 | 38 |  |  |  | 36.43 | 17.5823 | 9.933503 |  | 79 | 2.510679 | 2.813168 | 0.002813168 | 0.0175823 | 3100 |  | 48 | 0.0002135417 | 2.939332 | 0.0002392693 | 159.804 | 154.722 | 150.717 | 144.321 | 138.357 | 132.31 | 126.403 | 115.361 | 95.4772
B0877B | 10 | 2016-06-16 | 10769-63B | QN | 10748-17-1400E M11821HT HM |  |  |  | May PDMC trial |  |  | EC:DMC:EMC w/ 1% VC | 160 | 100 | 96.5 |  |  | 18.21 | 38 |  |  |  | 36.23 | 17.3893 | 9.824463 |  | 79 | 2.48312 | 2.782288 | 0.002782288 | 0.0173893 | 2780 |  | 41 | 0.00025 | 2.48312 | 0.0002801202 | 160.188 | 155.017 | 150.23 | 144.35 | 140.148 | 136.606 | 133.289 | 126.507 | 112.129 | 58.9922 | 31.5297 |  |  |  |  | 3.78851 | 22.2588 | 17.7675
B0877C | 11 | 2016-06-16 | 10769-63C | QN | 10748-17-1400E M11821HT HM |  |  |  | May PDMC trial |  |  | EC:DMC:EMC w/ 1% VC | 160 | 100 | 96.5 |  |  | 18.21 | 38 |  |  |  | 36.99 | 18.1227 | 10.23881 |  | 80 | 2.526231 | 2.899632 | 0.002899632 | 0.0181227 | 3180 |  | 38 | 0.0002763158 | 2.285637 | 0.0003171579 | 162.442 | 157.3 | 152.58 | 146.801 | 142.142 | 137.898 | 134.062 | 126.922 | 114.868 | 59.9913 | 32.3558 |  |  |  |  | 3.79019 | 18.8747 | 15.0324
B0877D | 13 | 2016-06-16 | 10769-63D | QN | 10748-17-1400E M11821HT HM |  |  |  | May PDMC trial |  |  | EC:DMC:EMC w/ 1% VC | 160 | 100 | 96.5 |  |  | 18.21 | 38 |  |  |  | 36.37 | 17.5244 | 9.900791 |  | 79 | 2.502411 | 2.803904 | 0.002803904 | 0.0175244 | 3320 |  | 48 | 0.0002135417 | 2.929652 | 0.0002392693 | 161.194 | 156.051 | 151.267 | 144.961 | 139.375 | 133.963 | 128.859 | 119.012 | 99.9355 | 47.4421 | 24.7456 |  |  |  |  | 3.78943 | 24.9687 | 20.2278
B0878A | 14 | 2016-06-17 | 10769-63E | QN | 10793-26E M11814HT fluffy |  |  |  | May PDMC trial |  |  | EC:DMC:EMC w/ 1% VC | 160 | 100 | 96.5 |  |  | 18.29 | 38 |  |  |  | 36.82 | 17.88145 | 10.10251 |  | 80 | 2.492602 | 2.861032 | 0.002861032 | 0.01788145 | 1850 |  | 50 | 0.00021 | 2.96738281 | 0.00024104 | 163.91 | 158.579 | 153.79 | 147.751 | 143.785 | 140.452 | 137.557 | 131.991 | 121.409 | 69.7023 | 38.6657 |  |  |  |  | 3.79309 | 17.0054 | 12.7487
B0878B | 15 | 2016-06-17 | 10769-63F | QN | 10793-26E M11814HT fluffy |  |  |  | May PDMC trial |  |  | EC:DMC:EMC w/ 1% VC | 160 | 100 | 96.5 |  |  | 18.29 | 38 |  |  |  | 36.84 | 17.90075 | 10.11342 |  | 80 | 2.495292 | 2.86412 | 0.00286412 | 0.01790075 | 1950 |  | 525 | 2e-05 | 31.19115 | 2.295619e-05 | 162.055 | 156.955 | 152.223 | 146.47 | 142.457 | 138.928 | 135.872 | 129.933 | 118.766 | 67.2078 | 37.8591 |  |  |  |  | 3.7911 | 18.2138 | 14.7034
B0878C | 16 | 2016-06-17 | 10769-63G | QN | 10793-26E M11814HT fluffy |  |  |  | May PDMC trial |  |  | EC:DMC:EMC w/ 1% VC | 160 | 100 | 96.5 |  |  | 18.29 | 38 |  |  |  | 36.52 | 17.59195 | 9.938955 |  | 79 | 2.512057324 | 2.814712 | 0.002814712 | 0.01759195 | 1800 |  | 48 | 0.0002135417 | 2.940945 | 0.0002392693 | 162.497 | 157.274 | 152.498 | 146.659 | 142.832 | 139.727 | 137.053 | 132.125 | 123.13 | 73.8117 | 40.4 |  |  |  |  | 3.79202 | 16.7698 | 12.5774
B0878D | 41 | 2016-06-17 | 10769-63H | QN | 10793-26E M11814HT fluffy |  |  |  | May PDMC trial |  |  | EC:DMC:EMC w/ 1% VC | 160 | 100 | 96.5 |  |  | 18.29 | 38 |  |  |  | 36.98 | 18.03585 | 10.18975 |  | 80 | 2.514124 | 2.885736 | 0.002885736 | 0.01803585 | 1900 |  | 31 | 0.0003387097 | 1.855663 | 0.0003887742 | 162.553 | 157.28 | 152.427 | 146.694 | 142.616 | 138.982 | 135.649 | 128.632 | 114.947 | 63.5435 | 33.2701 |  |  |  |  | 3.7921 | 19.9757 | 15.4862
B0879A | 42 | 2016-06-17 | 10769-63I | MW | 10748-17-1400E M11821HT HM |  |  |  | May PDMC trial |  |  | EC:DMC:EMC w/ 1% VC | 160 | 100 | 96.5 |  |  | 18.21 | 38 |  |  |  | 35.95 | 17.1191 | 9.671808 |  | 78 | 2.50565 | 2.739056 | 0.002739056 | 0.0171191 |  |  |  | #DIV/0! | #DIV/0! | #DIV/0!
B0879B | 43 | 2016-06-17 | 10769-63J | MW | 10748-17-1400E M11821HT HM |  |  |  | May PDMC trial |  |  | EC:DMC:EMC w/ 1% VC | 160 | 100 | 96.5 |  |  | 18.21 | 38 |  |  |  | 37.25 | 18.3736 | 10.38056 |  | 80 | 2.561205 | 2.939776 | 0.002939776 | 0.0183736 |  |  |  | #DIV/0! | #DIV/0! | #DIV/0! | 160.948 | 156.111 | 151.28 | 145.148 | 139.464 | 133.045 | 126.5 | 0.0167 | 74.0115 | 28.0439 | 18.469 |  |  |  |  | 3.78874 | 26.6293 | 22.8696
B0880A | 1 | 2016-06-21 | 10792-30E | KG | EP98-Pellet-MiniCer |  |  |  | 0.2% EC-Low |  |  | EC:DMC:EMC w/ 1% VC | 160 | 100 | 96.5 |  |  | 18.32333 | 37 |  |  |  | 36.6 | 17.63698 | 9.964397 |  | 78 | 2.518488 | 2.821917 | 0.0028219173 | 0.01763698 | 7500 |  | 450 | 2.277778e-05 | 27.64194 | 2.552206e-05 | 160.992 | 156.092 | 150.995 | 143.138 | 135.905 | 128.96 | 122.781 | 109.639 | 86.9629 | 40.2153 | 21.4936 |  |  |  |  | 3.78759 | 25.84 | 21.8579
B0880B | 2 | 2016-06-21 | 10792-30E | KG | EP98-Pellet-MiniCer |  |  |  | 0.2% EC-Low |  |  | EC:DMC:EMC w/ 1% VC | 160 | 100 | 96.5 |  |  | 18.32333 | 37 |  |  |  | 36.87 | 17.89753 | 10.1116 |  | 80 | 2.436824 | 2.863605 | 0.0028636053 | 0.01789753 | 8500 |  | 900 | 1.194444e-05 | 51.00329 | 1.403638e-05 | 157.864 | 143.94 | 126.205 | 101.172 | 78.1875 | 56.808 | 39.8915 | 18.2804 | 4.8384 | 0.4427 | 0.0367 |  |  |  |  | 3.76486 | 92.9364 | 66.6773
B0880C | 3 | 2016-06-21 | 10792-30E | KG | EP98-Pellet-MiniCer |  |  |  | 0.2% EC-Low |  |  | EC:DMC:EMC w/ 1% VC | 160 | 100 | 96.5 |  |  | 18.32333 | 37 |  |  |  | 37.52 | 18.52478 | 10.46598 |  | 80 | 2.522227 | 2.963965 | 0.0029639653 | 0.01852478 | 7800 |  | 280 | 3.839286e-05 | 16.4238 | 4.511692e-05 | 159.777 | 152.385 | 141.6 | 122.048 | 107.401 | 90.7421 | 74.0104 | 46.6322 | 20.7283 | 4.9307 | 0.5335 |  |  |  |  | 3.77188 | 58.0446 | 48.7727
B0880D | 4 | 2016-06-21 | 10792-30E | KG | EP98-Pellet-MiniCer |  |  |  | 0.2% EC-Low |  |  | EC:DMC:EMC w/ 1% VC | 160 | 100 | 96.5 |  |  | 18.32333 | 37 |  |  |  | 36.3 | 17.34748 | 9.800838 |  | 79 | 2.418169 | 2.775597 | 0.0027755973 | 0.01734748 | 7200 |  | 500 | 2.1e-05 | 28.78772 | 2.4104e-05 | 160.721 | 154.773 | 146.319 | 130.513 | 114.465 | 97.6901 | 81.9239 | 55.2029 | 27.409 | 8.7026 | 2.4582 |  |  |  |  | 3.7763 | 55.5647 | 46.2966
B0885A | 1 | 2016-06-28 | 10769-64A | QN | M11820 |  | Hammer milled | SPEX 30 minutes | May PDMC trial | TODA NCM |  | EC:DMC:EMC w/ 1% VC | 160 | 100 | 96.5 | 2 | 1.5 | 18.55 | 38 | 10 | 2.5 | 36.89197 | 36.72 | 17.53405 | 9.906243 | 79.06215 | 81 | 2.387334 | 2.805448 | 0.002805448 | 0.01753405 | 16450 |  |  | #DIV/0! | #DIV/0! | #DIV/0! | 161.007 | 156.374 | 151.212 | 141.939 | 132.729 | 123.033 | 113.278 | 92.5817 | 63.3675 | 28.0889 | 11.7497 | 4.01282 | 29.4111 | 25.2064 | 4.2047 | 3.78622 | 37.6066 | 32.2202 | 5.3864 | 3.69345 | 65.8083 | 39.472 | 26.3363
B0885B | 2 | 2016-06-28 | 10769-64B | QN | M11820 |  | Hammer milled | SPEX 30 minutes | May PDMC trial | TODA NCM |  | EC:DMC:EMC w/ 1% VC | 160 | 100 | 96.5 | 2 | 1.5 | 18.55 | 38 | 10 | 2.5 | 36.89197 | 36.23 | 17.0612 | 9.639096 | 77.9548 | 82 | 2.270159 | 2.729792 | 0.002729792 | 0.0170612 | 16870 |  |  | #DIV/0! | #DIV/0! | #DIV/0! | 162.911 | 156.49 | 145.37 | 123.829 | 100.973 | 81.8 | 65.816 | 41.127 | 17.646 | 4.1745 | 0.9063 | 4.00137 | 47.4099 | 39.1506 | 8.2593 | 3.76944 | 71.3615 | 54.1806 | 17.1809 | 3.68093 | 134.384 | 57.055 | 77.329
B0885C | 3 | 2016-06-28 | 10769-64C | QN | M11820 |  | Hammer milled | SPEX 30 minutes | May PDMC trial | TODA NCM |  | EC:DMC:EMC w/ 1% VC | 160 | 100 | 96.5 | 2 | 1.5 | 18.55 | 38 | 10 | 2.5 | 36.89197 | 37.03 | 17.8332 | 10.07525 | 79.76271 | 83 | 2.320151 | 2.853312 | 0.002853312 | 0.0178332 | 17760 |  |  | #DIV/0! | #DIV/0! | #DIV/0! | 162.618 | 154.7675 | 142.431 | 119.4401 | 101.4961 | 85.23428 | 70.09398 | 45.4209 | 20.74782 | 5.046767 | 1.121504 | 3.998 | 42.9137 | 36.1379 | 6.7758 | 3.7693 | 62.6405 | 49.7591 | 12.8814 | 3.6757 | 134.715 | 53.3869 | 81.3281
B0885D | 4 | 2016-06-28 | 10769-64D | QN | M11820 |  | Hammer milled | SPEX 30 minutes | May PDMC trial | TODA NCM |  | EC:DMC:EMC w/ 1% VC | 160 | 100 | 96.5 | 2 | 1.5 | 18.55 | 38 | 10 | 2.5 | 36.89197 | 36.14 | 16.97435 | 9.590028 | 77.75141 | 84 | 2.160403 | 2.715896 | 0.002715896 | 0.01697435 | 15850 |  |  | #DIV/0! | #DIV/0! | #DIV/0! | 159.6527 | 151.4049 | 137.8551 | 119.5922 | 101.3294 | 85.42301 | 71.28403 | 47.71906 | 23.56497 | 7.06949 | 1.767373 | 3.9959 | 43.6143 | 36.8613 | 6.753 | 3.7679 | 65.7688 | 51.8518 | 13.917 | 3.6709 | 150.732 | 55.7967 | 94.9353
B0886A | 5 | 2016-06-28 | 10769-66A | QN | M11821HT | 10748-17-1400E | Hammer milled | SPEX 30 minutes | 8%CCA | TODA NCM |  | EC:DMC:EMC w/ 1% VC | 160 | 100 | 86 | 8 | 6 | 18.55 | 38 | 10 | 2.5 | 39.1314 | 38.91 | 17.5096 | 9.892429 | 84 | 84 | 2.500614 | 2.801536 | 0.002801536 | 0.0175096 | 88 |  | 5.22 | 0.002203065 | -0.8510173 | -8.858105e-05 | 165.6234 | 161.0545 | 155.9145 | 150.7744 | 147.3477 | 143.921 | 140.4944 | 133.641 | 116.5075 | 63.3938 | 38.26472 | 4.0212 | 14.9322 | 12.2202 | 2.712 | 3.7951 | 16.9473 | 13.8521 | 3.0952 | 3.7055 | 25.5732 | 17.2303 | 8.3429
B0886B | 6 | 2016-06-28 | 10769-66B | QN | M11821HT | 10748-17-1400E | Hammer milled | SPEX 30 minutes | 8%CCA | TODA NCM |  | EC:DMC:EMC w/ 1% VC | 160 | 100 | 86 | 8 | 6 | 18.55 | 38 | 10 | 2.5 | 39.1314 | 39.21 | 17.7676 | 10.03819 | 85 | 85 | 2.483472 | 2.842816 | 0.002842816 | 0.0177676 | 78 |  | 5.15 | 0.002281553 | -0.8236196 | -0.0001040577 | 165.4697 | 160.4043 | 155.9018 | 150.8364 | 147.4594 | 144.6453 | 142.394 | 137.3286 | 119.3183 | 64.72455 | 40.5232 | 4.0208 | 12.7772 | 10.211 | 2.5662 | 3.7942 | 14.3471 | 11.4476 | 2.8995 | 3.7047 | 21.5708 | 14.173 | 7.3978
B0886C | 7 | 2016-06-28 | 10769-66C | QN | M11821HT | 10748-17-1400E | Hammer milled | SPEX 30 minutes | 8%CCA | TODA NCM |  | EC:DMC:EMC w/ 1% VC | 160 | 100 | 86 | 8 | 6 | 18.55 | 38 | 10 | 2.5 | 39.1314 | 39.28 | 17.8278 | 10.0722 | 85 | 85 | 2.491886 | 2.852448 | 0.002852448 | 0.0178278 | 77 |  | 5.88 | 0.001998299 | -0.939313 | -9.380473e-05 | 58.33586 | 159.8627 | 155.3753 | 149.2052 | 145.2787 | 141.9132 | 139.1086 | 133.4994 | 118.9154 | 65.06692 | 38.14268 | 4.0201 | 13.1493 | 10.4531 | 2.6962 | 3.7932 | 15.2225 | 11.9705 | 3.252 | 3.7015 | 25.9028 | 16.0381 | 9.8647
B0886D | 8 | 2016-06-28 | 10769-66D | QN | M11821HT | 10748-17-1400E | Hammer milled | SPEX 30 minutes | 8%CCA | TODA NCM |  | EC:DMC:EMC w/ 1% VC | 160 | 100 | 86 | 8 | 6 | 18.55 | 38 | 10 | 2.5 | 39.1314 | 38.47 | 17.1312 | 9.678644 | 83 | 83 | 2.500942 | 2.740992 | 0.002740992 | 0.0171312 | 85 |  | 5.81 | 0.001936317 | -0.9682118 | -6.222606e-05 | 165.1957 | 160.5258 | 155.2723 | 147.6838 | 143.0139 | 139.5115 | 136.5929 | 131.3393 | 116.1623 | 67.12898 | 40.86112 | 4.0208 | 14.471 | 11.7994 | 2.6716 | 3.7945 | 16.4051 | 13.3111 | 3.094 | 3.7049 | 25.4064 | 16.6221 | 8.7843
B0890A | 13 | 2016-06-29 | 10769-67A | QN | HS-100 |  |  | SPEX 30 minutes | 8%CCA | TODA NCM |  | EC:DMC:EMC w/ 1% VC | 160 | 100 | 86 | 8 | 6 | 18.66 | 38 | 10 | 2.5 | 39.2414 | 39.2 | 17.6644 | 9.979887 | 84 | 84 | 2.522722 | 2.826304 | 0.002826304 | 0.0176644 | 183 |  | 29 | 0.0003965517 | -4.713936 | -1.730528e-05 | 160.2092 | 155.6804 | 151.1515 | 144.9243 | 140.3954 | 135.8665 | 132.4698 | 123.4121 | 88.31322 | 45.85494 | 30.00385 | 4.0136 | 13.4454 | 10.4911 | 2.9543 | 3.7885 | 15.6825 | 12.2095 | 3.473 | 3.6967 | 29.7902 | 18.0877 | 11.7025
B0890B | 14 | 2016-06-29 | 10769-67B | QN | HS-100 |  |  | SPEX 30 minutes | 8%CCA | TODA NCM |  | EC:DMC:EMC w/ 1% VC | 160 | 100 | 86 | 8 | 6 | 18.66 | 38 | 10 | 2.5 | 39.2414 | 39.02 | 17.5096 | 9.892429 | 84 | 84 | 2.500614 | 2.801536 | 0.002801536 | 0.0175096 | 185 |  | 23 | 0.0005 | -3.749693 | -2.010405e-05 | 159.9123 | 155.3434 | 150.7744 | 145.6344 | 141.6366 | 137.6388 | 134.2121 | 125.6454 | 91.37844 | 47.40257 | 30.84022 | 4.0139 | 13.73 | 10.7551 | 2.9749 | 3.7885 | 15.9228 | 12.4244 | 3.4984 | 3.6967 | 30.4388 | 17.8468 | 12.592
B0890C | 15 | 2016-06-29 | 10769-67C | QN | HS-100 |  |  | SPEX 30 minutes | 8%CCA | TODA NCM |  | EC:DMC:EMC w/ 1% VC | 160 | 100 | 86 | 8 | 6 | 18.66 | 38 | 10 | 2.5 | 39.2414 | 38.88 | 17.3892 | 9.824407 | 84 | 84 | 2.483419 | 2.782272 | 0.002782272 | 0.0173892 | 194 |  | 14 | 0.0008214286 | -2.287655 | -3.084731e-05 | 159.8693 | 155.2688 | 150.6682 | 145.4926 | 142.0422 | 138.5918 | 135.7164 | 127.6654 | 97.76183 | 51.75626 | 33.35404 | 4.0145 | 12.9864 | 10.0115 | 2.9749 | 3.7891 | 14.9734 | 11.4386 | 3.5348 | 3.6973 | 28.4711 | 16.0026 | 12.4685
B0890D | 16 | 2016-06-29 | 10769-67D | QN | HS-100 |  |  | SPEX 30 minutes | 8%CCA | TODA NCM |  | EC:DMC:EMC w/ 1% VC | 160 | 100 | 86 | 8 | 6 | 18.66 | 38 | 10 | 2.5 | 39.2414 | 38.62 | 17.1656 | 9.698079 | 83 | 83 | 2.505964 | 2.746496 | 0.002746496 | 0.0171656 | 200 |  | 11 | 0.001022727 | -1.831876 | -3.363984e-05 | 160.2041 | 154.9611 | 150.3006 | 143.8924 | 139.232 | 135.154 | 131.0761 | 122.3377 | 93.20968 | 49.51764 | 32.04083 | 4.0133 | 13.7705 | 10.7412 | 3.0293 | 3.7882 | 16.0231 | 12.4723 | 3.5508 | 3.6962 | 31.2243 | 18.0597 | 13.1646
B0892A | 1 | 2016-07-01 | 10792-32B | KG | LITX200 |  |  | Thinky | EC-low+PVDF | TODA NCM |  | EC:DMC:EMC w/ 1% VC | 160 | 100 | 96.5 | 2 | 1.5 | 18.4 | 37 | 10 | 2.8 | 36.74197 | 37.3 | 18.2385 | 10.30424 | 75.13559 | 75 | 2.809991 | 2.91816 | 0.00291816 | 0.0182385 | 20000 |  | 800 | 1.1875e-05 | -151.3686 | -1.951527e-07 | 163.621 | 158.997 | 154.202 | 146.371 | 138.362 | 129.684 | 120.678 | 101.329 | 69.4664 | 32.8654 | 17.2836 | 4.01465 | 22.0794 | 18.5894 | 3.49 | 3.7879 | 29.6703 | 25.354 | 4.3163 | 3.69528 | 52.911 | 36.9081 | 16.0029
B0892B | 2 | 2016-07-01 | 10792-32B | KG | LITX200 |  |  | Thinky | EC-low+PVDF | TODA NCM |  | EC:DMC:EMC w/ 1% VC | 160 | 100 | 96.5 | 2 | 1.5 | 18.4 | 37 | 10 | 2.8 | 36.74197 | 37.25 | 18.19025 | 10.27698 | 75.03471 | 75 | 2.802557 | 2.91044 | 0.00291044 | 0.01819025 | 14000 |  | 720 | 1.319444e-05 | -136.3726 | -2.0246e-07 | 164.48 | 159.92 | 155.64 | 150.488 | 146.706 | 143.277 | 139.957 | 132.577 | 118.335 | 64.5045 | 38.2029 | 4.01648 | 13.6364 | 10.9196 | 2.7168 | 3.78958 | 16.7268 | 13.6323 | 3.0945 | 3.69879 | 26.4681 | 18.6311 | 7.837
|  |  | 10792-32B | KG | LITX200 |  |  | Thinky | EC-low+PVDF | TODA NCM |  | EC:DMC:EMC w/ 1% VC | 160 | 100 | 96.5 | 2 | 1.5 | 18.4 | 37 | 10 | 2.8 | 36.74197 | 37.4 | 18.335 | 10.35876 | 75.33737 | 73 | 2.981795 | 2.9336 | 0.0029336 | 0.018335 | 12000 |  | 500 | 1.8e-05 | -97.47506 | -3.426517e-07
N/A | N/A | N/A | 10793-48C | BM | LIX50 | 4035605 - SG | SG Milled | Thinky | Comparison of SG & Sarnia Milling | TODA NCM |  | EC:DMC:EMC w/ 1% VC | 160 | N/A | 96.5 | 2 | 1.5 | 18.01 | 37 | 10 | 2.5 | 36.35197 | 37.14 | 18.46045 | 10.42963 | 80.23164 | 80 | 2.513467 | 2.953672 | 0.002953672 | 0.01846045 | 11866.67 |  |  | #DIV/0! | #DIV/0! | #DIV/0!
N/A | N/A | N/A | 10793-48C | BM | LIX50 | 4035605 - SG | SG Milled | Thinky | Comparison of SG & Sarnia Milling | TODA NCM |  | EC:DMC:EMC w/ 1% VC | 160 | N/A | 96.5 | 2 | 1.5 | 18.01 | 37 | 10 | 2.5 | 36.35197 | 37.12 | 18.44115 | 10.41873 | 80.18644 | 80 | 2.51084 | 2.950584 | 0.002950584 | 0.01844115 | 9400 |  |  | #DIV/0! | #DIV/0! | #DIV/0!
N/A | N/A | N/A | 10794-48B | BM | LIX50 | 4035605 - SG | SG Milled | Thinky | Comparison of SG & Sarnia Milling | TODA NCM |  | EC:DMC:EMC w/ 1% VC | 160 | N/A | 96.5 | 2 | 1.5 | 18.02 | 38 | 10 | 2.5 | 36.36197 | 35.52 | 16.8875 | 9.54096 | 77.54802 | 78 | 2.471751 | 2.702 | 0.002702 | 0.0168875 | 10566.67 |  |  | #DIV/0! | #DIV/0! | #DIV/0!
N/A | N/A | N/A | 10794-48B | BM | LIX50 | 4035605 - SG | SG Milled | Thinky | Comparison of SG & Sarnia Milling | TODA NCM |  | EC:DMC:EMC w/ 1% VC | 160 | N/A | 96.5 | 2 | 1.5 | 18.02 | 38 | 10 | 2.5 | 36.36197 | 36.41 | 17.74635 | 10.02619 | 79.55932 | 79 | 2.534105 | 2.839416 | 0.002839416 | 0.01774635 | 10166.67 |  |  | #DIV/0! | #DIV/0! | #DIV/0!
N/A | N/A | N/A | 10793-48F | BM | LITX50 | 4035605 - Sarnia | Sarnia Milled | Thinky | Comparison of SG & Sarnia Milling | TODA NCM |  | EC:DMC:EMC w/ 1% VC | 160 | N/A | 96.5 | 2 | 1.5 | 17.73 | 37 | 10 | 2.5 | 36.07197 | 36.55 | 18.1613 | 10.26062 | 79.53107 | 80 | 2.472737 | 2.905808 | 0.002905808 | 0.0181613 | 39533.33 |  |  | #DIV/0! | #DIV/0! | #DIV/0!
N/A | N/A | N/A | 10793-48F | BM | LITX50 | 4035605 - Sarnia | Sarnia Milled | Thinky | Comparison of SG & Sarnia Milling | TODA NCM |  | EC:DMC:EMC w/ 1% VC | 160 | N/A | 96.5 | 2 | 1.5 | 17.73 | 37 | 10 | 2.5 | 36.07197 | 36.25 | 17.8718 | 10.09706 | 78.85311 | 79 | 2.491256 | 2.859488 | 0.002859488 | 0.0178718 | 37766.67 |  |  | #DIV/0! | #DIV/0! | #DIV/0!
N/A | N/A | N/A | 10793-48F | BM | LITX50 | 4035605 - Sarnia | Sarnia Milled | Thinky | Comparison of SG & Sarnia Milling | TODA NCM |  | EC:DMC:EMC w/ 1% VC | 160 | N/A | 96.5 | 2 | 1.5 | 17.73 | 37 | 10 | 2.5 | 36.07197 | 36.32 | 17.93935 | 10.13523 | 79.0113 | 80 | 2.442517 | 2.870296 | 0.002870296 | 0.01793935 | 53700 |  |  | #DIV/0! | #DIV/0! | #DIV/0!
N/A | N/A | N/A | 10793-48F | BM | LITX50 | 4035605 - Sarnia | Sarnia Milled | Thinky | Comparison of SG & Sarnia Milling | TODA NCM |  | EC:DMC:EMC w/ 1% VC | 160 | N/A | 96.5 | 2 | 1.5 | 17.73 | 37 | 10 | 2.5 | 36.07197 | 37.05 | 18.6438 | 10.53322 | 80.66102 | 81 | 2.48074 | 2.983008 | 0.002983008 | 0.0186438 | 27233.33 |  |  | #DIV/0! | #DIV/0! | #DIV/0!
N/A | N/A | N/A | 10793-48C | BM | LIX50 | 4035605 - SG | SG Milled | Thinky | Comparison of SG & Sarnia Milling | TODA NCM |  | EC:DMC:EMC w/ 1% VC | 160 | N/A | 96.5 | 2 | 1.5 | 18.01 | 37 | 10 | 2.8 | 36.35197 | 37.14 | 18.46045 | 10.42963 | 75.59968 | 76 | 2.771259 | 2.953672 | 0.002953672 | 0.01846045 | 10400 |  |  | #DIV/0! | #DIV/0! | #DIV/0!
N/A | N/A | N/A | 10793-48C | BM | LIX50 | 4035605 - SG | SG Milled | Thinky | Comparison of SG & Sarnia Milling | TODA NCM |  | EC:DMC:EMC w/ 1% VC | 160 | N/A | 96.5 | 2 | 1.5 | 18.01 | 37 | 10 | 2.8 | 36.35197 | 37.12 | 18.44115 | 10.41873 | 75.55932 | 76 | 2.768362 | 2.950584 | 0.002950584 | 0.01844115 | 9800 |  |  | #DIV/0! | #DIV/0! | #DIV/0!
N/A | N/A | N/A | 10794-48B | BM | LIX50 | 4035605 - SG | SG Milled | Thinky | Comparison of SG & Sarnia Milling | TODA NCM |  | EC:DMC:EMC w/ 1% VC | 160 | N/A | 96.5 | 2 | 1.5 | 18.02 | 38 | 10 | 2.8 | 36.36197 | 35.52 | 16.8875 | 9.54096 | 73.31073 | 74 | 2.74639 | 2.702 | 0.002702 | 0.0168875 | 9400 |  |  | #DIV/0! | #DIV/0! | #DIV/0!
N/A | N/A | N/A | 10794-48B | BM | LIX50 | 4035605 - SG | SG Milled | Thinky | Comparison of SG & Sarnia Milling | TODA NCM |  | EC:DMC:EMC w/ 1% VC | 160 | N/A | 96.5 | 2 | 1.5 | 18.02 | 38 | 10 | 2.8 | 36.36197 | 36.41 | 17.74635 | 10.02619 | 75.10654 | 75 | 2.808062 | 2.839416 | 0.002839416 | 0.01774635 | 8400 |  |  | #DIV/0! | #DIV/0! | #DIV/0!
N/A | N/A | N/A | 10793-48F | BM | LITX50 | 4035605 - Sarnia | Sarnia Milled | Thinky | Comparison of SG & Sarnia Milling | TODA NCM |  | EC:DMC:EMC w/ 1% VC | 160 | N/A | 96.5 | 2 | 1.5 | 17.73 | 37 | 10 | 2.8 | 36.07197 | 36.55 | 18.1613 | 10.26062 | 74.97417 | 75 | 2.798097 | 2.905808 | 0.002905808 | 0.0181613 | 31400 |  |  | #DIV/0! | #DIV/0! | #DIV/0!
N/A | N/A | N/A | 10793-48F | BM | LITX50 | 4035605 - Sarnia | Sarnia Milled | Thinky | Comparison of SG & Sarnia Milling | TODA NCM |  | EC:DMC:EMC w/ 1% VC | 160 | N/A | 96.5 | 2 | 1.5 | 17.73 | 37 | 10 | 2.8 | 36.07197 | 36.25 | 17.8718 | 10.09706 | 74.36885 | 75 | 2.753494 | 2.859488 | 0.002859488 | 0.0178718 | 30066.67 |  |  | #DIV/0! | #DIV/0! | #DIV/0!
N/A | N/A | N/A | 10793-48F | BM | LITX50 | 4035605 - Sarnia | Sarnia Milled | Thinky | Comparison of SG & Sarnia Milling | TODA NCM |  | EC:DMC:EMC w/ 1% VC | 160 | N/A | 96.5 | 2 | 1.5 | 17.73 | 37 | 10 | 2.8 | 36.07197 | 36.32 | 17.93935 | 10.13523 | 74.51009 | 74 | 2.838601 | 2.870296 | 0.002870296 | 0.01793935 | 30000 |  |  | #DIV/0! | #DIV/0! | #DIV/0!
N/A | N/A | N/A | 10793-48F | BM | LITX50 | 4035605 - Sarnia | Sarnia Milled | Thinky | Comparison of SG & Sarnia Milling | TODA NCM |  | EC:DMC:EMC w/ 1% VC | 160 | N/A | 96.5 | 2 | 1.5 | 17.73 | 37 | 10 | 2.8 | 36.07197 | 37.05 | 18.6438 | 10.53322 | 75.98305 | 76 | 2.798783 | 2.983008 | 0.002983008 | 0.0186438 | 23333.33 |  |  | #DIV/0! | #DIV/0! | #DIV/0!
B0899A | 1 | 2016-07-12 | 10739-46 | KG | EP98-Pellet-MiniCer |  |  |  | 0.2% EC-Low | TODA NCM |  | EC:DMC:EMC w/ 1% VC | 160 | 100 | 96.5 | 2 | 1.5 | 18.30667 | 36 | 10 | 2.8 | 36.64864 | 37.7 | 18.71457 | 10.5732 | 75.13102 | 75 | 2.809407 | 2.994331 | 0.002994331 | 0.01871457 | 2800 |  | 70 | 0.0001392857 | -12.90619 | -3.764291e-06 | 165.112 | 160.3029 | 155.4938 | 148.013 | 141.0666 | 133.5858 | 126.6393 | 110.0747 | 78.0141 | 36.86968 | 19.23635 | 4.018 | 20.2326 | 17.0697 | 3.1629 | 3.7908 | 26.3298 | 22.4298 | 3.9 | 3.6992 | 43.5497 | 31.1492 | 12.4005
B0899B | 2 | 2016-07-12 | 10739-46 | KG | EP98-Pellet-MiniCer |  |  |  | 0.2% EC-Low | TODA NCM |  | EC:DMC:EMC w/ 1% VC | 160 | 100 | 96.5 | 2 | 1.5 | 18.30667 | 36 | 10 | 2.8 | 36.64864 | 38 | 19.00407 | 10.73676 | 75.73635 | 76 | 2.781544 | 3.040651 | 0.003040651 | 0.01900407 | 3000 |  | 80 | 0.000125 | -14.43691 | -4.167281e-06 | 164.1754 | 159.4396 | 154.1775 | 144.7059 | 134.708 | 124.7101 | 115.7647 | 95.24277 | 58.93475 | 24.20535 | 11.57647 | 4.0168 | 23.7084 | 20.1737 | 3.5347 | 3.7897 | 31.7212 | 27.2412 | 4.48 | 3.6974 | 54.4652 | 37.7784 | 16.6868
B0899C | 3 | 2016-07-12 | 10739-46 | KG | EP98-Pellet-MiniCer |  |  |  | 0.2% EC-Low | TODA NCM |  | EC:DMC:EMC w/ 1% VC | 160 | 100 | 96.5 | 2 | 1.5 | 18.30667 | 36 | 10 | 2.8 | 36.64864 | 37.35 | 18.37682 | 10.38238 | 74.4248 | 74 | 2.831301 | 2.940291 | 0.002940291 | 0.01837682 | 2900 |  | 75 | 0.0001266667 | -14.14875 | -2.478853e-06 | 165.97 | 161.0725 | 156.175 | 147.4684 | 138.7618 | 129.511 | 120.8044 | 101.7586 | 67.47632 | 28.84069 | 14.14826 | 4.0183 | 22.3087 | 18.4159 | 3.8928 | 3.7908 | 28.9526 | 24.0216 | 4.931 | 3.6989 | 50.1012 | 33.2347 | 16.8665
B0899D | 4 | 2016-07-12 | 10739-46 | KG | EP98-Pellet-MiniCer |  |  |  | 0.2% EC-Low | TODA NCM |  | EC:DMC:EMC w/ 1% VC | 160 | 100 | 96.5 | 2 | 1.5 | 18.30667 | 36 | 10 | 2.8 | 36.64864 | 38.11 | 19.11022 | 10.79673 | 75.9583 | 76 | 2.797081 | 3.057635 | 0.003057635 | 0.01911022 | 3000 |  | 78 | 0.0001282051 | -14.04569 | -4.585653e-06 | 165.3566 | 160.6471 | 153.8444 | 143.9021 | 133.9598 | 122.9709 | 110.9354 | 84.77141 | 48.66507 | 18.83809 | 7.849205 | 4.0172 | 26.0583 | 22.2488 | 3.8095 | 3.7894 | 35.8077 | 30.6096 | 5.1981 | 3.6951 | 61.8983 | 41.0295 | 20.8688
N0001A | 1 | 2016-07-15 | 10769-66A | QN | M11826HT | 10748-18-1400A | Hammer milled | SPEX 30 minutes | 2%CCA | TODA NCM |  | EC:DMC:EMC w/ 1% VC | 160 | 100 | 96.5 | 2 | 1.5 | 17.77 | 37 | 10 | 2.5 | 36.44 | 36.44 | 18.01655 | 10.17884 | 79 | 79 | 2.511434 | 2.882648 | 0.002882648 | 0.01801655 | 88 |  | 5.22 | 0.002011494 | -0.9307218 | -0.0001027826 | 165.6234 | 161.0545 | 155.9145 | 150.7744 | 147.3477 | 143.921 | 140.4944 | 133.641 | 116.5075 | 63.3938 | 38.26472 | 4.0197 | 14.02 | 11.4979 | 2.5221 | 3.7928 | 16.3514 | 13.3842 | 2.9672 | 3.7028 | 26.0837 | 17.2973 | 8.7864
N0001B | 2 | 2016-07-15 | 10769-66B | QN | M11826HT | 10748-18-1400A | Hammer milled | SPEX 30 minutes | 2%CCA | TODA NCM |  | EC:DMC:EMC w/ 1% VC | 160 | 100 | 96.5 | 2 | 1.5 | 17.77 | 37 | 10 | 2.5 | 36.54 | 36.54 | 18.11305 | 10.23336 | 79 | 79 | 2.524886 | 2.898088 | 0.002898088 | 0.01811305 | 78 |  | 5.15 | 0.002038835 | -0.9165914 | -0.0001085784 | 165.4697 | 160.4043 | 155.9018 | 150.8364 | 147.4594 | 144.6453 | 142.394 | 137.3286 | 119.3183 | 64.72455 | 40.5232 | 4.0179 | 13.8766 | 11.234 | 2.6426 | 3.7911 | 16.4535 | 13.327 | 3.1265 | 3.7005 | 28.2225 | 17.6641 | 10.5584
N0001C | 3 | 2016-07-15 | 10769-66C | QN | M11826HT | 10748-18-1400A | Hammer milled | SPEX 30 minutes | 2%CCA | TODA NCM |  | EC:DMC:EMC w/ 1% VC | 160 | 100 | 96.5 | 2 | 1.5 | 17.77 | 37 | 10 | 2.5 | 36.75 | 35.5 | 17.10945 | 9.666356 | 77 | 77 | 2.504237 | 2.737512 | 0.002737512 | 0.01710945 | 77 |  | 5.88 | 0.00170068 | -1.101877 | -5.388804e-05 | 58.33586 | 159.8627 | 155.3753 | 149.2052 | 145.2787 | 141.9132 | 139.1086 | 133.4994 | 118.9154 | 65.06692 | 38.14268 | 4.0157 | 18.4888 | 15.5243 | 2.9645 | 3.7899 | 21.9549 | 18.4127 | 3.5422 | 3.6985 | 36.792 | 23.6369 | 13.1551
N0001D | 4 | 2016-07-15 | 10769-66D | QN | M11826HT | 10748-18-1400A | Hammer milled | SPEX 30 minutes | 2%CCA | TODA NCM |  | EC:DMC:EMC w/ 1% VC | 160 | 100 | 96.5 | 2 | 1.5 | 17.77 | 37 | 10 | 2.5 | 35.48 | 36.75 | 18.3157 | 10.34785 | 80 | 80 | 2.493759 | 2.930512 | 0.002930512 | 0.0183157 | 85 |  | 5.81 | 0.001850258 | -1.014215 | -0.0001061195 | 165.1957 | 160.5258 | 155.2723 | 147.6838 | 143.0139 | 139.5115 | 136.5929 | 131.3393 | 116.1623 | 67.12898 | 40.86112 | 4.016 | 14.1689 | 11.481 | 2.6879 | 3.7899 | 16.8515 | 13.6541 | 3.1974 | 3.6985 | 30.339 | 18.2992 | 12.0398
N0002A | 37 | 2016-07-15 | 10782-43 | KG | LITX200 |  |  | Thinky | EC-low+PVDF | TODA NCM |  | EC:DMC:EMC w/ 1% VC | 160 | 100 | 96.5 | 2 | 1.5 | 17.85 | 35 | 10 | 2.8 | 36.19197 | 36.18 | 17.68845 | 9.993475 | 71.98547 | 72 | 2.798901 | 2.830152 | 0.002830152 | 0.01768845 | 11500 |  | 380 | 2.434211e-05 | -73.95724 | -1.019238e-07 | 165.6448 | 160.5567 | 151.5113 | 136.8124 | 122.6789 | 109.6761 | 97.23859 | 75.19031 | 47.48862 | 19.78692 | 9.045451 | 4.01518 | 28.1678 | 23.6385 | 4.5293 | 3.78218 | 44.146 | 36.6499 | 7.4961 | 3.68681 | 92.3176 | 48.8113 | 43.5063
N0002B | 38 | 2016-07-15 | 10782-43 | KG | LITX200 |  |  | Thinky | EC-low+PVDF | TODA NCM |  | EC:DMC:EMC w/ 1% VC | 160 | 100 | 96.5 | 2 | 1.5 | 17.85 | 35 | 10 | 2.8 | 36.19197 | 36.5 | 17.99725 | 10.16794 | 72.63115 | 73 | 2.772822 | 2.87956 | 0.00287956 | 0.01799725 | 10500 |  | 320 | 2.96875e-05 | -60.86045 | -3.268132e-07 | 165.0252 | 160.5801 | 156.135 | 149.4673 | 142.7996 | 135.5763 | 128.9086 | 113.9063 | 86.12427 | 43.33995 | 23.89254 | 4.01854 | 19.5455 | 15.986 | 3.5595 | 3.7921 | 25.7234 | 21.1553 | 4.5681 | 3.70085 | 44.5752 | 30.2327 | 14.3425
N0002C | 39 | 2016-07-15 | 10782-43 | KG | LITX200 |  |  | Thinky | EC-low+PVDF | TODA NCM |  | EC:DMC:EMC w/ 1% VC | 160 | 100 | 96.5 | 2 | 1.5 | 17.85 | 35 | 10 | 2.8 | 36.19197 | 36.44 | 17.93935 | 10.13523 | 72.51009 | 72 | 2.838601 | 2.870296 | 0.002870296 | 0.01793935 | 10800 |  | 370 | 2.5e-05 | -71.61399 | -2.45399e-07 | 166.1153 | 161.0984 | 156.0815 | 147.72 | 138.801 | 128.2098 | 118.176 | 97.55091 | 65.77719 | 32.33116 | 17.28045 | 4.01839 | 21.9848 | 18.3278 | 3.657 | 3.79057 | 30.5099 | 25.6713 | 4.8386 | 3.69825 | 55.1515 | 37.6715 | 17.48
N0003A | 45 | 2016-07-15 | 10782-44 | KG | LITX200 | 10792-24E |  |  | 1.5% EC-Low, 0.2% PVDF | TODA NCM |  | EC:DMC:EMC w/ 1% VC | 160 | 100 | 96.5 | 2 | 1.5 | 17.71667 | 35 | 10 | 2.8 | 36.05864 | 36.12 | 17.75922 | 10.03346 | 72.13344 | 72 | 2.810098 | 2.841475 | 0.002841475 | 0.01775922 | 9000 |  | 250 | 3.7e-05 | -48.58042 | -2.134331e-07 | 164.4217 | 159.917 | 155.4123 | 149.2183 | 144.1505 | 139.0827 | 133.4518 | 121.627 | 99.10347 | 52.36717 | 29.84366 | 4.01747 | 17.0778 | 13.6493 | 3.4285 | 3.79042 | 21.8748 | 17.4805 | 4.3943 | 3.69856 | 38.152 | 24.0129 | 14.1391
N0003B | 46 | 2016-07-15 | 10782-44 | KG | LITX200 | 10792-24E |  |  | 1.5% EC-Low, 0.2% PVDF | TODA NCM |  | EC:DMC:EMC w/ 1% VC | 160 | 100 | 96.5 | 2 | 1.5 | 17.71667 | 35 | 10 | 2.8 | 36.05864 | 36.1 | 17.73992 | 10.02255 | 72.09309 | 72 | 2.807044 | 2.838387 | 0.002838387 | 0.01773992 | 10000 |  | 320 | 2.890625e-05 | -62.20935 | -1.542641e-07 | 165.1642 | 160.6546 | 156.145 | 149.3806 | 143.7436 | 137.5429 | 131.3422 | 119.5045 | 97.52019 | 50.73305 | 27.62132 | 4.01885 | 17.6825 | 14.3395 | 3.343 | 3.79164 | 22.688 | 18.4964 | 4.1916 | 3.69978 | 38.6248 | 25.0336 | 13.5912
N0003C | 47 | 2016-07-15 | 10782-44 | KG | LITX200 | 10792-24E |  |  | 1.5% EC-Low, 0.2% PVDF | TODA NCM |  | EC:DMC:EMC w/ 1% VC | 160 | 100 | 96.5 | 2 | 1.5 | 17.71667 | 35 | 10 | 2.8 | 36.05864 | 36.86 | 18.47332 | 10.4369 | 73.62658 | 74 | 2.77319 | 2.955731 | 0.002955731 | 0.01847332 | 11000 |  | 430 | 2.267442e-05 | -79.68021 | -4.886115e-07 | 162.3964 | 157.5245 | 153.1939 | 145.6154 | 138.5783 | 130.4584 | 122.3386 | 103.9337 | 73.6197 | 34.64456 | 17.8636 | 4.01427 | 21.342 | 17.8349 | 3.5071 | 3.78813 | 28.5626 | 23.8176 | 4.745 | 3.69505 | 52.5784 | 34.1481 | 18.4303
N0003D | 48 | 2016-07-15 | 10782-44 | KG | LITX200 | 10792-24E |  |  | 1.5% EC-Low, 0.2% PVDF | TODA NCM |  | EC:DMC:EMC w/ 1% VC | 160 | 100 | 96.5 | 2 | 1.5 | 17.71667 | 35 | 10 | 2.8 | 36.05864 | 36.23 | 17.86537 | 10.09343 | 72.35539 | 72 | 2.826895 | 2.858459 | 0.002858459 | 0.01786537 | 9800 |  | 300 | 3.083333e-05 | -58.16031 | -2.512825e-07 | 163.4447 | 158.9668 | 155.0486 | 148.3317 | 142.1745 | 136.5771 | 130.9797 | 119.7848 | 99.63412 | 52.61577 | 29.66634 | 4.01625 | 16.6053 | 13.4891 | 3.1162 | 3.78965 | 21.3333 | 17.5147 | 3.8186 | 3.69734 | 37.3453 | 24.5412 | 12.8041
N0004A | 1 | 2016-07-19 | 10769-71A | QN | M11826HT | 10748-18-1400A | Hammer milled | SPEX 30 minutes | 4%CCA | TODA NCM |  | EC:DMC:EMC w/ 1% VC | 160 | 100 | 93 | 4 | 3 | 17.92 | 36 | 10 | 2.5 | 36.95226 | 37.45 | 18.1629 | 10.26153 | 80.13559 | 80 | 2.507704 | 2.906064 | 0.002906064 | 0.0181629 | 301 |  | 66 | 0.0001666667 | -11.23844 | -9.032923e-06 | 162.5342 | 158.1115 | 153.136 | 148.1604 | 144.2906 | 140.9735 | 137.6565 | 131.0225 | 117.7544 | 60.81212 | 31.51173 | 4.0166 | 17.631 | 14.9266 | 2.7044 | 3.791 | 20.2789 | 17.1333 | 3.1456 | 3.7003 | 31.0685 | 20.8451 | 10.2234
N0004B | 2 | 2016-07-19 | 10769-71B | QN | M11826HT | 10748-18-1400A | Hammer milled | SPEX 30 minutes | 4%CCA | TODA NCM |  | EC:DMC:EMC w/ 1% VC | 160 | 100 | 93 | 4 | 3 | 17.92 | 36 | 10 | 2.5 | 36.95226 | 37.1 | 17.8374 | 10.07763 | 79.34463 | 79 | 2.520037 | 2.853984 | 0.002853984 | 0.0178374 | 307 |  | 58 | 0.0001853448 | -10.08925 | -8.771314e-06 | 163.7126 | 159.2578 | 154.2462 | 148.6778 | 143.6662 | 139.7682 | 135.3135 | 126.9608 | 107.4712 | 53.45718 | 31.18335 | 4.022 | 14.0187 | 11.2985 | 2.7202 | 3.7952 | 15.4513 | 12.3889 | 3.0624 | 3.7052 | 22.3578 | 14.1664 | 8.1914
N0004C | 3 | 2016-07-19 | 10769-71C | QN | M11826HT | 10748-18-1400A | Hammer milled | SPEX 30 minutes | 4%CCA | TODA NCM |  | EC:DMC:EMC w/ 1% VC | 160 | 100 | 93 | 4 | 3 | 17.92 | 36 | 10 | 2.5 | 36.95226 | 37.23 | 17.9583 | 10.14593 | 79.63842 | 80 | 2.479456 | 2.873328 | 0.002873328 | 0.0179583 | 311 |  | 35 | 0.0003142857 | -5.982251 | -1.560148e-05 | 164.2616 | 159.216 | 154.7311 | 149.1249 | 145.7612 | 142.9581 | 140.7156 | 136.7912 | 130.6244 | 98.66909 | 50.45578 | 4.0177 | 17.1717 | 14.471 | 2.7007 | 3.7922 | 19.9405 | 16.7836 | 3.1569 | 3.7018 | 31.5208 | 21.4001 | 10.1207
N0004C | 4 | 2016-07-19 | 10769-71D | QN | M11826HT | 10748-18-1400A | Hammer milled | SPEX 30 minutes | 4%CCA | TODA NCM |  | EC:DMC:EMC w/ 1% VC | 160 | 100 | 93 | 4 | 3 | 17.92 | 36 | 10 | 2.5 | 36.95226 | 37.37 | 18.0885 | 10.21949 | 79.9548 | 80 | 2.497432 | 2.89416 | 0.00289416 | 0.0180885 | 320 |  | 37 | 0.0002972973 | -6.308978 | -1.561901e-05 | 161.3179 | 156.3627 | 151.9581 | 146.4524 | 142.5984 | 139.8455 | 137.0926 | 59.46187 | 121.6766 | 72.12505 | 38.5401 | 4.0175 | 15.322 | 12.712 | 2.61 | 3.7916 | 17.6545 | 14.6434 | 3.0111 | 3.7011 | 27.6194 | 17.9869 | 9.6325
N0005A | 1 | 2016-07-25 | 10701-71 | KG | EP98-Pellet-MiniCer |  |  |  | 0.2% EC-Low | TODA NCM |  | EC:DMC:EMC w/ 1% VC | 160 | 100 | 96.5 | 2 | 1.5 | 17.87 | 35 | 10 | 2.8 | 36.21197 | 35.79 | 17.2928 | 9.769944 | 71.15819 | 71 | 2.812304 | 2.766848 | 0.002766848 | 0.0172928 | 4000 |  | 260 | 3.461538e-05 | -51.91114 | 1.596574e-07 | 163.6519 | 159.0257 | 154.9778 | 149.7733 | 145.7254 | 142.2557 | 138.7861 | 133.5816 | 121.4378 | 71.12787 | 42.2141 | 4.0162 | 12.8904 | 10.1691 | 2.7213 | 3.7894 | 15.144 | 12.0271 | 3.1169 | 3.6979 | 23.7938 | 15.3999 | 8.3939
N0005B | 2 | 2016-07-25 | 10701-71 | KG | EP98-Pellet-MiniCer |  |  |  | 0.2% EC-Low | TODA NCM |  | EC:DMC:EMC w/ 1% VC | 160 | 100 | 96.5 | 2 | 1.5 | 17.87 | 35 | 10 | 2.8 | 36.21197 | 35.76 | 17.26385 | 9.753588 | 71.09766 | 71 | 2.807596 | 2.762216 | 0.002762216 | 0.01726385 | 3300 |  | 100 | 9e-05 | -19.9789 | 4.727988e-07 | 162.7679 | 158.7131 | 154.0792 | 148.2867 | 143.6528 | 140.1773 | 136.7018 | 131.4886 | 121.0622 | 78.19808 | 46.91885 | 4.0153 | 12.2498 | 9.6186 | 2.6312 | 3.7888 | 14.2067 | 11.2327 | 2.974 | 3.6967 | 22.4802 | 14.0985 | 8.3817
N0005C | 3 | 2016-07-25 | 10701-71 | KG | EP98-Pellet-MiniCer |  |  |  | 0.2% EC-Low | TODA NCM |  | EC:DMC:EMC w/ 1% VC | 160 | 100 | 96.5 | 2 | 1.5 | 17.87 | 35 | 10 | 2.8 | 36.21197 | 36.25 | 17.7367 | 10.02073 | 72.08636 | 72 | 2.806535 | 2.837872 | 0.002837872 | 0.0177367 | 3600 |  | 100 | 9.25e-05 | -19.4418 | -4.86992e-07 | 163.5028 | 158.9924 | 154.4819 | 147.7163 | 143.2059 | 139.2593 | 135.3127 | 129.1108 | 116.7072 | 68.78393 | 40.5938 | 4.0151 | 13.4666 | 10.8227 | 2.6439 | 3.789 | 15.4954 | 12.5403 | 2.9551 | 3.6971 | 23.4833 | 15.2829 | 8.2004
N0005D | 4 | 2016-07-25 | 10701-71 | KG | EP98-Pellet-MiniCer |  |  |  | 0.2% EC-Low | TODA NCM |  | EC:DMC:EMC w/ 1% VC | 160 | 100 | 96.5 | 2 | 1.5 | 17.87 | 35 | 10 | 2.8 | 36.21197 | 36.75 | 18.2192 | 10.29333 | 73.09524 | 73 | 2.807018 | 2.915072 | 0.002915072 | 0.0182192 | 3600 |  | 80 | 0.00011875 | -15.14312 | -1.89974e-06 | 164.1126 | 159.7216 | 155.3306 | 149.8419 | 145.9998 | 142.7066 | 139.4134 | 134.4735 | 121.8495 | 66.96233 | 38.96988 | 4.0166 | 13.4692 | 10.8778 | 2.5914 | 3.7902 | 15.7969 | 12.882 | 2.9149 | 3.6991 | 23.7759 | 16.1363 | 7.6396
N/A | N/A | N/A | 10793-54B | N/A | LITX50 | 4035605 Plt 5 | SG Milled | Thinky | Comparison of SG & Sarnia Milling | TODA NCM |  | EC:DMC:EMC w/ 1% VC | 160 | N/A | 96.5 | 2 | 1.5 | 17.93 | 38 | 10 | 2.8 | 36.27197 | 35.45 | 16.9068 | 9.551864 | 73.35109 | 74 | 2.749529 | N/A | N/A | N/A | N/A | N/A | N/A | #VALUE! | #VALUE! | #VALUE! | N/A | N/A | N/A | N/A | N/A | N/A | N/A | N/A | N/A | N/A | N/A | N/A | N/A | N/A | N/A | N/A | N/A | N/A | N/A | N/A | N/A | N/A | N/A
N/A | N/A | N/A | 10793-54B | N/A | LITX50 | 4035605 Plt 5 | SG Milled | Thinky | Comparison of SG & Sarnia Milling | TODA NCM |  | EC:DMC:EMC w/ 1% VC | 160 | N/A | 96.5 | 2 | 1.5 | 17.93 | 38 | 10 | 2.8 | 36.27197 | 36.11 | 17.5437 | 9.911695 | 74.68281 | 73 | 2.934625 | N/A | N/A | N/A | N/A | N/A | N/A | #VALUE! | #VALUE! | #VALUE! | N/A | N/A | N/A | N/A | N/A | N/A | N/A | N/A | N/A | N/A | N/A | N/A | N/A | N/A | N/A | N/A | N/A | N/A | N/A | N/A | N/A | N/A | N/A
N/A | N/A | N/A | 10793-54B | N/A | LITX50 | 4035605 Plt 5 | SG Milled | Thinky | Comparison of SG & Sarnia Milling | TODA NCM |  | EC:DMC:EMC w/ 1% VC | 160 | N/A | 96.5 | 2 | 1.5 | 17.93 | 38 | 10 | 2.8 | 36.27197 | 36.3 | 17.72705 | 10.01528 | 75.06618 | 75 | 2.805008 | N/A | N/A | N/A | N/A | N/A | N/A | #VALUE! | #VALUE! | #VALUE! | N/A | N/A | N/A | N/A | N/A | N/A | N/A | N/A | N/A | N/A | N/A | N/A | N/A | N/A | N/A | N/A | N/A | N/A | N/A | N/A | N/A | N/A | N/A
N/A | N/A | N/A | 10793-54B | N/A | LITX50 | 4035605 Plt 5 | SG Milled | Thinky | Comparison of SG & Sarnia Milling | TODA NCM |  | EC:DMC:EMC w/ 1% VC | 160 | N/A | 96.5 | 2 | 1.5 | 17.93 | 38 | 10 | 2.8 | 36.27197 | 35.66 | 17.10945 | 9.666356 | 73.77482 | 74 | 2.782486 | N/A | N/A | N/A | N/A | N/A | N/A | #VALUE! | #VALUE! | #VALUE! | N/A | N/A | N/A | N/A | N/A | N/A | N/A | N/A | N/A | N/A | N/A | N/A | N/A | N/A | N/A | N/A | N/A | N/A | N/A | N/A | N/A | N/A | N/A
N/A | N/A | N/A | 10793-54D | N/A | LITX50 | 4035605 Plt 7 | Sarnia Milled | Thinky | Comparison of SG & Sarnia Milling | TODA NCM |  | EC:DMC:EMC w/ 1% VC | 160 | N/A | 96.5 | 2 | 1.5 | 17.98 | 38 | 10 | 2.8 | 36.32197 | 36.26 | 17.6402 | 9.966215 | 74.88458 | 74 | 2.868801 | N/A | N/A | N/A | N/A | N/A | N/A | #VALUE! | #VALUE! | #VALUE! | N/A | N/A | N/A | N/A | N/A | N/A | N/A | N/A | N/A | N/A | N/A | N/A | N/A | N/A | N/A | N/A | N/A | N/A | N/A | N/A | N/A | N/A | N/A
N/A | N/A | N/A | 10793-54D | N/A | LITX50 | 4035605 Plt 7 | Sarnia Milled | Thinky | Comparison of SG & Sarnia Milling | TODA NCM |  | EC:DMC:EMC w/ 1% VC | 160 | N/A | 96.5 | 2 | 1.5 | 17.98 | 38 | 10 | 2.8 | 36.32197 | 37.2 | 18.5473 | 10.4787 | 76.78128 | 77 | 2.784297 | N/A | N/A | N/A | N/A | N/A | N/A | #VALUE! | #VALUE! | #VALUE! | N/A | N/A | N/A | N/A | N/A | N/A | N/A | N/A | N/A | N/A | N/A | N/A | N/A | N/A | N/A | N/A | N/A | N/A | N/A | N/A | N/A | N/A | N/A
N/A | N/A | N/A | 10793-54E | N/A | LITX50 | 4035605 Plt 7 | Sarnia Milled | Thinky | Comparison of SG & Sarnia Milling | TODA NCM |  | EC:DMC:EMC w/ 1% VC | 160 | N/A | 96.5 | 2 | 1.5 | 17.94 | 37 | 10 | 2.8 | 36.28197 | 36.57 | 17.97795 | 10.15703 | 74.5908 | 75 | 2.769848 | N/A | N/A | N/A | N/A | N/A | N/A | #VALUE! | #VALUE! | #VALUE! | N/A | N/A | N/A | N/A | N/A | N/A | N/A | N/A | N/A | N/A | N/A | N/A | N/A | N/A | N/A | N/A | N/A | N/A | N/A | N/A | N/A | N/A | N/A
N/A | N/A | N/A | 10793-54E | N/A | LITX50 | 4035605 Plt 7 | Sarnia Milled | Thinky | Comparison of SG & Sarnia Milling | TODA NCM |  | EC:DMC:EMC w/ 1% VC | 160 | N/A | 96.5 | 2 | 1.5 | 17.94 | 37 | 10 | 2.8 | 36.28197 | 36.14 | 17.563 | 9.922599 | 73.72316 | 73 | 2.856246 | N/A | N/A | N/A | N/A | N/A | N/A | #VALUE! | #VALUE! | #VALUE! | N/A | N/A | N/A | N/A | N/A | N/A | N/A | N/A | N/A | N/A | N/A | N/A | N/A | N/A | N/A | N/A | N/A | N/A | N/A | N/A | N/A | N/A | N/A
N/A | N/A | N/A | 10793-54G | N/A | LITX50 | 4035605 Plt 65 | SG Milled | Thinky | Comparison of SG & Sarnia Milling | TODA NCM |  | EC:DMC:EMC w/ 1% VC | 160 | N/A | 96.5 | 2 | 1.5 | 17.74 | 39 | 10 | 2.8 | 36.08197 | 35.73 | 17.36035 | 9.808107 | 75.29944 | 74 | 2.903955 | N/A | N/A | N/A | N/A | N/A | N/A | #VALUE! | #VALUE! | #VALUE! | N/A | N/A | N/A | N/A | N/A | N/A | N/A | N/A | N/A | N/A | N/A | N/A | N/A | N/A | N/A | N/A | N/A | N/A | N/A | N/A | N/A | N/A | N/A
N/A | N/A | N/A | 10793-54H | N/A | LITX50 | 4035605 Plt 65 | SG Milled | Thinky | Comparison of SG & Sarnia Milling | TODA NCM |  | EC:DMC:EMC w/ 1% VC | 160 | N/A | 96.5 | 2 | 1.5 | 17.98 | 38 | 10 | 2.8 | 36.32197 | 36.14 | 17.5244 | 9.900791 | 74.64245 | 75 | 2.772942 | N/A | N/A | N/A | N/A | N/A | N/A | #VALUE! | #VALUE! | #VALUE! | N/A | N/A | N/A | N/A | N/A | N/A | N/A | N/A | N/A | N/A | N/A | N/A | N/A | N/A | N/A | N/A | N/A | N/A | N/A | N/A | N/A | N/A | N/A
N/A | N/A | N/A | 10793-54H | N/A | LITX50 | 4035605 Plt 65 | SG Milled | Thinky | Comparison of SG & Sarnia Milling | TODA NCM |  | EC:DMC:EMC w/ 1% VC | 160 | N/A | 96.5 | 2 | 1.5 | 17.98 | 38 | 10 | 2.8 | 36.32197 | 35.92 | 17.3121 | 9.780847 | 74.19855 | 73 | 2.895884 | N/A | N/A | N/A | N/A | N/A | N/A | #VALUE! | #VALUE! | #VALUE! | N/A | N/A | N/A | N/A | N/A | N/A | N/A | N/A | N/A | N/A | N/A | N/A | N/A | N/A | N/A | N/A | N/A | N/A | N/A | N/A | N/A | N/A | N/A
N/A | N/A | N/A | 10793-54H | N/A | LITX50 | 4035605 Plt 65 | SG Milled | Thinky | Comparison of SG & Sarnia Milling | TODA NCM |  | EC:DMC:EMC w/ 1% VC | 160 | N/A | 96.5 | 2 | 1.5 | 17.98 | 38 | 10 | 2.8 | 36.32197 | 36.65 | 18.01655 | 10.17884 | 75.67151 | 75 | 2.850817 | N/A | N/A | N/A | N/A | N/A | N/A | #VALUE! | #VALUE! | #VALUE! | N/A | N/A | N/A | N/A | N/A | N/A | N/A | N/A | N/A | N/A | N/A | N/A | N/A | N/A | N/A | N/A | N/A | N/A | N/A | N/A | N/A | N/A | N/A
N/A | N/A | N/A | 10793-60B | N/A | PBX55 | 3900314 Plt 45 | SG Milled | Thinky | Comparison of SG & Sarnia Milling | TODA NCM |  | EC:DMC:EMC w/ 1% VC | 160 | N/A | 96.5 | 2 | 1.5 | 17.53 | 38 | 10 | 2.8 | 35.87197 | 36.41 | 18.2192 | 10.29333 | 76.09524 | 77 | 2.735043 | N/A | N/A | N/A | N/A | N/A | N/A | #VALUE! | #VALUE! | #VALUE! | N/A | N/A | N/A | N/A | N/A | N/A | N/A | N/A | N/A | N/A | N/A | N/A | N/A | N/A | N/A | N/A | N/A | N/A | N/A | N/A | N/A | N/A | N/A
N/A | N/A | N/A | 10793-60B | N/A | PBX55 | 3900314 Plt 45 | SG Milled | Thinky | Comparison of SG & Sarnia Milling | TODA NCM |  | EC:DMC:EMC w/ 1% VC | 160 | N/A | 96.5 | 2 | 1.5 | 17.53 | 38 | 10 | 2.8 | 35.87197 | 36.54 | 18.34465 | 10.36421 | 76.35755 | 76 | 2.826346 | N/A | N/A | N/A | N/A | N/A | N/A | #VALUE! | #VALUE! | #VALUE! | N/A | N/A | N/A | N/A | N/A | N/A | N/A | N/A | N/A | N/A | N/A | N/A | N/A | N/A | N/A | N/A | N/A | N/A | N/A | N/A | N/A | N/A | N/A
N/A | N/A | N/A | 10793-60B | N/A | PBX55 | 3900314 Plt 45 | SG Milled | Thinky | Comparison of SG & Sarnia Milling | TODA NCM |  | EC:DMC:EMC w/ 1% VC | 160 | N/A | 96.5 | 2 | 1.5 | 17.53 | 38 | 10 | 2.8 | 35.87197 | 36 | 17.82355 | 10.0698 | 75.26796 | 76 | 2.74606 | N/A | N/A | N/A | N/A | N/A | N/A | #VALUE! | #VALUE! | #VALUE! | N/A | N/A | N/A | N/A | N/A | N/A | N/A | N/A | N/A | N/A | N/A | N/A | N/A | N/A | N/A | N/A | N/A | N/A | N/A | N/A | N/A | N/A | N/A
N/A | N/A | N/A | 10793-60B | N/A | PBX55 | 3900314 Plt 45 | SG Milled | Thinky | Comparison of SG & Sarnia Milling | TODA NCM |  | EC:DMC:EMC w/ 1% VC | 160 | N/A | 96.5 | 2 | 1.5 | 17.53 | 38 | 10 | 2.8 | 35.87197 | 35.23 | 17.0805 | 9.65 | 73.71429 | 74 | 2.777778 | N/A | N/A | N/A | N/A | N/A | N/A | #VALUE! | #VALUE! | #VALUE! | N/A | N/A | N/A | N/A | N/A | N/A | N/A | N/A | N/A | N/A | N/A | N/A | N/A | N/A | N/A | N/A | N/A | N/A | N/A | N/A | N/A | N/A | N/A
N/A | N/A | N/A | 10793-59F | N/A | LITX50 | 4024269 Plt 120 | SG Milled | Thinky | Comparison of SG & Sarnia Milling | TODA NCM |  | EC:DMC:EMC w/ 1% VC | 160 | N/A | 96.5 | 2 | 1.5 | 17.52 | 38 | 10 | 2.8 | 35.86197 | 36.05 | 17.88145 | 10.10251 | 75.38902 | 76 | 2.754981 | N/A | N/A | N/A | N/A | N/A | N/A | #VALUE! | #VALUE! | #VALUE! | N/A | N/A | N/A | N/A | N/A | N/A | N/A | N/A | N/A | N/A | N/A | N/A | N/A | N/A | N/A | N/A | N/A | N/A | N/A | N/A | N/A | N/A | N/A
N/A | N/A | N/A | 10793-59F | N/A | LITX50 | 4024269 Plt 120 | SG Milled | Thinky | Comparison of SG & Sarnia Milling | TODA NCM |  | EC:DMC:EMC w/ 1% VC | 160 | N/A | 96.5 | 2 | 1.5 | 17.52 | 38 | 10 | 2.8 | 35.86197 | 36.01 | 17.84285 | 10.08071 | 75.30831 | 76 | 2.749034 | N/A | N/A | N/A | N/A | N/A | N/A | #VALUE! | #VALUE! | #VALUE! | N/A | N/A | N/A | N/A | N/A | N/A | N/A | N/A | N/A | N/A | N/A | N/A | N/A | N/A | N/A | N/A | N/A | N/A | N/A | N/A | N/A | N/A | N/A
N/A | N/A | N/A | 10793-59F | N/A | LITX50 | 4024269 Plt 120 | SG Milled | Thinky | Comparison of SG & Sarnia Milling | TODA NCM |  | EC:DMC:EMC w/ 1% VC | 160 | N/A | 96.5 | 2 | 1.5 | 17.52 | 38 | 10 | 2.8 | 35.86197 | 35.68 | 17.5244 | 9.900791 | 74.64245 | 75 | 2.772942 | N/A | N/A | N/A | N/A | N/A | N/A | #VALUE! | #VALUE! | #VALUE! | N/A | N/A | N/A | N/A | N/A | N/A | N/A | N/A | N/A | N/A | N/A | N/A | N/A | N/A | N/A | N/A | N/A | N/A | N/A | N/A | N/A | N/A | N/A
N/A | N/A | N/A | 10793-59F | N/A | LITX50 | 4024269 Plt 120 | SG Milled | Thinky | Comparison of SG & Sarnia Milling | TODA NCM |  | EC:DMC:EMC w/ 1% VC | 160 | N/A | 96.5 | 2 | 1.5 | 17.52 | 38 | 10 | 2.8 | 35.86197 | 36.6 | 18.4122 | 10.40237 | 76.49879 | 77 | 2.764016 | N/A | N/A | N/A | N/A | N/A | N/A | #VALUE! | #VALUE! | #VALUE! | N/A | N/A | N/A | N/A | N/A | N/A | N/A | N/A | N/A | N/A | N/A | N/A | N/A | N/A | N/A | N/A | N/A | N/A | N/A | N/A | N/A | N/A | N/A
N/A | N/A | N/A | 10793-59I | N/A | LITX50 | 4074922 Plt 65 | SG Milled | Thinky | Comparison of SG & Sarnia Milling | TODA NCM |  | EC:DMC:EMC w/ 1% VC | 160 | N/A | 96.5 | 2 | 1.5 | 17.51 | 38 | 10 | 2.8 | 35.85197 | 35.88 | 17.72705 | 10.01528 | 75.06618 | 75 | 2.805008 | N/A | N/A | N/A | N/A | N/A | N/A | #VALUE! | #VALUE! | #VALUE! | N/A | N/A | N/A | N/A | N/A | N/A | N/A | N/A | N/A | N/A | N/A | N/A | N/A | N/A | N/A | N/A | N/A | N/A | N/A | N/A | N/A | N/A | N/A
N/A | N/A | N/A | 10793-59I | N/A | LITX50 | 4074922 Plt 65 | SG Milled | Thinky | Comparison of SG & Sarnia Milling | TODA NCM |  | EC:DMC:EMC w/ 1% VC | 160 | N/A | 96.5 | 2 | 1.5 | 17.51 | 38 | 10 | 2.8 | 35.85197 | 35.88 | 17.72705 | 10.01528 | 75.06618 | 75 | 2.805008 | N/A | N/A | N/A | N/A | N/A | N/A | #VALUE! | #VALUE! | #VALUE! | N/A | N/A | N/A | N/A | N/A | N/A | N/A | N/A | N/A | N/A | N/A | N/A | N/A | N/A | N/A | N/A | N/A | N/A | N/A | N/A | N/A | N/A | N/A
N/A | N/A | N/A | 10793-59I | N/A | LITX50 | 4074922 Plt 65 | SG Milled | Thinky | Comparison of SG & Sarnia Milling | TODA NCM |  | EC:DMC:EMC w/ 1% VC | 160 | N/A | 96.5 | 2 | 1.5 | 17.51 | 38 | 10 | 2.8 | 35.85197 | 35.77 | 17.6209 | 9.955311 | 74.84423 | 73 | 2.947538 | N/A | N/A | N/A | N/A | N/A | N/A | #VALUE! | #VALUE! | #VALUE! | N/A | N/A | N/A | N/A | N/A | N/A | N/A | N/A | N/A | N/A | N/A | N/A | N/A | N/A | N/A | N/A | N/A | N/A | N/A | N/A | N/A | N/A | N/A
N/A | N/A | N/A | 10793-59I | N/A | LITX50 | 4074922 Plt 65 | SG Milled | Thinky | Comparison of SG & Sarnia Milling | TODA NCM |  | EC:DMC:EMC w/ 1% VC | 160 | N/A | 96.5 | 2 | 1.5 | 17.51 | 38 | 10 | 2.8 | 35.85197 | 35.77 | 17.6209 | 9.955311 | 74.84423 | 75 | 2.788212 | N/A | N/A | N/A | N/A | N/A | N/A | #VALUE! | #VALUE! | #VALUE! | N/A | N/A | N/A | N/A | N/A | N/A | N/A | N/A | N/A | N/A | N/A | N/A | N/A | N/A | N/A | N/A | N/A | N/A | N/A | N/A | N/A | N/A | N/A
N0006A | 1 | 2016-07-29 | 10782-47 | KG | LITX200 |  |  | Thinky | Customer dispersion EC-Low | TODA NCM |  | EC:DMC:EMC w/ 1% VC | 160 | 100 | 96.5 | 2 | 1.5 | 17.7425 | 35 | 10 | 2.8 | 36.08447 | 37.12 | 18.6992875 | 10.56457 | 74.09907 | 74 | 2.807113 | 2.991886 | 0.002991886 | 0.0186992875 | 17000 |  | 1000 | 9.75e-06 | -184.433 | -2.601026e-07 | 163.1078 | 158.2948 | 154.0166 | 148.134 | 143.8557 | 139.5775 | 135.2993 | 127.8124 | 113.3733 | 67.91703 | 34.2259 | 4.0182 | 15.8677 | 12.978 | 2.8897 | 3.7916 | 19.8306 | 16.4523 | 3.3783 | 3.7003 | 31.8894 | 21.7256 | 10.1638
N0006B | 2 | 2016-07-29 | 10782-47 | KG | LITX200 |  |  | Thinky | Customer dispersion EC-Low | TODA NCM |  | EC:DMC:EMC w/ 1% VC | 160 | 100 | 96.5 | 2 | 1.5 | 17.7425 | 35 | 10 | 2.8 | 36.08447 | 36.65 | 18.2457375 | 10.30833 | 73.15073 | 73 | 2.811106 | 2.919318 | 0.002919318 | 0.0182457375 | 14000 |  | 900 | 1.055556e-05 | -170.2633 | -1.751963e-07 | 163.3258 | 158.3932 | 154.0086 | 147.9798 | 142.499 | 136.4702 | 130.4414 | 116.7396 | 90.43208 | 46.58622 | 26.30751 | 4.0154 | 18.3101 | 15.1748 | 3.1353 | 3.789 | 23.7035 | 19.8557 | 3.8478 | 3.6973 | 40.2488 | 27.3378 | 12.911
N0006C | 3 | 2016-07-29 | 10782-47 | KG | LITX200 |  |  | Thinky | Customer dispersion EC-Low | TODA NCM |  | EC:DMC:EMC w/ 1% VC | 160 | 100 | 96.5 | 2 | 1.5 | 17.7425 | 35 | 10 | 2.8 | 36.08447 | 37.08 | 18.6606875 | 10.54276 | 74.01836 | 74 | 2.801318 | 2.98571 | 0.00298571 | 0.0186606875 | 15500 |  | 800 | 1.21875e-05 | -147.6653 | -3.144104e-07 | 163.9811 | 159.1581 | 154.871 | 146.8327 | 139.8662 | 132.3638 | 125.3973 | 110.9284 | 80.38289 | 38.0479 | 20.89955 | 4.0156 | 19.4967 | 16.363 | 3.1337 | 3.7894 | 25.0663 | 21.2594 | 3.8069 | 3.6974 | 42.7704 | 29.582 | 13.1884
N0006D | 4 | 2016-07-29 | 10782-47 | KG | LITX200 |  |  | Thinky | Customer dispersion EC-Low | TODA NCM |  | EC:DMC:EMC w/ 1% VC | 160 | 100 | 96.5 | 2 | 1.5 | 17.7425 | 35 | 10 | 2.8 | 36.08447 | 37.02 | 18.6027875 | 10.51005 | 73.8973 | 74 | 2.792626 | 2.976446 | 0.002976446 | 0.0186027875 | 17500 |  | 1000 | 9.75e-06 | -184.8045 | -2.386928e-07 | 161.8037 | 157.5033 | 151.5902 | 115.0365 | 136.5387 | 127.9378 | 119.8745 | 104.2854 | 73.64488 | 34.941 | 18.81438 | 4.0137 | 20.5805 | 17.3757 | 3.2048 | 3.7873 | 24.5571 | 20.7169 | 3.8402 | 3.6938 | 44.9019 | 29.1494 | 15.7525
N0007A | 5 | 2016-07-29 | 10782-48 | KG | LITX200 |  |  | Thinky | Minicer LITX200 EC-Low | TODA NCM |  | EC:DMC:EMC w/ 1% VC | 160 | 100 | 96.5 | 2 | 1.5 | 17.71 | 35 | 10 | 2.8 | 36.05197 | 35.98 | 17.63055 | 9.960763 | 71.86441 | 74 | 2.646675 | 2.820888 | 0.002820888 | 0.01763055 | 9000 |  | 230 | 4.23913e-05 | -43.36576 | -1.204176e-07 | 158.8152 | 153.7105 | 149.1729 | 142.3665 | 136.1273 | 128.7538 | 121.9474 | 108.3347 | 83.9452 | 44.80859 | 26.09107 | 4.0093 | 19.6709 | 16.2282 | 3.4427 | 3.7839 | 26.1514 | 21.7676 | 4.3838 | 3.6896 | 53.4199 | 31.6883 | 21.7316
N0007B | 6 | 2016-07-29 | 10782-48 | KG | LITX200 |  |  | Thinky | Minicer LITX200 EC-Low | TODA NCM |  | EC:DMC:EMC w/ 1% VC | 160 | 100 | 96.5 | 2 | 1.5 | 17.71 | 35 | 10 | 2.8 | 36.05197 | 35.72 | 17.37965 | 9.819011 | 71.33979 | 74 | 2.609011 | 2.780744 | 0.002780744 | 0.01737965 | 9200 |  | 170 | 5.735294e-05 | -32.21713 | 1.494236e-07 | 161.6833 | 156.5049 | 150.751 | 139.8187 | 128.311 | 117.3787 | 105.8709 | 85.15707 | 58.68933 | 28.19389 | 13.80925 | 4.0105 | 25.9308 | 21.8342 | 4.0966 | 3.7829 | 36.8066 | 31.1331 | 5.6735 | 3.6864 | 79.8113 | 44.865 | 34.9463
N0007C | 7 | 2016-07-29 | 10782-48 | KG | LITX200 |  |  | Thinky | Minicer LITX200 EC-Low | TODA NCM |  | EC:DMC:EMC w/ 1% VC | 160 | 100 | 96.5 | 2 | 1.5 | 17.71 | 35 | 10 | 2.8 | 36.05197 | 35.9 | 17.55335 | 9.917147 | 71.70299 | 74 | 2.635086 | 2.808536 | 0.002808536 | 0.01755335 | 9700 |  | 170 | 5.735294e-05 | -32.10347 | -6.647256e-08 | 161.7925 | 156.6653 | 150.9683 | 140.7139 | 128.7504 | 116.7868 | 105.393 | 84.31439 | 55.8298 | 27.9149 | 14.81199 | 4.0105 | 24.7066 | 20.6432 | 4.0634 | 3.7836 | 34.8596 | 29.4715 | 5.3881 | 3.6889 | 73.2497 | 42.8657 | 30.384
N0007D | 8 | 2016-07-29 | 10782-48 | KG | LITX200 |  |  | Thinky | Minicer LITX200 EC-Low | TODA NCM |  | EC:DMC:EMC w/ 1% VC | 160 | 100 | 96.5 | 2 | 1.5 | 17.71 | 35 | 10 | 2.8 | 36.05197 | 36.2 | 17.84285 | 10.08071 | 72.30831 | 74 | 2.678546 | 2.854856 | 0.002854856 | 0.01784285 | 8700 |  | 175 | 5.571429e-05 | -32.85268 | -4.174393e-07 | 161.4092 | 156.3652 | 151.8816 | 145.1562 | 138.4308 | 131.7054 | 125.5405 | 113.7711 | 90.79267 | 47.63813 | 28.58288 | 4.0125 | 17.8235 | 14.6101 | 3.2134 | 3.7864 | 22.8541 | 18.9451 | 3.909 | 3.6933 | 41.7135 | 25.8313 | 15.8822
N0008A | 41 | 2016-08-04 | 10782-49-1 | KG | EP98 |  | Jet Milled | Thinky | Dispermat 15% EP98 + 1.5% EC-Low | TODA NCM |  | EC:DMC:EMC w/ 1% VC | 160 | 100 | 96.5 | 2 | 1.5 | 18.03 | 36 | 10 | 2.8 | 36.37197 | 36.54 | 17.86215 | 10.09161 | 73.34867 | 73 | 2.826386 | 2.857944 | 0.002857944 | 0.01786215 | 2350 |  | 28 | 0.0003303571 | -5.428681 | -2.66842e-06 | 164.034 | 158.9954 | 153.9568 | 147.7986 | 143.3198 | 139.4009 | 135.482 | 127.0844 | 112.5284 | 57.10399 | 33.59058 | 4.0173 | 15.9112 | 12.9638 | 2.9474 | 3.7916 | 19.1116 | 15.6135 | 3.4981 | 3.6999 | 31.114 | 19.6009 | 11.5131
N0008B | 42 | 2016-08-04 | 10782-49-1 | KG | EP98 |  | Jet Milled | Thinky | Dispermat 15% EP98 + 1.5% EC-Low | TODA NCM |  | EC:DMC:EMC w/ 1% VC | 160 | 100 | 96.5 | 2 | 1.5 | 18.03 | 36 | 10 | 2.8 | 36.37197 | 36.37 | 17.6981 | 9.998927 | 73.00565 | 73 | 2.800428 | 2.831696 | 0.002831696 | 0.0176981 | 2400 |  | 28 | 0.0003303571 | -5.448325 | -1.454392e-06 | 163.2944 | 158.2091 | 153.6888 | 147.4735 | 142.3882 | 138.4329 | 134.4777 | 126.5673 | 112.4414 | 58.76337 | 34.46698 | 4.0167 | 16.292 | 13.3808 | 2.9112 | 3.791 | 19.6484 | 16.2838 | 3.3646 | 3.6996 | 31.1442 | 20.317 | 10.8272
N0008C | 43 | 2016-08-04 | 10782-49-1 | KG | EP98 |  | Jet Milled | Thinky | Dispermat 15% EP98 + 1.5% EC-Low | TODA NCM |  | EC:DMC:EMC w/ 1% VC | 160 | 100 | 96.5 | 2 | 1.5 | 18.03 | 36 | 10 | 2.8 | 36.37197 | 35.97 | 17.3121 | 9.780847 | 72.19855 | 72 | 2.815443 | 2.769936 | 0.002769936 | 0.0173121 | 2400 |  | 29 | 0.0003103448 | -5.78756 | 1.298647e-06 | 162.3142 | 157.1155 | 151.9169 | 144.4077 | 138.6314 | 132.8551 | 128.234 | 118.4143 | 102.2406 | 54.29728 | 32.92495 | 4.014 | 16.7135 | 13.7057 | 3.0078 | 3.7887 | 20.0253 | 16.4545 | 3.5708 | 3.6967 | 34.0386 | 20.8265 | 13.2121
N0008D | 44 | 2016-08-04 | 10782-49-1 | KG | EP98 |  | Jet Milled | Thinky | Dispermat 15% EP98 + 1.5% EC-Low | TODA NCM |  | EC:DMC:EMC w/ 1% VC | 160 | 100 | 96.5 | 2 | 1.5 | 18.03 | 36 | 10 | 2.8 | 36.37197 | 36.34 | 17.66915 | 9.982571 | 72.94512 | 73 | 2.795847 | 2.827064 | 0.002827064 | 0.01766915 | 2300 |  | 27 | 0.0003425926 | -5.257085 | -1.287025e-06 | 160.7321 | 155.6385 | 151.1108 | 144.8853 | 140.3576 | 135.83 | 132.4342 | 125.6427 | 110.3618 | 57.72773 | 34.52345 | 4.0117 | 15.2569 | 12.281 | 2.9759 | 3.7877 | 18.2406 | 14.6184 | 3.6222 | 3.6947 | 32.8319 | 18.7072 | 14.1247
N0009A | 45 | 2016-08-04 | 10782-51-3 | KG | M11821HT | 10748-17-1400E | Hammer milled | SPEX 30 minutes | 4% CCA 60C Storage | TODA NCM |  | EC:DMC:EMC w/ 1% VC | 160 | 100 | 93 | 4 | 3 | 17.65667 | 35 | 10 | 2.5 | 36.68892 | 36.18 | 17.2267 | 9.732599 | 76.86064 | 77 | 2.491705 | 2.756272 | 0.002756272 | 0.0172267 | 280 |  | 6 | 0.00175 | -1.072614 | -5.973074e-05 | 163.6994 | 158.4749 | 153.831 | 148.026 | 143.9626 | 140.4796 | 137.5771 | 131.7722 | 121.9038 | 72.56178 | 43.53707 | 4.0181 | 14.0235 | 11.3249 | 2.6986 | 3.7922 | 15.605 | 12.5525 | 3.0525 | 3.7016 | 24.4898 | 14.7005 | 9.7893
N0009B | 46 | 2016-08-04 | 10782-51-3 | KG | M11821HT | 10748-17-1400E | Hammer milled | SPEX 30 minutes | 4% CCA 60C Storage | TODA NCM |  | EC:DMC:EMC w/ 1% VC | 160 | 100 | 93 | 4 | 3 | 17.65667 | 35 | 10 | 2.5 | 36.68892 | 36.1 | 17.1523 | 9.690565 | 76.67985 | 77 | 2.480943 | 2.744368 | 0.002744368 | 0.0171523 | 280 | 0.002786776 | 5.5 | 0.001909091 | -0.9846384 | -6.204511e-05 | 164.4094 | 159.1623 | 154.4982 | 148.0851 | 144.004 | 139.9229 | 137.0079 | 131.1777 | 123.5986 | 78.12363 | 47.22399 | 4.0192 | 13.1885 | 10.5263 | 2.6622 | 3.7933 | 14.5934 | 11.5656 | 3.0278 | 3.7028 | 22.5713 | 13.3913 | 9.18
N0009C | 47 | 2016-08-04 | 10782-51-3 | KG | M11821HT | 10748-17-1400E | Hammer milled | SPEX 30 minutes | 4% CCA 60C Storage | TODA NCM |  | EC:DMC:EMC w/ 1% VC | 160 | 100 | 93 | 4 | 3 | 17.65667 | 35 | 10 | 2.5 | 36.68892 | 36.36 | 17.3941 | 9.827175 | 77.26742 | 77 | 2.515918 | 2.783056 | 0.002783056 | 0.0173941 | 280 |  | 8 | 0.0013125 | -1.425539 | -4.964016e-05 | 163.8487 | 158.6745 | 154.0752 | 148.3262 | 144.3018 | 140.8524 | 138.5527 | 133.3786 | 124.7549 | 73.58817 | 43.69298 | 4.019 | 13.2258 | 10.4379 | 2.7879 | 3.7929 | 14.8063 | 11.6014 | 3.2049 | 3.7019 | 23.7444 | 13.7549 | 9.9895
N0009D | 48 | 2016-08-04 | 10782-51-3 | KG | M11821HT | 10748-17-1400E | Hammer milled | SPEX 30 minutes | 4% CCA 60C Storage | TODA NCM |  | EC:DMC:EMC w/ 1% VC | 160 | 100 | 93 | 4 | 3 | 17.65667 | 35 | 10 | 2.5 | 36.68892 | 36.9 | 17.8963 | 10.1109 | 78.48776 | 78 | 2.528358 | 2.863408 | 0.002863408 | 0.0178963 | 300 |  | 9 | 0.001194444 | -1.563832 | -5.809575e-05 | 163.721 | 158.692 | 153.663 | 148.0753 | 143.6051 | 140.2525 | 137.4586 | 131.3121 | 121.2541 | 68.72929 | 41.9081 | 4.0192 | 13.4251 | 10.8105 | 2.6146 | 3.7932 | 15.0507 | 11.9573 | 3.0934 | 3.7025 | 23.9795 | 13.98 | 9.9995
N0010A | 41 | 2016-08-09 | 10782-27-1 | KG | FX-35 |  |  | SPEX 30 minutes | 4% CCA 60C Storage | TODA NCM |  | EC:DMC:EMC w/ 1% VC | 160 | 100 | 93 | 4 | 3 | 18.22 | 37 | 10 | 2.5 | 37.25226 | 37.47 | 17.9025 | 10.11441 | 80.50282 | 81 | 2.471751 | 2.8644 | 0.002773632 | 0.0179025 | 350 |  | 10 | 0.0011 | -1.710966 | -5.324479e-05 | 158.0785 | 153.0512 | 148.5826 | 142.9968 | 140.2039 | 137.9696 | 135.7352 | 131.2666 | 123.4464 | 84.90434 | 49.71373 | 4.0202 | 11.7738 | 9.1415 | 2.6323 | 3.793 | 13.5184 | 10.4666 | 3.0518 | 3.703 | 21.7413 | 12.8641 | 8.8772
N0010B | 42 | 2016-08-09 | 10782-27-1 | KG | FX-35 |  |  | SPEX 30 minutes | 4% CCA 60C Storage | TODA NCM |  | EC:DMC:EMC w/ 1% VC | 160 | 100 | 93 | 4 | 3 | 18.22 | 37 | 10 | 2.5 | 37.25226 | 37.31 | 17.7537 | 10.03034 | 80.14124 | 80 | 2.508212 | 2.840592 | 0.00284208 | 0.0177537 | 320 |  | 10 | 0.001075 | -1.742276 | -4.88717e-05 | 158.8401 | 153.7708 | 149.2647 | 143.632 | 140.2525 | 138.5627 | 136.3096 | 131.8035 | 124.4811 | 83.3629 | 46.75082 | 4.0134 | 12.3321 | 9.7862 | 2.5459 | 3.7869 | 14.2681 | 11.249 | 3.0191 | 3.6952 | 25.2996 | 13.789 | 11.5106
N0010C | 43 | 2016-08-09 | 10782-27-1 | KG | FX-35 |  |  | SPEX 30 minutes | 4% CCA 60C Storage | TODA NCM |  | EC:DMC:EMC w/ 1% VC | 160 | 100 | 93 | 4 | 3 | 18.22 | 37 | 10 | 2.5 | 37.25226 | 37.64 | 18.0606 | 10.20373 | 80.88701 | 81 | 2.49358 | 2.889696 | 0.002726016 | 0.0180606 | 350 |  | 10 | 0.0011 | -1.706005 | -5.710653e-05 | 158.3558 | 153.3725 | 148.943 | 143.9598 | 141.745 | 138.9766 | 136.7618 | 132.3323 | 124.0269 | 89.14433 | 49.27854 | 4.0265 | 12.5887 | 9.9279 | 2.6608 | 3.7991 | 14.2953 | 11.2528 | 3.0425 | 3.7103 | 20.8585 | 13.302 | 7.5565
N0010D | 44 | 2016-08-09 | 10782-27-1 | KG | FX-35 |  |  | SPEX 30 minutes | 4% CCA 60C Storage | TODA NCM |  | EC:DMC:EMC w/ 1% VC | 160 | 100 | 93 | 4 | 3 | 18.22 | 37 | 10 | 2.5 | 37.25226 | 37.04 | 17.5026 | 9.888475 | 79.53107 | 80 | 2.472737 | 2.800416 | 0.0028272 | 0.0175026 | 335 |  | 11 | 0.0009772727 | -1.925579 | -3.900333e-05 | 158.8335 | 153.6915 | 149.1207 | 143.4073 | 140.5505 | 138.2652 | 136.5511 | 131.409 | 123.4102 | 83.98752 | 47.42153 | 4.0109 | 12.6584 | 10.0275 | 2.6309 | 3.786 | 14.5368 | 11.3663 | 3.1705 | 3.6929 | 28.3188 | 13.9113 | 14.4075
N0011A | 45 | 2016-08-09 |  | KG | EP98 | 86071 | SG Milled | SPEX 30 minutes | 4% CCA 60C Storage | TODA NCM |  | EC:DMC:EMC w/ 1% VC | 160 | 100 | 93 | 4 | 3 | 17.9 | 36 | 10 | 2.5 | 36.93226 | 37.07 | 17.8281 | 10.07237 | 79.32203 | 78 | 2.578692 | 2.852496 | 0.002852496 | 0.0178281 | 240 |  | 13 | 0.0008076923 | -2.297071 | -3.836363e-05 | 160.4209 | 155.3727 | 150.8854 | 145.2763 | 142.4717 | 140.2281 | 137.9844 | 133.4971 | 126.2053 | 79.08863 | 46.55572 | 4.0135 | 11.5197 | 8.9503 | 2.5694 | 3.7877 | 13.1856 | 10.2317 | 2.9539 | 3.6952 | 22.6041 | 12.3354 | 10.2687
N0011B | 46 | 2016-08-09 |  | KG | EP98 | 86071 | SG Milled | SPEX 30 minutes | 4% CCA 60C Storage | TODA NCM |  | EC:DMC:EMC w/ 1% VC | 160 | 100 | 93 | 4 | 3 | 17.9 | 36 | 10 | 2.5 | 36.93226 | 37.03 | 17.7909 | 10.05136 | 79.23164 | 79 | 2.513467 | 2.846544 | 0.002846544 | 0.0177909 | 240 |  | 12 | 0.0008958333 | -2.089265 | -4.146722e-05 | 160.7563 | 155.6976 | 151.2009 | 145.58 | 142.7696 | 140.5213 | 138.2729 | 133.7763 | 125.9071 | 82.62651 | 46.65306 | 4.015 | 13.1813 | 10.6221 | 2.5592 | 3.7889 | 14.9695 | 11.982 | 2.9875 | 3.6973 | 24.9384 | 14.1878 | 10.7506
N0011C | 47 | 2016-08-09 |  | KG | EP98 | 86071 | SG Milled | SPEX 30 minutes | 4% CCA 60C Storage | TODA NCM |  | EC:DMC:EMC w/ 1% VC | 160 | 100 | 93 | 4 | 3 | 17.9 | 36 | 10 | 2.5 | 36.93226 | 37.33 | 18.0699 | 10.20898 | 79.9096 | 79 | 2.552884 | 2.891184 | 0.002891184 | 0.0180699 | 255 |  | 9 | 0.001194444 | -1.558699 | -6.274208e-05 | 161.1499 | 156.0965 | 151.6045 | 146.551 | 143.7435 | 141.4975 | 139.2515 | 134.7595 | 126.8986 | 82.54022 | 49.97333 | 4.0129 | 12.5983 | 10.1167 | 2.4816 | 3.7869 | 14.3807 | 11.4244 | 2.9563 | 3.6947 | 25.1347 | 13.5869 | 11.5478
N0011D | 48 | 2016-08-09 |  | KG | EP98 | 86071 | SG Milled | SPEX 30 minutes | 4% CCA 60C Storage | TODA NCM |  | EC:DMC:EMC w/ 1% VC | 160 | 100 | 93 | 4 | 3 | 17.9 | 36 | 10 | 2.5 | 36.93226 | 37.05 | 17.8095 | 10.06186 | 79.27684 | 78 | 2.576002 | 2.84952 | 0.00284952 | 0.0178095 | 240 |  | 8.5 | 0.001235294 | -1.502476 | -5.815734e-05 | 159.3811 | 154.4004 | 149.9732 | 144.4391 | 141.1187 | 139.4584 | 137.2448 | 132.2642 | 123.4096 | 76.9235 | 44.82593 | 4.0147 | 11.0897 | 8.5207 | 2.569 | 3.7884 | 12.4639 | 9.4657 | 2.9982 | 3.6967 | 21.4328 | 11.2951 | 10.1377
N0012A | 33 | 2016-08-09 | 10769-76 | QN | M11826HT | 10748-18-1400A | Hammer milled | SPEX 30 minutes | 4%CCA | TODA NCM |  | EC:DMC:EMC w/ 1% VC | 160 | 100 | 93 | 4 | 3 | 17.24 | 36 | 10 | 2.5 | 36.27226 | 36.47 | 17.8839 | 10.1039 | 80 | 79 | 2.526606 | 2.861424 | 0.002861424 | 0.0178839 |  |  |  | #DIV/0! | #DIV/0! | #DIV/0! | [11 empty] | 3.9522 | 29.5929 | 11.5575 | 18.0354 | 3.7546 | 41.2119 | 14.4876 | 26.7243 | 3.5911 | 115.706 | 15.9945 | 99.7115
N0012B | 10 | 2016-08-09 | 10769-76 | QN | M11826HT | 10748-18-1400A | Hammer milled | SPEX 30 minutes | 4%CCA | TODA NCM |  | EC:DMC:EMC w/ 1% VC | 160 | 100 | 93 | 4 | 3 | 17.24 | 36 | 10 | 2.5 | 36.27226 | 36.17 | 17.6049 | 9.946271 | 78.77966 | 79 | 2.48719 | 2.816784 | 0.002816784 | 0.0176049 |  |  |  | #DIV/0! | #DIV/0! | #DIV/0! | 158.4786 | 153.9344 | 148.8222 | 142.5739 | 139.7338 | 136.8937 | 134.0536 | 129.5094 | 111.3326 | 69.86691 | 40.32968 | 4.0105 | 12.7964 | 10.0899 | 2.7065 | 3.7856 | 14.5478 | 11.2789 | 3.2689 | 3.6919 | 27.3809 | 13.7987 | 13.5822
N0012C | 11 | 2016-08-09 | 10769-76 | QN | M11826HT | 10748-18-1400A | Hammer milled | SPEX 30 minutes | 4%CCA | TODA NCM |  | EC:DMC:EMC w/ 1% VC | 160 | 100 | 93 | 4 | 3 | 17.24 | 36 | 10 | 2.5 | 36.27226 | 36.5 | 17.9118 | 10.11966 | 79.52542 | 80 | 2.473035 | 2.865888 | 0.002865888 | 0.0179118 |  |  |  | #DIV/0! | #DIV/0! | #DIV/0! | [11 empty] | 3.7407 | 16.7863 | 11.896 | 4.8903 | 3.0811 | 140.382 | 13.884 | 126.498 | 1.6321 | 54.2863 | 14.8692 | 39.4171
N0012D | 12 | 2016-08-09 | 10769-76 | QN | M11826HT | 10748-18-1400A | Hammer milled | SPEX 30 minutes | 4%CCA | TODA NCM |  | EC:DMC:EMC w/ 1% VC | 160 | 100 | 93 | 4 | 3 | 17.24 | 36 | 10 | 2.5 | 36.27226 | 36.07 | 17.5119 | 9.893729 | 78.55367 | 80 | 2.417822 | 2.801904 | 0.002801904 | 0.0175119 |  |  |  | #DIV/0! | #DIV/0! | #DIV/0! | 159.3202 | 154.7519 | 150.1836 | 145.0442 | 142.189 | 139.9049 | 137.6207 | 132.4813 | 122.7737 | 73.09315 | 42.82802 | 4.0122 | 13.5687 | 10.8114 | 2.7573 | 3.7865 | 15.4349 | 12.0994 | 3.3355 | 3.6936 | 27.5497 | 14.6634 | 12.8863
N0013A | 34 | 2016-08-10 | 10793-68H | BM | LITX200 | 3956802 | Milled | 2 step Thinky | Control Charting | TODA NCM |  | EC:DMC:EMC w/ 1% VC | 160 | 100 | 96.5 | 2 | 1.5 | 17.47 | 39 | 10 | 2.8 | 35.81197 | 34.92 | 16.83925 | 9.513701 | 74.20985 | 74 | 2.816788 | 2.69428 | 0.00269428 | 0.01683925 | 6156.667 |  |  | #DIV/0! | #DIV/0! | #DIV/0! | 160.9335 | 156.1827 | 151.4319 | 145.4934 | 140.7426 | 136.5857 | 132.4287 | 124.7086 | 110.4562 | 70.07438 | 40.38185 | 4.0149 | 16.5362 | 13.7008 | 2.8354 | 3.7878 | 20.9929 | 17.6908 | 3.3021 | 3.6955 | 34.9617 | 23.3419 | 11.6198
N0013B | 35 | 2016-08-10 | 10793-68H | BM | LITX200 | 3956802 | Milled | 2 step Thinky | Control Charting | TODA NCM |  | EC:DMC:EMC w/ 1% VC | 160 | 100 | 96.5 | 2 | 1.5 | 17.47 | 39 | 10 | 2.8 | 35.81197 | 35.1 | 17.01295 | 9.611836 | 74.57304 | 75 | 2.766792 | 2.722072 | 0.002722072 | 0.01701295 | 5696.667 |  |  | #DIV/0! | #DIV/0! | #DIV/0! | 161.0538 | 156.3515 | 151.6492 | 145.7713 | 141.6568 | 138.7179 | 136.3667 | 132.2522 | 125.7865 | 95.80937 | 54.66424 | 4.0143 | 12.2763 | 9.8412 | 2.4351 | 3.7877 | 14.6352 | 11.7621 | 2.8731 | 3.6958 | 24.6606 | 14.8771 | 9.7835
N0013C | 36 | 2016-08-10 | 10793-68I | BM | LITX200 | 3956802 | Milled | 2 step Thinky | Control Charting | TODA NCM |  | EC:DMC:EMC w/ 1% VC | 160 | 100 | 96.5 | 2 | 1.5 | 17.5 | 39 | 10 | 2.8 | 35.84197 | 35.65 | 17.51475 | 9.895339 | 75.62228 | 76 | 2.771415 | 2.80236 | 0.00280236 | 0.01751475 | 5916.667 |  |  | #DIV/0! | #DIV/0! | #DIV/0! | 159.8653 | 155.2977 | 150.7301 | 145.0206 | 140.453 | 137.0274 | 133.6017 | 128.4632 | 118.757 | 80.50358 | 45.10484 | 4.0117 | 14.2507 | 11.6359 | 2.6148 | 3.7854 | 17.3723 | 14.3643 | 3.008 | 3.6928 | 29.5534 | 18.9651 | 10.5883
N0013D | 13 | 2016-08-10 | 10793-68I | BM | LITX200 | 3956802 | Milled | 2 step Thinky | Control Charting | TODA NCM |  | EC:DMC:EMC w/ 1% VC | 160 | 100 | 96.5 | 2 | 1.5 | 17.5 | 39 | 10 | 2.8 | 35.84197 | 35.65 | 17.51475 | 9.895339 | 75.62228 | 75 | 2.848399 | 2.80236 | 0.00280236 | 0.01751475 | 5676.667 |  |  | #DIV/0! | #DIV/0! | #DIV/0! | 161.0072 | 156.4396 | 151.872 | 146.1625 | 141.5949 | 137.0274 | 133.0307 | 125.0375 | 113.6185 | 69.08463 | 38.82442 | 4.0128 | 16.9255 | 14.2335 | 2.692 | 3.787 | 19.7688 | 16.6285 | 3.1403 | 3.6945 | 32.5049 | 21.8771 | 10.6278
N0014A | 14 | 2016-08-11 | 10782-52-3 | KG | EP10 | 86072 | SG Milled | SPEX 30 minutes | 4% CCA 60C Storage | TODA NCM |  | EC:DMC:EMC w/ 1% VC | 160 | 100 | 93 | 4 | 3 | 17.585 | 37 | 10 | 2.5 | 36.61726 | 36.4 | 17.49795 | 9.885847 | 79.51977 | 80 | 2.47208 | 2.799672 | 0.002799672 | 0.01749795 | 325 |  |  | #DIV/0! | #DIV/0! | #DIV/0! | 161.103 | 156.116 | 151.266 | 145.346 | 142.308 | 139.229 | 136.31 | 130.704 | 121.48 | 78.636 | 43.4933 | 4.0139 | 14.0047 | 11.4326 | 2.5721 | 3.7879 | 16.0976 | 13.0915 | 3.0061 | 3.696 | 27.8631 | 16.2689 | 11.5942
N0014B | 15 | 2016-08-11 | 10782-52-3 | KG | EP10 | 86072 | SG Milled | SPEX 30 minutes | 4% CCA 60C Storage | TODA NCM |  | EC:DMC:EMC w/ 1% VC | 160 | 100 | 93 | 4 | 3 | 17.585 | 37 | 10 | 2.5 | 36.61726 | 36.86 | 17.92575 | 10.12754 | 80.55932 | 81 | 2.474961 | 2.86812 | 0.00286812 | 0.01792575 | 340 |  |  | #DIV/0! | #DIV/0! | #DIV/0! | [14 empty] | 0 |  |  |  | 0 |  |  |  | 0
N0014C | 16 | 2016-08-11 | 10782-52-3 | KG | EP10 | 86072 | SG Milled | SPEX 30 minutes | 4% CCA 60C Storage | TODA NCM |  | EC:DMC:EMC w/ 1% VC | 160 | 100 | 93 | 4 | 3 | 17.585 | 37 | 10 | 2.5 | 36.61726 | 36.81 | 17.87925 | 10.10127 | 80.44633 | 79 | 2.586091 | 2.86068 | 0.00286068 | 0.01787925 | 350 |  |  | #DIV/0! | #DIV/0! | #DIV/0! | 160.16 | 155.166 | 150.257 | 144.524 | 141.615 | 138.575 | 135.537 | 129.368 | 118.34 | 68.9654 | 37.8059 | 4.0136 | 15.7302 | 13.201 | 2.5292 | 3.7877 | 17.9471 | 14.9701 | 2.977 | 3.6957 | 30.9375 | 18.4409 | 12.4966
N0014D | 38 | 2016-08-11 | 10782-52-3 | KG | EP10 | 86072 | SG Milled | SPEX 30 minutes | 4% CCA 60C Storage | TODA NCM |  | EC:DMC:EMC w/ 1% VC | 160 | 100 | 93 | 4 | 3 | 17.585 | 37 | 10 | 2.5 | 36.61726 | 36.87 | 17.93505 | 10.1328 | 80.58192 | 81 | 2.476246 | 2.869608 | 0.002869608 | 0.01793505 | 360 |  |  | #DIV/0! | #DIV/0! | #DIV/0! | 158.697 | 154.833 | 150.024 | 144.194 | 140.189 | 136.166 | 132.234 | 124.053 | 108.413 | 57.4228 | 31.0254 | 4.0123 | 17.2325 | 14.4565 | 2.776 | 3.7881 | 20.0597 | 16.8267 | 3.233 | 3.6958 | 35.8088 | 21.2121 | 14.5967
N0015A | 41 | 2016-08-12 | 10793-67J | BM | LITX200D | Aveka | Aveka Milled | Thinky | LITX200D | TODA NCM |  | EC:DMC:EMC w/ 1% VC | 160 | 100 | 96.5 | 2 | 1.5 | 17.27 | 39 | 10 | 2.8 | 35.61197 | 35.05 | 17.1577 | 9.693616 | 74.87571 | 74 | 2.870056 | 2.745232 | 0.002745232 | 0.0171577 |  |  |  | #DIV/0! | #DIV/0! | #DIV/0! | 157.3637 | 152.7011 | 148.6213 | 142.793 | 138.7132 | 135.2163 | 131.7193 | 124.7253 | 113.6516 | 72.27076 | 40.79801 | 4.0085 | 14.8247 | 12.0506 | 2.7741 | 3.7828 | 18.1677 | 14.927 | 3.2407 | 3.688 | 36.2082 | 20.3019 | 15.9063
N0015B | 42 | 2016-08-12 | 10793-67J | BM | LITX200D | Aveka | Aveka Milled | Thinky | LITX200D | TODA NCM |  | EC:DMC:EMC w/ 1% VC | 160 | 100 | 96.5 | 2 | 1.5 | 17.27 | 39 | 10 | 2.8 | 35.61197 | 36.06 | 18.13235 | 10.24427 | 76.91364 | 76 | 2.86914 | 2.901176 | 0.002901176 | 0.01813235 |  |  |  | #DIV/0! | #DIV/0! | #DIV/0! | 158.8321 | 154.4201 | 150.0081 | 144.4931 | 140.6326 | 137.3236 | 134.5661 | 127.9481 | 115.2636 | 69.48906 | 38.60503 | 4.0103 | 14.3413 | 11.7424 | 2.5989 | 3.7842 | 17.8823 | 14.8826 | 2.9997 | 3.6908 | 31.4177 | 19.8084 | 11.6093
N0015C | 43 | 2016-08-12 | 10793-67J | BM | LITX200D | Aveka | Aveka Milled | Thinky | LITX200D | TODA NCM |  | EC:DMC:EMC w/ 1% VC | 160 | 100 | 96.5 | 2 | 1.5 | 17.27 | 39 | 10 | 2.8 | 35.61197 | 35.38 | 17.47615 | 9.873531 | 75.54157 | 76 | 2.765308 | 2.796184 | 0.002796184 | 0.01747615 |  |  |  | #DIV/0! | #DIV/0! | #DIV/0! | 156.7851 | 152.2074 | 147.6298 | 141.3355 | 135.0412 | 128.7469 | 121.8804 | 107.003 | 82.39801 | 44.06005 | 24.60496 | 4.0077 | 20.0763 | 16.8519 | 3.2244 | 3.7822 | 26.4052 | 22.6144 | 3.7908 | 3.6874 | 54.927 | 34.3798 | 20.5472
N0015D | 44 | 2016-08-12 | 10793-67J | BM | LITX200D | Aveka | Aveka Milled | Thinky | LITX200D | TODA NCM |  | EC:DMC:EMC w/ 1% VC | 160 | 100 | 96.5 | 2 | 1.5 | 17.27 | 39 | 10 | 2.8 | 35.61197 | 36.16 | 18.22885 | 10.29879 | 77.11542 | 77 | 2.808504 | 2.916616 | 0.002916616 | 0.01822885 |  |  |  | #DIV/0! | #DIV/0! | #DIV/0! | 157.9913 | 153.6027 | 149.214 | 143.1796 | 138.791 | 133.8538 | 129.4651 | 120.1392 | 102.0361 | 53.76093 | 30.17195 | 4.0089 | 16.6275 | 13.9207 | 2.7068 | 3.7845 | 21.0411 | 17.9785 | 3.0626 | 3.6906 | 38.5772 | 24.7049 | 13.8723
N0015E | 1 | 2016-08-15 | 10793-67J | BM | LITX200D | Aveka | Aveka Milled | Thinky | LITX200D | TODA NCM |  | EC:DMC:EMC w/ 1% VC | 160 | 100 | 96.5 | 2 | 1.5 | 17.27 | 39 | 10 | 2.8 | 35.61197 | 35.52 | 17.61125 | 9.949859 | 75.82405 | 76 | 2.786685 | 2.8178 | 0.0028178 | 0.01761125 |  |  |  | #DIV/0! | #DIV/0! | #DIV/0! | 157.2858 | 152.7433 | 148.2007 | 142.5225 | 139.1156 | 136.2765 | 133.4374 | 128.3271 | 120.3776 | 91.41884 | 47.12897 | 4.0096 | 15.4112 | 12.6407 | 2.7705 | 3.7847 | 17.3918 | 14.1667 | 3.2251 | 3.6901 | 34.9356 | 18.2635 | 16.6721
N0015F | 1 | 2016-08-19 | 10793-67J | BM | LITX200D | Aveka | Aveka Milled | Thinky | LITX200D | TODA NCM |  | EC:DMC:EMC w/ 1% VC | 160 | 100 | 96.5 | 2 | 1.5 | 17.27 | 39 | 10 | 2.8 | 35.61197 | 35.61 | 17.6981 | 9.998927 | 76.00565 | 76 | 2.800428 | 2.831696 | 0.002831696 | 0.0176981 |  |  |  | #DIV/0! | #DIV/0! | #DIV/0! | 156.514 | 151.4287 | 144.6483 | 129.9575 | 114.7016 | 100.0107 | 87.01499 | 67.23886 | 38.4222 | 14.12581 | 5.650324 | 4.0015 | 30.5726 | 25.5581 | 5.0145 | 3.7697 | 46.0841 | 37.7562 | 8.3279 | 3.6757 | 122.233 | 50.9169 | 71.3161
N0016A | 45 | 2016-08-12 | 10793-68E | BM | LITX200D | 84633 | SG Milled | Thinky | LITX200D | TODA NCM |  | EC:DMC:EMC w/ 1% VC | 160 | 100 | 96.5 | 2 | 1.5 | 17.33 | 38 | 10 | 2.8 | 35.67197 | 36.2 | 18.20955 | 10.28788 | 76.07506 | 76 | 2.805531 | 2.913528 | 0.002913528 | 0.01820955 |  |  |  | #DIV/0! | #DIV/0! | #DIV/0! | 159.2571 | 154.8638 | 150.4705 | 145.528 | 142.2331 | 139.4872 | 136.7414 | 131.799 | 123.5615 | 80.17771 | 43.93299 | 4.0118 | 12.0182 | 9.5223 | 2.4959 | 3.7861 | 14.3898 | 11.4971 | 2.8927 | 3.6931 | 25.6515 | 14.8917 | 10.7598
N0016B | 46 | 2016-08-12 | 10793-68E | BM | LITX200D | 84633 | SG Milled | Thinky | LITX200D | TODA NCM |  | EC:DMC:EMC w/ 1% VC | 160 | 100 | 96.5 | 2 | 1.5 | 17.33 | 38 | 10 | 2.8 | 35.67197 | 35.86 | 17.88145 | 10.10251 | 75.38902 | 74 | 2.908035 | 2.861032 | 0.002861032 | 0.01788145 |  |  |  | #DIV/0! | #DIV/0! | #DIV/0! | 157.7053 | 152.6722 | 147.0798 | 135.895 | 124.151 | 111.2885 | 98.42602 | 75.49723 | 48.09453 | 21.81031 | 9.507059 | 4.0059 | 27.0166 | 23.0474 | 3.9692 | 3.7793 | 38.6667 | 33.3227 | 5.344 | 3.6827 | 91.5106 | 51.5447 | 39.9659
N0016C | 47 | 2016-08-12 | 10793-68E | BM | LITX200D | 84633 | SG Milled | Thinky | LITX200D | TODA NCM |  | EC:DMC:EMC w/ 1% VC | 160 | 100 | 96.5 | 2 | 1.5 | 17.33 | 38 | 10 | 2.8 | 35.67197 | 35.72 | 17.74635 | 10.02619 | 75.10654 | 73 | 2.968523 | 2.839416 | 0.002839416 | 0.01774635 |  |  |  | #DIV/0! | #DIV/0! | #DIV/0! | 157.7789 | 153.271 | 148.763 | 141.4375 | 134.6756 | 126.7866 | 118.3342 | 99.17532 | 70.43702 | 36.06375 | 19.15887 | 4.0086 | 21.9428 | 18.6224 | 3.3204 | 3.7829 | 29.3467 | 25.4352 | 3.9115 | 3.6894 | 58.888 | 38.7967 | 20.0913
N0016D | 48 | 2016-08-12 | 10793-68E | BM | LITX200D | 84633 | SG Milled | Thinky | LITX200D | TODA NCM |  | EC:DMC:EMC w/ 1% VC | 160 | 100 | 96.5 | 2 | 1.5 | 17.33 | 38 | 10 | 2.8 | 35.67197 | 35.45 | 17.4858 | 9.878983 | 74.56174 | 74 | 2.843691 | 2.797728 | 0.002797728 | 0.0174858 |  |  |  | #DIV/0! | #DIV/0! | #DIV/0! | 158.4143 | 153.8391 | 149.264 | 144.6888 | 140.6856 | 136.6823 | 133.251 | 125.8164 | 114.3785 | 71.48658 | 40.60438 | 4.0089 | 14.183 | 11.4597 | 2.7233 | 3.7836 | 17.4543 | 14.3363 | 3.118 | 3.6888 | 32.0798 | 18.9884 | 13.0914
N0016E | 46 | 2016-08-19 | 10793-68E | BM | LITX200D | 84633 | SG Milled | Thinky | LITX200D | TODA NCM |  | EC:DMC:EMC w/ 1% VC | 160 | 100 | 96.5 | 2 | 1.5 | 17.33 | 38 | 10 | 2.8 | 35.67197 | 36.14 | 18.15165 | 10.25517 | 75.954 | 76 | 2.79661 | 2.904264 | 0.002904264 | 0.01815165 |  |  |  | #DIV/0! | #DIV/0! | #DIV/0! | 157.5614 | 153.1541 | 148.1959 | 142.1358 | 136.6267 | 131.1176 | 125.6084 | 114.0392 | 93.6554 | 49.58227 | 28.09662 | 4.0093 | 18.0823 | 15.051 | 3.0313 | 3.7839 | 23.2781 | 19.6475 | 3.6306 | 3.6904 | 47.9499 | 29.5384 | 18.4115
N0016F | 47 | 2016-08-19 | 10793-68E | BM | LITX200D | 84633 | SG Milled | Thinky | LITX200D | TODA NCM |  | EC:DMC:EMC w/ 1% VC | 160 | 100 | 96.5 | 2 | 1.5 | 17.33 | 38 | 10 | 2.8 | 35.67197 | 35.33 | 17.37 | 9.813559 | 74.31961 | 73 | 2.905569 | 2.7792 | 0.0027792 | 0.01737 |  |  |  | #DIV/0! | #DIV/0! | #DIV/0! | 157.1675 | 153.1376 | 142.1992 | 93.26425 | 139.8964 | 135.2907 | 131.2608 | 122.6252 | 107.6569 | 64.47899 | 36.84514 | 4.0101 | 16.6502 | 13.8825 | 2.7677 | 3.785 | 20.7764 | 17.5918 | 3.1846 | 3.6916 | 37.0834 | 23.895 | 13.1884
N0017A | 10 | 2016-08-12 | 10769-78 | QN | M11826HT | 10748-18-1400A | Hammer milled | SPEX 30 minutes | 4%CCA | TODA NCM |  | EC:DMC:EMC w/ 1% VC | 160 | 100 | 93 | 4 | 3 | 17.24 | 36 | 10 | 2.5 | 36.27226 | 36.11 | 17.5491 | 9.914746 | 79 | 79 | 2.479306 | 2.807856 | 0.002807856 | 0.0175491 | 305 |  | 12.4 | 0.0008669355 | -2.168758 | -3.548759e-05 | 159.5523 | 154.9937 | 150.4351 | 145.3066 | 141.8876 | 139.0385 | 136.1893 | 131.0609 | 123.0832 | 82.62532 | 42.73723 | 4.0133 | 14.9728 | 12.3236 | 2.6492 | 3.7873 | 16.8757 | 13.8242 | 3.0515 | 3.6953 | 27.8221 | 16.6911 | 11.131
N0017B | 11 | 2016-08-12 | 10769-78 | QN | M11826HT | 10748-18-1400A | Hammer milled | SPEX 30 minutes | 4%CCA | TODA NCM |  | EC:DMC:EMC w/ 1% VC | 160 | 100 | 93 | 4 | 3 | 17.24 | 36 | 10 | 2.5 | 36.27226 | 36.18 | 17.6142 | 9.951525 | 78.80226 | 79 | 2.488503 | 2.818272 | 0.002818272 | 0.0176142 | 280 |  | 11.5 | 0.0009347826 | -2.008889 | -3.960797e-05 | 158.3949 | 153.8531 | 149.8791 | 145.3373 | 141.3632 | 138.5246 | 136.2537 | 131.1442 | 123.1961 | 84.02312 | 45.98563 | 4.0113 | 13.5692 | 11.0155 | 2.5537 | 3.7855 | 15.5137 | 12.5149 | 2.9988 | 3.6925 | 27.5586 | 15.3705 | 12.1881
N/A | N/A | 2016-08-11 | 10769-77A | QN | M11537HT | 10748-19-1400A | Hammer milled | SPEX 30 minutes | 2%CCA | TODA NCM |  | EC:DMC:EMC w/ 1% VC | 160 | 100 | 96.5 | 2 | 1.5 | 17.64 | 37 | 10 | 2.5 | 35.98197 | 35.61 | 17.34105 | 9.797203 | 79 | 78 | 2.47623 | 2.774568 | 0.002774568 | 0.01734105 | 5590 |  | 96 | 0.0001067708 | -17.61663 | -3.896431e-06 | [14 empty] | 0 |  |  |  | 0 |  |  |  | 0
N/A | N/A | 2016-08-11 | 10769-77A | QN | M11537HT | 10748-19-1400A | Hammer milled | SPEX 30 minutes | 2%CCA | TODA NCM |  | EC:DMC:EMC w/ 1% VC | 160 | 100 | 96.5 | 2 | 1.5 | 17.64 | 37 | 10 | 2.5 | 35.98197 | 36.73 | 18.42185 | 10.40782 | 79 | 80 | 2.508212 | 2.947496 | 0.002947496 | 0.01842185 | 5450 |  | 93 | 0.0001155914 | -16.20317 | -6.904451e-06 | [14 empty] | 0 |  |  |  | 0 |  |  |  | 0
N/A | N/A | 2016-08-11 | 10769-77A | QN | M11537HT | 10748-19-1400A | Hammer milled | SPEX 30 minutes | 2%CCA | TODA NCM |  | EC:DMC:EMC w/ 1% VC | 160 | 100 | 96.5 | 2 | 1.5 | 17.64 | 37 | 10 | 2.5 | 35.98197 | N/A | #VALUE! | #VALUE! | 77 | 77 | #VALUE! | #VALUE! | #VALUE! | #VALUE! |  |  |  | #DIV/0! | #DIV/0! | #DIV/0! | [14 empty] | 0 |  |  |  | 0 |  |  |  | 0
N/A | N/A | 2016-08-11 | 10769-77A | QN | M11537HT | 10748-19-1400A | Hammer milled | SPEX 30 minutes | 2%CCA | TODA NCM |  | EC:DMC:EMC w/ 1% VC | 160 | 100 | 96.5 | 2 | 1.5 | 17.64 | 37 | 10 | 2.5 | 35.98197 | N/A | #VALUE! | #VALUE! | 80 | 80 | #VALUE! | #VALUE! | #VALUE! | #VALUE! |  |  |  | #DIV/0! | #DIV/0! | #DIV/0! | [14 empty] | 0 |  |  |  | 0 |  |  |  | 0
N/A | N/A | 2016-08-11 | 10769-77B | QN | M11582HT | 10748-19-1400B | Hammer milled | SPEX 30 minutes | 2%CCA | TODA NCM |  | EC:DMC:EMC w/ 1% VC | 160 | 100 | 96.5 | 2 | 1.5 | 17.56 | 37 | 10 | 2.5 | 35.90197 | 36.43 | 18.20955 | 10.28788 | 79 | 80 | 2.479306 | 2.913528 | 0.002913528 | 0.01820955 | 2750 |  | 83 | 0.0001295181 | -14.51669 | -7.121597e-06 | [14 empty] | 0 |  |  |  | 0 |  |  |  | 0
N/A | N/A | 2016-08-11 | 10769-77B | QN | M11582HT | 10748-19-1400B | Hammer milled | SPEX 30 minutes | 2%CCA | TODA NCM |  | EC:DMC:EMC w/ 1% VC | 160 | 100 | 96.5 | 2 | 1.5 | 17.56 | 37 | 10 | 2.5 | 35.90197 | 36.32 | 18.1034 | 10.22791 | 79 | 79 | 2.52354 | 2.896544 | 0.002896544 | 0.0181034 | 2730 |  | 72 | 0.0001458333 | -12.81679 | -7.734855e-06 | [14 empty] | 0 |  |  |  | 0 |  |  |  | 0
N/A | N/A | 2016-08-11 | 10769-77B | QN | M11582HT | 10748-19-1400B | Hammer milled | SPEX 30 minutes | 2%CCA | TODA NCM |  | EC:DMC:EMC w/ 1% VC | 160 | 100 | 96.5 | 2 | 1.5 | 17.56 | 37 | 10 | 2.5 | 35.90197 | N/A | #VALUE! | #VALUE! | 77 | 77 | #VALUE! | #VALUE! | #VALUE! | #VALUE! |  |  |  | #DIV/0! | #DIV/0! | #DIV/0! | [14 empty] | 0 |  |  |  | 0 |  |  |  | 0
N/A | N/A | 2016-08-11 | 10769-77B | QN | M11582HT | 10748-19-1400B | Hammer milled | SPEX 30 minutes | 2%CCA | TODA NCM |  | EC:DMC:EMC w/ 1% VC | 160 | 100 | 96.5 | 2 | 1.5 | 17.56 | 37 | 10 | 2.5 | 35.90197 | N/A | #VALUE! | #VALUE! | 80 | 80 | #VALUE! | #VALUE! | #VALUE! | #VALUE! |  |  |  | #DIV/0! | #DIV/0! | #DIV/0! | [14 empty] | 0 |  |  |  | 0 |  |  |  | 0
N/A | N/A | 2016-08-11 | 10769-77C | QN | M11585HT | 10748-19-1400C | Hammer milled | SPEX 30 minutes | 2%CCA | TODA NCM |  | EC:DMC:EMC w/ 1% VC | 160 | 100 | 96.5 | 2 | 1.5 | 17.58 | 37 | 10 | 2.5 | 35.92197 | 35.68 | 17.4665 | 9.868079 | 79 | 78 | 2.494144 | 2.79464 | 0.00279464 | 0.0174665 | 2250 |  | 68 | 0.0001507353 | -12.44874 | -5.917066e-06 | [14 empty] | 0 |  |  |  | 0 |  |  |  | 0
N/A | N/A | 2016-08-11 | 10769-77C | QN | M11585HT | 10748-19-1400C | Hammer milled | SPEX 30 minutes | 2%CCA | TODA NCM |  | EC:DMC:EMC w/ 1% VC | 160 | 100 | 96.5 | 2 | 1.5 | 17.58 | 37 | 10 | 2.5 | 35.92197 | 36.1 | 17.8718 | 10.09706 | 79 | 79 | 2.491256 | 2.859488 | 0.002859488 | 0.0178718 | 2430 |  | 71 | 0.0001478873 | -12.69335 | -7.080242e-06 | [14 empty] | 0 |  |  |  | 0 |  |  |  | 0
N/A | N/A | 2016-08-11 | 10769-77C | QN | M11585HT | 10748-19-1400C | Hammer milled | SPEX 30 minutes | 2%CCA | TODA NCM |  | EC:DMC:EMC w/ 1% VC | 160 | 100 | 96.5 | 2 | 1.5 | 17.58 | 37 | 10 | 2.5 | 35.92197 |  | -16.9647 | -9.584576 | 77 | 77 | -2.483051 | -2.714352 | -0.002714352 | -0.0169647 |  |  |  | #DIV/0! | #DIV/0! | #DIV/0! | [14 empty] | 0 |  |  |  | 0 |  |  |  | 0
N/A | N/A | 2016-08-11 | 10769-77C | QN | M11585HT | 10748-19-1400C | Hammer milled | SPEX 30 minutes | 2%CCA | TODA NCM |  | EC:DMC:EMC w/ 1% VC | 160 | 100 | 96.5 | 2 | 1.5 | 17.58 | 37 | 10 | 2.5 | 35.92197 |  | -16.9647 | -9.584576 | 80 | 80 | -2.309815 | -2.714352 | -0.002714352 | -0.0169647 |  |  |  | #DIV/0! | #DIV/0! | #DIV/0! | [14 empty] | 0 |  |  |  | 0 |  |  |  | 0
N0018A | 2 | N/A | 10793-68G | BM | LITX200D | 85383 | SG Milled | Thinky | LITX200D | TODA NCM |  | EC:DMC:EMC w/ 1% VC | 160 | 100 | 96.5 | 2 | 1.5 | 17.46 | 39 | 10 | 2.8 | 35.80197 | 35.93 | 17.82355 | 10.0698 | 76.26796 | 76 | 2.820278 | 2.851768 | 0.002851768 | 0.01782355 |  |  |  | #DIV/0! | #DIV/0! | #DIV/0! | 157.0955 | 152.6071 | 148.6797 | 143.6302 | 139.1418 | 136.3365 | 132.4091 | 125.1154 | 111.65 | 61.15504 | 33.66333 | 4.009 | 15.7587 | 12.952 | 2.8067 | 3.7841 | 18.8457 | 15.5905 | 3.2552 | 3.6901 | 35.0883 | 20.824 | 14.2643
N0018B | 3 | N/A | 10793-68G | BM | LITX200D | 85383 | SG Milled | Thinky | LITX200D | TODA NCM |  | EC:DMC:EMC w/ 1% VC | 160 | 100 | 96.5 | 2 | 1.5 | 17.46 | 39 | 10 | 2.8 | 35.80197 | 34.96 | 16.8875 | 9.54096 | 74.31073 | 75 | 2.74639 | 2.702 | 0.002702 | 0.0168875 |  |  |  | #DIV/0! | #DIV/0! | #DIV/0! | 158.1051 | 153.3679 | 148.6306 | 143.3013 | 139.1562 | 136.1954 | 132.6425 | 125.5366 | 114.2857 | 67.50555 | 35.52924 | 4.0099 | 17.8479 | 15.1464 | 2.7015 | 3.785 | 20.7867 | 17.6331 | 3.1536 | 3.6918 | 36.3164 | 22.2825 | 14.0339
N0018C | 5 | N/A | 10793-68G | BM | LITX200D | 85383 | SG Milled | Thinky | LITX200D | TODA NCM |  | EC:DMC:EMC w/ 1% VC | 160 | 100 | 96.5 | 2 | 1.5 | 17.46 | 39 | 10 | 2.8 | 35.80197 | 35.52 | 17.4279 | 9.846271 | 75.44068 | 76 | 2.757673 | 2.788464 | 0.002788464 | 0.0174279 |  |  |  | #DIV/0! | #DIV/0! | #DIV/0! | 160.0881 | 154.924 | 150.3337 | 145.1695 | 141.7268 | 138.8578 | 135.4151 | 129.1033 | 119.3489 | 74.01925 | 40.16548 | 4.0121 | 14.4709 | 11.7254 | 2.7455 | 3.787 | 17.3451 | 14.1607 | 3.1844 | 3.6942 | 30.1608 | 18.6085 | 11.5523
N0018D | 6 | N/A | 10793-68G | BM | LITX200D | 85383 | SG Milled | Thinky | LITX200D | TODA NCM |  | EC:DMC:EMC w/ 1% VC | 160 | 100 | 96.5 | 2 | 1.5 | 17.46 | 39 | 10 | 2.8 | 35.80197 | 35.88 | 17.7753 | 10.04254 | 76.16707 | 75 | 2.890772 | 2.844048 | 0.002844048 | 0.0177753 |  |  |  | #DIV/0! | #DIV/0! | #DIV/0! | 158.0845 | 153.5839 | 149.0833 | 144.0201 | 140.082 | 136.7066 | 132.7685 | 124.3298 | 110.2654 | 60.19589 | 32.06697 | 4.0099 | 16.8144 | 14.021 | 2.7934 | 3.7855 | 19.8904 | 16.6667 | 3.2237 | 3.6921 | 34.8812 | 21.6059 | 13.2753
N0019A | 7 | N/A | 10793-68J | BM | LITX200D | 85384 | SG Milled | Thinky | LITX200D | TODA NCM |  | EC:DMC:EMC w/ 1% VC | 160 | 100 | 96.5 | 2 | 1.5 | 17.44 | 38 | 10 | 2.8 | 35.78197 | 35.55 | 17.47615 | 9.873531 | 74.54157 | 75 | 2.765308 | 2.796184 | 0.002796184 | 0.01747615 |  |  |  | #DIV/0! | #DIV/0! | #DIV/0! | 158.5017 | 153.3519 | 148.7742 | 143.6243 | 139.0466 | 135.6134 | 132.1801 | 124.1692 | 111.5806 | 65.80397 | 36.62134 | 4.0085 | 15.2521 | 12.4176 | 2.8345 | 3.7841 | 18.688 | 15.3645 | 3.3235 | 3.6896 | 35.884 | 20.9941 | 14.8899
N0019B | 8 | N/A | 10793-68J | BM | LITX200D | 85384 | SG Milled | Thinky | LITX200D | TODA NCM |  | EC:DMC:EMC w/ 1% VC | 160 | 100 | 96.5 | 2 | 1.5 | 17.44 | 38 | 10 | 2.8 | 35.78197 | 35.9 | 17.8139 | 10.06435 | 75.24778 | 75 | 2.818751 | 2.850224 | 0.002850224 | 0.0178139 |  |  |  | #DIV/0! | #DIV/0! | #DIV/0! | 159.4261 | 154.3738 | 149.883 | 144.8307 | 140.9012 | 138.0944 | 134.1649 | 127.4286 | 117.3241 | 72.97672 | 39.29516 | 4.0101 | 14.3102 | 11.5574 | 2.7528 | 3.7853 | 17.4616 | 14.2605 | 3.2011 | 3.6918 | 31.3625 | 19.0981 | 12.2644
N0019C | 33 | N/A | 10793-68J | BM | LITX200D | 85384 | SG Milled | Thinky | LITX200D | TODA NCM |  | EC:DMC:EMC w/ 1% VC | 160 | 100 | 96.5 | 2 | 1.5 | 17.44 | 38 | 10 | 2.8 | 35.78197 | 35.54 | 17.4665 | 9.868079 | 74.52139 | 75 | 2.763781 | 2.79464 | 0.00279464 | 0.0174665 |  |  |  | #DIV/0! | #DIV/0! | #DIV/0! | 158.5893 | 154.0091 | 149.4289 | 143.7037 | 139.1235 | 135.6883 | 131.6806 | 123.6653 | 110.4972 | 64.12275 | 36.06905 | 4.0091 | 15.4359 | 12.515 | 2.9209 | 3.7843 | 18.9445 | 15.5428 | 3.4017 | 3.6905 | 35.1654 | 20.8149 | 14.3505
N0019D | 34 | N/A | 10793-68J | BM | LITX200D | 85384 | SG Milled | Thinky | LITX200D | TODA NCM |  | EC:DMC:EMC w/ 1% VC | 160 | 100 | 96.5 | 2 | 1.5 | 17.44 | 38 | 10 | 2.8 | 35.78197 | 35.77 | 17.68845 | 9.993475 | 74.98547 | 75 | 2.798901 | 2.830152 | 0.002830152 | 0.01768845 |  |  |  | #DIV/0! | #DIV/0! | #DIV/0! | 157.1647 | 152.642 | 147.5539 | 140.2045 | 133.4204 | 127.2016 | 120.9829 | 107.9801 | 85.93178 | 42.40055 | 22.61363 | 4.0079 | 19.4175 | 16.1812 | 3.2363 | 3.7828 | 24.8167 | 20.8818 | 3.9349 | 3.6879 | 53.1068 | 31.7152 | 21.3916
N0020A | 35 | N/A | 10793-68K | BM | LITX200D | 85850 | SG Milled | Thinky | LITX200D | TODA NCM |  | EC:DMC:EMC w/ 1% VC | 160 | 100 | 96.5 | 2 | 1.5 | 17.45 | 39 | 10 | 2.8 | 35.79197 | 34.87 | 16.8103 | 9.497345 | 74.14931 | 74 | 2.811945 | 2.689648 | 0.002689648 | 0.0168103 |  |  |  | #DIV/0! | #DIV/0! | #DIV/0! | 157.6414 | 152.8825 | 148.1235 | 142.1747 | 137.4158 | 132.6568 | 127.8978 | 118.3798 | 102.3182 | 58.89246 | 32.12316 | 4.0097 | 18.0704 | 14.9396 | 3.1308 | 3.7843 | 22.4 | 18.7347 | 3.6653 | 3.6905 | 44.6146 | 26.0223 | 18.5923
N0020B | 36 | N/A | 10793-68K | BM | LITX200D | 85850 | SG Milled | Thinky | LITX200D | TODA NCM |  | EC:DMC:EMC w/ 1% VC | 160 | 100 | 96.5 | 2 | 1.5 | 17.45 | 39 | 10 | 2.8 | 35.79197 | 35.56 | 17.47615 | 9.873531 | 75.54157 | 75 | 2.842122 | 2.796184 | 0.002796184 | 0.01747615 |  |  |  | #DIV/0! | #DIV/0! | #DIV/0! | 157.9295 | 152.7796 | 148.202 | 141.9077 | 136.7578 | 131.6079 | 125.8859 | 113.2973 | 92.69776 | 48.06551 | 26.32159 | 4.0074 | 19.1551 | 16.1461 | 3.009 | 3.7825 | 24.3762 | 20.8238 | 3.5524 | 3.6888 | 49.354 | 30.4388 | 18.9152
N0020C | 37 | N/A | 10793-68K | BM | LITX200D | 85850 | SG Milled | Thinky | LITX200D | TODA NCM |  | EC:DMC:EMC w/ 1% VC | 160 | 100 | 96.5 | 2 | 1.5 | 17.45 | 39 | 10 | 2.8 | 35.79197 | 34.96 | 16.89715 | 9.546412 | 74.33091 | 74 | 2.826473 | 2.703544 | 0.002703544 | 0.01689715 |  |  |  | #DIV/0! | #DIV/0! | #DIV/0! | 157.423 | 152.6885 | 146.7703 | 138.4849 | 129.6077 | 122.5059 | 114.8123 | 101.2005 | 79.30331 | 39.65166 | 21.30537 | 4.0066 | 20.8241 | 17.1839 | 3.6402 | 3.7807 | 26.9448 | 22.5011 | 4.4437 | 3.6842 | 69.6168 | 37.1764 | 32.4404
N0020D | 38 | N/A | 10793-68K | BM | LITX200D | 85850 | SG Milled | Thinky | LITX200D | TODA NCM |  | EC:DMC:EMC w/ 1% VC | 160 | 100 | 96.5 | 2 | 1.5 | 17.45 | 39 | 10 | 2.8 | 35.79197 | 36.38 | 18.26745 | 10.32059 | 77.19613 | 77 | 2.814451 | 2.922792 | 0.002922792 | 0.01826745 |  |  |  | #DIV/0! | #DIV/0! | #DIV/0! | 157.6575 | 152.7307 | 147.8039 | 141.7822 | 136.8554 | 131.9286 | 127.0019 | 116.6008 | 96.89366 | 48.17312 | 26.27625 | 4.0088 | 17.5653 | 14.6082 | 2.9571 | 3.7849 | 21.8493 | 18.3785 | 3.4708 | 3.6911 | 42.7862 | 25.7512 | 17.035
N0021A | 39 | N/A | 10793-68L | BM | LITX200D | 86073 | SG Milled | Thinky | LITX200D | TODA NCM |  | EC:DMC:EMC w/ 1% VC | 160 | 100 | 96.5 | 2 | 1.5 | 17.46 | 39 | 10 | 2.8 | 35.80197 | 35.04 | 16.9647 | 9.584576 | 74.47215 | 75 | 2.758945 | 2.714352 | 0.002714352 | 0.0169647 |  |  |  | #DIV/0! | #DIV/0! | #DIV/0! | 156.7962 | 152.0805 | 147.3648 | 142.6491 | 139.1124 | 136.7546 | 133.8073 | 127.9127 | 119.6602 | 82.5243 | 45.38837 | 4.0097 | 14.3332 | 11.4845 | 2.8487 | 3.7848 | 17.2748 | 13.8288 | 3.446 | 3.6899 | 35.8896 | 18.2996 | 17.59
N0021B | 41 | N/A | 10793-68L | BM | LITX200D | 86073 | SG Milled | Thinky | LITX200D | TODA NCM |  | EC:DMC:EMC w/ 1% VC | 160 | 100 | 96.5 | 2 | 1.5 | 17.46 | 39 | 10 | 2.8 | 35.80197 | 35.77 | 17.66915 | 9.982571 | 75.94512 | 75 | 2.873509 | 2.827064 | 0.002827064 | 0.01766915 |  |  |  | #DIV/0! | #DIV/0! | #DIV/0! | 157.9023 | 153.3747 | 148.847 | 143.7534 | 139.7917 | 136.9619 | 133.5661 | 126.7746 | 115.4555 | 68.48094 | 37.35324 | 4.0115 | 14.9897 | 12.1967 | 2.793 | 3.7858 | 18.0387 | 14.7825 | 3.2562 | 3.6925 | 33.6084 | 19.4683 | 14.1401
N0021C | 42 | N/A | 10793-68L | BM | LITX200D | 86073 | SG Milled | Thinky | LITX200D | TODA NCM |  | EC:DMC:EMC w/ 1% VC | 160 | 100 | 96.5 | 2 | 1.5 | 17.46 | 39 | 10 | 2.8 | 35.80197 | 35.16 | 17.0805 | 9.65 | 74.71429 | 75 | 2.777778 | 2.73288 | 0.00273288 | 0.0170805 |  |  |  | #DIV/0! | #DIV/0! | #DIV/0! | 158.6605 | 153.3913 | 149.2931 | 143.4384 | 138.7547 | 135.2419 | 131.1437 | 122.3618 | 108.8961 | 63.81546 | 35.12778 | 4.0121 | 16.826 | 13.9415 | 2.8845 | 3.7869 | 20.6978 | 17.2649 | 3.4329 | 3.6943 | 38.5582 | 23.3249 | 15.2333
N0021D | 43 | N/A | 10793-68L | BM | LITX200D | 86073 | SG Milled | Thinky | LITX200D | TODA NCM |  | EC:DMC:EMC w/ 1% VC | 160 | 100 | 96.5 | 2 | 1.5 | 17.46 | 39 | 10 | 2.8 | 35.80197 | 36.73 | 18.59555 | 10.50596 | 77.88216 | 77 | 2.865001 | 2.975288 | 0.002975288 | 0.01859555 |  |  |  | #DIV/0! | #DIV/0! | #DIV/0! | 158.1023 | 152.7247 | 148.4226 | 143.045 | 139.2806 | 136.0541 | 132.2897 | 124.761 | 111.317 | 57.54065 | 31.72802 | 4.0103 | 14.8421 | 12.1091 | 2.733 | 3.7854 | 18.4975 | 15.2609 | 3.2366 | 3.6915 | 34.8084 | 20.3954 | 14.413
N0022A | 1 | N/A | 10793-68M | BM | LITX200D | 86074 | SG Milled | Thinky | LITX200D | TODA NCM |  | EC:DMC:EMC w/ 1% VC | 160 | 100 | 96.5 | 2 | 1.5 | 17.39 | 38 | 10 | 2.8 | 35.73197 | 36.61 | 18.5473 | 10.4787 | 76.78128 | 77 | 2.784297 | 2.967568 | 0.002967568 | 0.0185473 |  |  |  | #DIV/0! | #DIV/0! | #DIV/0! | 157.4353 | 152.5829 | 148.2696 | 142.3388 | 136.9472 | 131.5555 | 126.7031 | 118.0765 | 103.5191 | 53.9162 | 29.11475 | 4.0089 | 15.7262 | 12.8379 | 2.8883 | 3.7839 | 19.3823 | 15.9498 | 3.4325 | 3.6901 | 40.0391 | 22.3627 | 17.6764
N0022B | 2 | N/A | 10793-68M | BM | LITX200D | 86074 | SG Milled | Thinky | LITX200D | TODA NCM |  | EC:DMC:EMC w/ 1% VC | 160 | 100 | 96.5 | 2 | 1.5 | 17.39 | 38 | 10 | 2.8 | 35.73197 | 35.57 | 17.5437 | 9.911695 | 74.68281 | 74 | 2.853107 | 2.806992 | 0.002806992 | 0.0175437 |  |  |  | #DIV/0! | #DIV/0! | #DIV/0! | 157.3214 | 152.7614 | 148.2013 | 142.5013 | 137.3713 | 132.8112 | 128.2512 | 118.5611 | 100.8909 | 52.44048 | 1.710016 | 4.0079 | 22.8593 | 19.8404 | 3.0189 | 3.7842 | 33.0237 | 29.4498 | 3.5739 | 3.6905 | 61.7581 | 44.9476 | 16.8105
N0022C | 3 | N/A | 10793-68M | BM | LITX200D | 86074 | SG Milled | Thinky | LITX200D | TODA NCM |  | EC:DMC:EMC w/ 1% VC | 160 | 100 | 96.5 | 2 | 1.5 | 17.39 | 38 | 10 | 2.8 | 35.73197 | 35.54 | 17.51475 | 9.895339 | 74.62228 | 74 | 2.848399 | 2.80236 | 0.00280236 | 0.01751475 |  |  |  | #DIV/0! | #DIV/0! | #DIV/0! | 157.5815 | 152.4429 | 148.4463 | 142.1659 | 136.4564 | 130.7469 | 125.0375 | 111.9057 | 91.92252 | 47.95958 | 25.69263 | 4.0093 | 18.8856 | 15.7998 | 3.0858 | 3.7842 | 24.0026 | 20.3946 | 3.608 | 3.6907 | 47.946 | 29.7592 | 18.1868
N0022D | 4 | N/A | 10793-68M | BM | LITX200D | 86074 | SG Milled | Thinky | LITX200D | TODA NCM |  | EC:DMC:EMC w/ 1% VC | 160 | 100 | 96.5 | 2 | 1.5 | 17.39 | 38 | 10 | 2.8 | 35.73197 | 35.97 | 17.9297 | 10.12977 | 75.48991 | 75 | 2.837074 | 2.868752 | 0.002868752 | 0.0179297 |  |  |  | #DIV/0! | #DIV/0! | #DIV/0! | 156.7232 | 152.2613 | 147.7995 | 141.6644 | 138.318 | 134.9716 | 132.1829 | 124.9324 | 110.4313 | 57.44658 | 32.34856 | 4.005 | 14.8751 | 11.7916 | 3.0835 | 3.7803 | 17.5573 | 13.8672 | 3.6901 | 3.6859 | 34.4024 | 18.0203 | 16.3821
N0023A | 5 | N/A | 10793-68N | BM | LITX200D | 86075 | SG Milled | Thinky | LITX200D | TODA NCM |  | EC:DMC:EMC w/ 1% VC | 160 | 100 | 96.5 | 2 | 1.5 | 17.47 | 39 | 10 | 2.8 | 35.81197 | 35.88 | 17.76565 | 10.03709 | 76.14689 | 76 | 2.811116 | 2.842504 | 0.002842504 | 0.01776565 |  |  |  | #DIV/0! | #DIV/0! | #DIV/0! | 157.6075 | 153.1044 | 148.6014 | 142.9725 | 138.4695 | 133.9664 | 129.4633 | 122.1458 | 109.7624 | 61.91724 | 33.77304 | 4.0102 | 15.1217 | 12.2629 | 2.8588 | 3.7855 | 18.4749 | 15.0787 | 3.3962 | 3.6924 | 35.9933 | 20.4095 | 15.5838
N0023B | 6 | N/A | 10793-68N | BM | LITX200D | 86075 | SG Milled | Thinky | LITX200D | TODA NCM |  | EC:DMC:EMC w/ 1% VC | 160 | 100 | 96.5 | 2 | 1.5 | 17.47 | 39 | 10 | 2.8 | 35.81197 | 36.03 | 17.9104 | 10.11887 | 76.44956 | 75 | 2.912743 | 2.865664 | 0.002865664 | 0.0179104 |  |  |  | #DIV/0! | #DIV/0! | #DIV/0! | 156.3338 | 151.8671 | 147.4004 | 141.817 | 136.792 | 131.767 | 127.3003 | 117.8086 | 99.3836 | 49.6918 | 27.35841 | 4.007 | 18.0011 | 15.1621 | 2.839 | 3.7829 | 22.0308 | 18.7028 | 3.328 | 3.6883 | 44.9692 | 26.4837 | 18.4855
N0023C | 7 | N/A | 10793-68N | BM | LITX200D | 86075 | SG Milled | Thinky | LITX200D | TODA NCM |  | EC:DMC:EMC w/ 1% VC | 160 | 100 | 96.5 | 2 | 1.5 | 17.47 | 39 | 10 | 2.8 | 35.81197 | 35.82 | 17.70775 | 10.00438 | 76.02583 | 76 | 2.801954 | 2.83324 | 0.00283324 | 0.01770775 |  |  |  | #DIV/0! | #DIV/0! | #DIV/0! | 158.1229 | 153.0403 | 148.5225 | 143.44 | 139.4869 | 136.0986 | 132.7103 | 126.4983 | 116.3332 | 71.15529 | 38.40126 | 4.0107 | 14.617 | 11.9202 | 2.6968 | 3.7858 | 17.5268 | 14.4313 | 3.0955 | 3.6925 | 31.613 | 19.0692 | 12.5438
N0023D | 8 | N/A | 10793-68N | BM | LITX200D | 86075 | SG Milled | Thinky | LITX200D | TODA NCM |  | EC:DMC:EMC w/ 1% VC | 160 | 100 | 96.5 | 2 | 1.5 | 17.47 | 39 | 10 | 2.8 | 35.81197 | 36.53 | 18.3929 | 10.39147 | 77.45843 | 77 | 2.833779 | 2.942864 | 0.002942864 | 0.0183929 |  |  |  | #DIV/0! | #DIV/0! | #DIV/0! | 157.6695 | 152.7763 | 148.4268 | 140.2715 | 132.1162 | 123.9609 | 115.8056 | 96.77647 | 64.69888 | 27.72809 | 13.04851 | 4.0096 | 22.9871 | 19.6854 | 3.3017 | 3.7847 | 30.136 | 26.1912 | 3.9448 | 3.6913 | 62.7439 | 41.3553 | 21.3886
N0024A | 9 | N/A | 10793-68O | BM | LITX200D | 86076 | SG Milled | Thinky | LITX200D | TODA NCM |  | EC:DMC:EMC w/ 1% VC | 160 | 100 | 96.5 | 2 | 1.5 | 17.58 | 39 | 10 | 2.8 | 35.92197 | 36.81 | 18.55695 | 10.48415 | 77.80145 | 77 | 2.859054 | 2.969112 | 0.002969112 | 0.01855695 |  |  |  | #DIV/0! | #DIV/0! | #DIV/0! | 158.4312 | 153.5813 | 148.7313 | 141.187 | 134.7204 | 128.7927 | 123.4039 | 111.5485 | 88.37659 | 41.49389 | 22.63303 | 4.0099 | 18.4471 | 15.4052 | 3.0419 | 3.785 | 23.284 | 19.6568 | 3.6272 | 3.6915 | 47.8422 | 28.9355 | 18.9067
N0024B | 10 | N/A | 10793-68O | BM | LITX200D | 86076 | SG Milled | Thinky | LITX200D | TODA NCM |  | EC:DMC:EMC w/ 1% VC | 160 | 100 | 96.5 | 2 | 1.5 | 17.58 | 39 | 10 | 2.8 | 35.92197 | 36.45 | 18.20955 | 10.28788 | 77.07506 | 77 | 2.805531 | 2.913528 | 0.002913528 | 0.01820955 |  |  |  | #DIV/0! | #DIV/0! | #DIV/0! | 158.1588 | 153.2163 | 148.823 | 141.6839 | 133.4465 | 122.4632 | 109.8325 | 85.66933 | 49.97378 | 16.47487 | 4.393299 | 4.0102 | 30.1782 | 26.5513 | 3.6269 | 3.785 | 38.6975 | 34.188 | 4.5095 | 3.6918 | 70.0225 | 48.5764 | 21.4461
N0024C | 11 | N/A | 10793-68O | BM | LITX200D | 86076 | SG Milled | Thinky | LITX200D | TODA NCM |  | EC:DMC:EMC w/ 1% VC | 160 | 100 | 96.5 | 2 | 1.5 | 17.58 | 39 | 10 | 2.8 | 35.92197 | 35.77 | 17.55335 | 9.917147 | 75.70299 | 76 | 2.777523 | 2.808536 | 0.002808536 | 0.01755335 |  |  |  | #DIV/0! | #DIV/0! | #DIV/0! | 154.9562 | 149.829 | 145.8411 | 140.1442 | 136.1563 | 132.1685 | 128.7504 | 121.9141 | 109.3808 | 63.80548 | 34.7512 | 4.0063 | 16.9573 | 14.122 | 2.8353 | 3.7821 | 20.7919 | 17.4026 | 3.3893 | 3.6869 | 44.8064 | 24.1299 | 20.6765
N0024D | 12 | N/A | 10793-68O | BM | LITX200D | 86076 | SG Milled | Thinky | LITX200D | TODA NCM |  | EC:DMC:EMC w/ 1% VC | 160 | 100 | 96.5 | 2 | 1.5 | 17.58 | 39 | 10 | 2.8 | 35.92197 | 36.24 | 18.0069 | 10.17339 | 76.65133 | 77 | 2.774309 | 2.881104 | 0.002881104 | 0.0180069 |  |  |  | #DIV/0! | #DIV/0! | #DIV/0! | 159.3833 | 154.3853 | 149.9425 | 143.8338 | 138.8357 | 134.3929 | 130.5055 | 123.2861 | 109.4025 | 57.75564 | 31.65453 | 4.0125 | 16.5687 | 13.8143 | 2.7544 | 3.7873 | 19.788 | 16.5872 | 3.2008 | 3.6948 | 34.1494 | 21.823 | 12.3264
N0025A | 37 | 2016-08-22 | 10782-57-2 | KG | Super P |  |  | SPEX 30 minutes |  | TODA NCM |  | EC:DMC:EMC w/ 1% VC | 160 | 100 | 96.5 | 2 | 1.5 | 17.65 | 37 | 10 | 2.5 | 35.99197 | 35.79 | 17.5051 | 9.889887 | 77.99435 | 77 | 2.562147 | 2.800816 | 0.002800816 | 0.0175051 | 5800 |  | 110 | 9.090909e-05 | -20.4541 | -3.676721e-06 | 155.9546 | 151.3845 | 146.2431 | 134.2466 | 122.2501 | 110.2536 | 98.25708 | 77.12038 | 47.98602 | 18.85165 | 7.997669 | 4.0037 | 30.1543 | 25.7048 | 4.4495 | 3.7771 | 40.2769 | 34.3798 | 5.8971 | 3.6802 | 92.0905 | 44.9496 | 47.1409
N0025B | 38 | 2016-08-22 | 10782-57-2 | KG | Super P |  |  | SPEX 30 minutes |  | TODA NCM |  | EC:DMC:EMC w/ 1% VC | 160 | 100 | 96.5 | 2 | 1.5 | 17.65 | 37 | 10 | 2.5 | 35.99197 | 35.94 | 17.64985 | 9.971667 | 78.33333 | 78 | 2.520325 | 2.823976 | 0.002823976 | 0.01764985 | 5800 |  | 130 | 7.884615e-05 | -23.71604 | -3.415157e-06 | 155.2421 | 150.1429 | 142.7774 | 130.8793 | 121.8141 | 112.1823 | 102.5504 | 82.15367 | 51.55851 | 21.52993 | 9.065233 | 4.0022 | 28.7214 | 24.5318 | 4.1896 | 3.7794 | 37.5311 | 32.2514 | 5.2797 | 3.6799 | 93.1385 | 43.6255 | 49.513
N0025C | 39 | 2016-08-22 | 10782-57-2 | KG | Super P |  |  | SPEX 30 minutes |  | TODA NCM |  | EC:DMC:EMC w/ 1% VC | 160 | 100 | 96.5 | 2 | 1.5 | 17.65 | 37 | 10 | 2.5 | 35.99197 | 35.79 | 17.5051 | 9.889887 | 77.99435 | 78 | 2.499656 | 2.800816 | 0.002800816 | 0.0175051 | 5500 |  | 100 | 0.0001025 | -18.29352 | -4.110963e-06 | 155.3833 | 150.8132 | 145.6718 | 138.8167 | 129.6765 | 120.5363 | 110.8248 | 90.83067 | 59.98252 | 26.84932 | 13.13903 | 4.0054 | 26.3637 | 22.4838 | 3.8799 | 3.7808 | 33.9762 | 29.2688 | 4.7074 | 3.686 | 71.3531 | 39.4202 | 31.9329
N0025D | 41 | 2016-08-22 | 10782-57-2 | KG | Super P |  |  | SPEX 30 minutes |  | TODA NCM |  | EC:DMC:EMC w/ 1% VC | 160 | 100 | 96.5 | 2 | 1.5 | 17.65 | 37 | 10 | 2.5 | 35.99197 | 35.76 | 17.47615 | 9.873531 | 77.92655 | 78 | 2.495522 | 2.796184 | 0.002796184 | 0.01747615 | 6000 |  | 170 | 6.029412e-05 | -31.11613 | -2.379666e-06 | 155.6407 | 148.7742 | 138.4744 | 121.8804 | 106.4308 | 90.40893 | 74.9593 | 50.92655 | 25.74938 | 8.010918 | 2.288834 | 3.996 | 38.9534 | 33.1644 | 5.789 | 3.7681 | 57.1195 | 47.4852 | 9.6343 | 3.672 | 143.534 | 55.9425 | 87.5915
N0026A | 9 | 2016-08-23 | 10782-56-2 | KG | LITX66 |  |  | SPEX 30 minutes |  | TODA NCM |  | EC:DMC:EMC w/ 1% VC | 160 | 100 | 96.5 | 2 | 1.5 | 17.49667 | 37 | 10 | 2.5 | 35.83864 | 35.85 | 17.71097 | 10.0062 | 78.47646 | 77 | 2.592279 | 2.833755 | 0.002833755 | 0.01771097 | 17000 |  | 3200 | 3.125e-06 | -592.6177 | -1.407968e-07 | 154.1418 | 140.0262 | 119.1352 | 91.46875 | 62.67303 | 41.2174 | 26.53723 | 10.16319 | 2.258488 | 0 | 0 | 3.9738 | 73.977 | 59.8523 | 14.1247 | 3.7575 | 99.3745 | 68.6833 | 30.6912 | 3.6461 | 217.664 | 60.6492 | 157.0148
N0026B | 10 | 2016-08-23 | 10782-56-2 | KG | LITX66 |  |  | SPEX 30 minutes |  | TODA NCM |  | EC:DMC:EMC w/ 1% VC | 160 | 100 | 96.5 | 2 | 1.5 | 17.49667 | 37 | 10 | 2.5 | 35.83864 | 36.03 | 17.88467 | 10.10433 | 78.88324 | 77 | 2.617702 | 2.861547 | 0.002861547 | 0.01788467 | 21000 |  | 4500 | 2.222222e-06 | -830.5085 | -1.088329e-07 | 156.5587 | 152.0856 | 145.9351 | 130.8383 | 109.0319 | 87.78469 | 65.97831 | 35.78484 | 14.53759 | 2.795691 | 0 | 3.9948 | 51.1737 | 44.9317 | 6.242 | 3.7719 | 62.6201 | 53.7156 | 8.9045 | 3.6753 | 111.46 | 59.8698 | 51.5902
N0026C | 11 | 2016-08-23 | 10782-56-2 | KG | LITX66 |  |  | SPEX 30 minutes |  | TODA NCM |  | EC:DMC:EMC w/ 1% VC | 160 | 100 | 96.5 | 2 | 1.5 | 17.49667 | 37 | 10 | 2.5 | 35.83864 | 35.71 | 17.57587 | 9.929868 | 78.16008 | 77 | 2.572505 | 2.812139 | 0.002812139 | 0.01757587 | 28000 |  | 4800 | 2.083333e-06 | -891.2994 | -8.755157e-08 | 158.1714 | 153.0508 | 144.5163 | 129.7233 | 114.9303 | 97.86146 | 79.08572 | 44.948 | 20.48263 | 6.827544 | 1.706886 | 3.9969 | 45.4368 | 39.4394 | 5.9974 | 3.7728 | 55.4451 | 47.2544 | 8.1907 | 3.6747 | 108.696 | 54.2285 | 54.4675
N0026D | 12 | 2016-08-23 | 10782-56-2 | KG | LITX66 |  |  | SPEX 30 minutes |  | TODA NCM |  | EC:DMC:EMC w/ 1% VC | 160 | 100 | 96.5 | 2 | 1.5 | 17.49667 | 37 | 10 | 2.5 | 35.83864 | 35.78 | 17.64342 | 9.968032 | 78.31827 | 77 | 2.582392 | 2.822947 | 0.002822947 | 0.01764342 | 35000 |  | 5000 | 2e-06 | -927.201 | -8.707569e-08 | 158.1326 | 153.5984 | 147.3637 | 132.6274 | 114.4903 | 95.21965 | 74.24866 | 41.94199 | 19.27064 | 5.667836 | 1.133567 | 3.998 | 45.8875 | 40.7684 | 5.1191 | 3.774 | 54.9497 | 48.653 | 6.2967 | 3.6788 | 94.2081 | 55.819 | 38.3891
N0027A | 2 | 2016-08-24 | 10793-68I | QN | LITX200 | 3956802 | Milled | 2 step Thinky | Control Charting (std Li 20mm) | TODA NCM |  | EC:DMC:EMC w/ 1% VC | 160 | 100 | 96.5 | 2 | 1.5 | 17.5 | 38 | 10 | 2.8 | 35.84197 | 35.98 | 17.8332 | 10.07525 | 75.28814 | 75 | 2.821805 | 2.853312 | 0.002853312 | 0.0178332 | 5900 |  | 98 | 9.438776e-05 | -19.01252 | -7.010119e-07 | 160.375 | 155.889 | 151.9638 | 146.917 | 140.7487 | 133.4589 | 124.4869 | 90.8418 | 43.17789 | 21.30857 | 11.77579 | 4.0002 | 31.7058 | 27.8081 | 3.8977 | 3.7763 | 35.4756 | 31.2125 | 4.2631 | 3.6834 | 52.5944 | 36.4659 | 16.1285
N0027B | 3 | 2016-08-24 | 10793-68I | QN | LITX200 | 3956802 | Milled | 2 step Thinky | Control Charting (std Li 20mm) | TODA NCM |  | EC:DMC:EMC w/ 1% VC | 160 | 100 | 96.5 | 2 | 1.5 | 17.5 | 38 | 10 | 2.8 | 35.84197 | 35.41 | 17.28315 | 9.764492 | 74.13801 | 74 | 2.810734 | 2.765304 | 0.002765304 | 0.01728315 | 6110 |  | 91 | 9.89011e-05 | -18.17287 | 4.77305e-07 | 160.8503 | 156.2215 | 152.1713 | 147.5425 | 142.9138 | 140.0208 | 135.9706 | 113.4053 | 45.70926 | 23.72253 | 13.88636 | 4.0023 | 31.1956 | 27.8788 | 3.3168 | 3.7784 | 32.6061 | 29.2121 | 3.394 | 3.686 | 42.7737 | 31.5818 | 11.1919
N0028A | 5 | 2016-08-24 | 10769-83-1 | QN | LITX200 | 3956802 | Milled | 1 step Thinky | Control Charting(std Li 20mm) | TODA NCM |  | EC:DMC:EMC w/ 1% VC | 160 | 100 | 96.5 | 2 | 1.5 | 17.99 | 38 | 10 | 2.8 | 36.33197 | 36.05 | 17.4279 | 9.846271 | 74.44068 | 74 | 2.834275 | 2.788464 | 0.002788464 | 0.0174279 | 6350 |  | 92 | 9.782609e-05 | -18.31241 | 1.574888e-07 | [14 empty] | 0 |  |  |  | 0 |  |  |  | 0
N0028B | 6 | 2016-08-24 | 10769-83-1 | QN | LITX200 | 3956802 | Milled | 1 step Thinky | Control Charting(std Li 20mm) | TODA NCM |  | EC:DMC:EMC w/ 1% VC | 160 | 100 | 96.5 | 2 | 1.5 | 17.99 | 38 | 10 | 2.8 | 36.33197 | 36.13 | 17.5051 | 9.889887 | 74.6021 | 75 | 2.769889 | 2.800816 | 0.002800816 | 0.0175051 | 5990 |  | 96 | 9.635417e-05 | -18.75921 | -1.087466e-08 | 159.3821 | 155.3833 | 151.3845 | 146.2431 | 142.8155 | 138.8167 | 135.3891 | 114.2524 | 53.12737 | 25.70679 | 15.99534 | 3.9995 | 28.193 | 24.7697 | 3.4233 | 3.7758 | 29.8185 | 26.0803 | 3.7382 | 3.6818 | 42.7801 | 28.52 | 14.2601
N0028C | 7 | 2016-08-24 | 10769-83-1 | QN | LITX200 | 3956802 | Milled | 1 step Thinky | Control Charting(std Li 20mm) | TODA NCM |  | EC:DMC:EMC w/ 1% VC | 160 | 100 | 96.5 | 2 | 1.5 | 17.99 | 38 | 10 | 2.8 | 36.33197 | 36.21 | 17.5823 | 9.933503 | 74.76352 | 75 | 2.782104 | 2.813168 | 0.002813168 | 0.0175823 | 6280 |  | 118 | 7.838983e-05 | -23.01924 | -1.430108e-07 | 161.5261 | 156.976 | 152.426 | 145.601 | 141.0509 | 134.2259 | 129.1071 | 89.8631 | 43.79404 | 23.88766 | 15.35635 | 4.0008 | 28.5389 | 24.9878 | 3.5511 | 3.7772 | 31.1937 | 27.3487 | 3.845 | 3.6844 | 44.3974 | 31.1726 | 13.2248
N0028D | 8 | 2016-08-24 | 10769-83-1 | QN | LITX200 | 3956802 | Milled | 1 step Thinky | Control Charting(std Li 20mm) | TODA NCM |  | EC:DMC:EMC w/ 1% VC | 160 | 100 | 96.5 | 2 | 1.5 | 17.99 | 38 | 10 | 2.8 | 36.33197 | 36.14 | 17.51475 | 9.895339 | 74.62228 | 75 | 2.771415 | 2.80236 | 0.00280236 | 0.01751475 | 5860 |  | 92 | 0.0001005435 | -17.97378 | -3.28256e-08 | 162.149 | 158.1524 | 154.1558 | 149.0173 | 145.5916 | 142.7368 | 140.453 | 130.7469 | 65.088 | 26.83453 | 16.55747 | 4.0063 | 24.1949 | 20.7618 | 3.4331 | 3.7821 | 25.3486 | 21.9063 | 3.4423 | 3.6904 | 33.6657 | 24.0423 | 9.6234
N0029A | 9 | 2016-08-26 | 10769-83-1 | QN | LITX200 | 3956802 | Milled | 1 step Thinky | Control Charting (thicker Li 38mm sigma) | TODA NCM |  | EC:DMC:EMC w/ 1% VC | 160 | 100 | 96.5 | 2 | 1.5 | 17.99 | 38 | 10 | 2.8 | 36.33197 | 36.22 | 17.59195 | 9.938955 | 74.7837 | 75 | 2.783631 | 2.814712 | 0.002814712 | 0.01759195 | 6020 |  | 97 | 9.536082e-05 | -18.91859 | -1.94412e-07 | 161.4375 | 156.8899 | 152.9108 | 147.2264 | 143.2473 | 138.1314 | 134.1523 | 97.77199 | 42.06469 | 21.60079 | 13.6426 | 3.9962 | 28.1028 | 24.2464 | 3.8564 | 3.7733 | 30.1667 | 25.8867 | 4.28 | 3.6788 | 44.8751 | 29.4245 | 15.4506
N0029B | 10 | 2016-08-26 | 10769-83-1 | QN | LITX200 | 3956802 | Milled | 1 step Thinky | Control Charting (thicker Li 38mm sigma) | TODA NCM |  | EC:DMC:EMC w/ 1% VC | 160 | 100 | 96.5 | 2 | 1.5 | 17.99 | 38 | 10 | 2.8 | 36.33197 | 36.56 | 17.92005 | 10.12432 | 75.46973 | 75 | 2.835547 | 2.867208 | 0.002867208 | 0.01792005 | 5890 |  | 98 | 9.438776e-05 | -18.97612 | -8.854287e-07 | 160.1558 | 156.2496 | 151.7853 | 144.5308 | 137.8344 | 131.138 | 119.9773 | 72.54444 | 33.48205 | 15.62496 | 8.928547 | 3.9919 | 31.9723 | 27.7087 | 4.2636 | 3.7696 | 35.7428 | 30.7431 | 4.9997 | 3.6745 | 60.5635 | 36.9378 | 23.6257
N0029C | 11 | 2016-08-26 | 10769-83-2 | QN | LITX200 | 3956802 | Milled | 1 step Thinky | Control Charting (thicker Li 38mm sigma) | TODA NCM |  | EC:DMC:EMC w/ 1% VC | 160 | 100 | 96.5 | 2 | 1.5 | 18.05 | 38 | 10 | 2.8 | 36.39197 | 36.42 | 17.72705 | 10.01528 | 75.06618 | 75 | 2.805008 | 2.836328 | 0.002836328 | 0.01772705 | 6430 |  | 117 | 7.905983e-05 | -22.75173 | -3.991784e-07 | 160.7713 | 156.8225 | 152.3096 | 144.9762 | 137.6428 | 128.617 | 120.7195 | 77.84713 | 38.35946 | 19.17973 | 11.28219 | 3.9959 | 30.3187 | 26.3313 | 3.9874 | 3.7725 | 33.6181 | 29.1149 | 4.5032 | 3.6786 | 55.6093 | 35.0419 | 20.5674
N0029D | 12 | 2016-08-26 | 10769-83-2 | QN | LITX200 | 3956802 | Milled | 1 step Thinky | Control Charting (thicker Li 38mm sigma) | TODA NCM |  | EC:DMC:EMC w/ 1% VC | 160 | 100 | 96.5 | 2 | 1.5 | 18.05 | 38 | 10 | 2.8 | 36.39197 | 36.26 | 17.57265 | 9.928051 | 74.74334 | 75 | 2.780577 | 2.811624 | 0.002811624 | 0.01757265 | 5910 |  | 103 | 8.980583e-05 | -20.09731 | -1.445965e-07 | 161.6148 | 157.0623 | 152.5097 | 145.6809 | 138.2831 | 130.3161 | 120.642 | 78.53113 | 38.6965 | 20.48638 | 13.08852 | 4.0021 | 29.8094 | 26.2475 | 3.5619 | 3.7786 | 31.9322 | 28.0873 | 3.8449 | 3.6857 | 44.1693 | 31.1879 | 12.9814
N0030A | 41 | 2016-08-29 | 10701-RT-1A | KG | EP98 |  |  | Ross |  | TODA NCM |  | EC:DMC:EMC w/ 1% VC | 160 | 100 | 96.5 | 2 | 1.5 | 18.05333 | 38 | 10 | 2.8 | 36.3953 | 36.3 | 17.60803 | 9.948041 | 74.81733 | 74 | 2.86357 | 2.817285 | 0.002817285 | 0.01760803 | 6000 |  | 100 | 9e-05 | -19.82342 | -2.179913e-07
N0030B | 42 | 2016-08-29 | 10701-RT-1A | KG | EP98 |  |  | Ross |  | TODA NCM |  | EC:DMC:EMC w/ 1% VC | 160 | 100 | 96.5 | 2 | 1.5 | 18.05333 | 38 | 10 | 2.8 | 36.3953 | 36.05 | 17.36678 | 9.811742 | 74.31289 | 74 | 2.824336 | 2.778685 | 0.002778685 | 0.01736678 | 5700 |  | 93 | 9.677419e-05 | -18.53713 | 2.874591e-07 | 158.9241 | 154.3176 | 149.7111 | 142.2255 | 134.74 | 123.7996 | 110.5559 | 63.91512 | 32.82128 | 14.97111 | 7.485554 | 3.9975 | 35.7319 | 31.4068 | 4.3251 | 3.7744 | 41.7765 | 36.704 | 5.0725 | 3.6795 | 72.1115 | 43.8992 | 28.2123
N0030C | 43 | 2016-08-29 | 10701-RT-1A | KG | EP98 |  |  | Ross |  | TODA NCM |  | EC:DMC:EMC w/ 1% VC | 160 | 100 | 96.5 | 2 | 1.5 | 18.05333 | 38 | 10 | 2.8 | 36.3953 | 36.3 | 17.60803 | 9.948041 | 74.81733 | 74 | 2.86357 | 2.817285 | 0.002817285 | 0.01760803 | 5700 |  | 100 | 9e-05 | -19.82342 | -2.179913e-07 | 158.4504 | 153.907 | 148.7957 | 138.0052 | 125.5109 | 113.5845 | 94.27515 | 55.08849 | 27.26028 | 11.92637 | 5.111303 | 3.9976 | 38.5481 | 33.8526 | 4.6955 | 3.7747 | 46.526 | 40.7143 | 5.8117 | 3.678 | 85.0757 | 48.0519 | 37.0238
N0030D | 44 | 2016-08-29 | 10701-RT-1A | KG | EP98 |  |  | Ross |  | TODA NCM |  | EC:DMC:EMC w/ 1% VC | 160 | 100 | 96.5 | 2 | 1.5 | 18.05333 | 38 | 10 | 2.8 | 36.3953 | 36.42 | 17.72383 | 10.01347 | 75.05946 | 74 | 2.882402 | 2.835813 | 0.002835813 | 0.01772383 | 5600 |  | 85 | 0.0001058824 | -16.80544 | -5.32764e-07 | 157.4152 | 152.9015 | 148.3878 | 140.4888 | 132.0256 | 121.8698 | 107.7645 | 63.19175 | 31.59587 | 15.79794 | 8.46318 | 3.9975 | 34.3226 | 30.3333 | 3.9893 | 3.7752 | 39.7442 | 35.4237 | 4.3205 | 3.6798 | 69.4386 | 41.9124 | 27.5262
N0031A | 45 | 2016-08-29 | 10701-RT-1B | KG | EP98 |  |  | Ross + Thinky |  | TODA NCM |  | EC:DMC:EMC w/ 1% VC | 160 | 100 | 96.5 | 2 | 1.5 | 18.05333 | 38 | 10 | 2.8 | 36.3953 | 36.48 | 17.78173 | 10.04618 | 75.18052 | 74 | 2.891818 | 2.845077 | 0.002845077 | 0.01778173 | 4500 |  | 80 | 0.0001125 | -15.79596 | -7.134314e-07 | 159.1521 | 154.6531 | 150.1541 | 143.968 | 138.9066 | 131.0333 | 121.473 | 70.85923 | 34.30487 | 17.43362 | 10.12275 | 3.9937 | 32.307 | 28.1692 | 4.1378 | 3.7709 | 36.5855 | 31.8766 | 4.7089 | 3.6758 | 62.4987 | 37.7377 | 24.761
N0031B | 46 | 2016-08-29 | 10701-RT-1B | KG | EP98 |  |  | Ross + Thinky |  | TODA NCM |  | EC:DMC:EMC w/ 1% VC | 160 | 100 | 96.5 | 2 | 1.5 | 18.05333 | 38 | 10 | 2.8 | 36.3953 | 36.73 | 18.02298 | 10.18248 | 75.68496 | 74 | 2.931053 | 2.883677 | 0.002883677 | 0.01802298 | 4650 |  | 115 | 7.826087e-05 | -22.58136 | -9.263983e-07 | 159.2411 | 154.8023 | 150.9184 | 144.8151 | 138.1569 | 128.7245 | 118.1824 | 70.46558 | 33.84567 | 16.09057 | 8.322706 | 4.0045 | 34.2237 | 30.0434 | 4.1803 | 3.7807 | 38.8292 | 34.1697 | 4.6595 | 3.6888 | 57.3259 | 39.307 | 18.0189
N0031C | 47 | 2016-08-29 | 10701-RT-1B | KG | EP98 |  |  | Ross + Thinky |  | TODA NCM |  | EC:DMC:EMC w/ 1% VC | 160 | 100 | 96.5 | 2 | 1.5 | 18.05333 | 38 | 10 | 2.8 | 36.3953 | 36.64 | 17.93613 | 10.13341 | 75.50336 | 74 | 2.916928 | 2.869781 | 0.002869781 | 0.01793613 | 4500 |  | 80 | 0.0001125 | -15.74016 | -1.108333e-06 | 159.4547 | 154.9944 | 150.5341 | 143.8437 | 137.1533 | 128.7903 | 117.0821 | 71.36432 | 35.68216 | 17.28355 | 10.03561 | 4.0014 | 31.6191 | 27.7178 | 3.9013 | 3.7774 | 35.6122 | 31.3447 | 4.2675 | 3.6842 | 55.7687 | 35.9611 | 19.8076
N0031D | 48 | 2016-08-29 | 10701-RT-1B | KG | EP98 |  |  | Ross + Thinky |  | TODA NCM |  | EC:DMC:EMC w/ 1% VC | 160 | 100 | 96.5 | 2 | 1.5 | 18.05333 | 38 | 10 | 2.8 | 36.3953 | 36.79 | 18.08088 | 10.21519 | 75.80603 | 74 | 2.940469 | 2.892941 | 0.002892941 | 0.01808088 | 5000 |  | 91 | 9.89011e-05 | -17.84493 | -1.302069e-06 | 159.2843 | 154.8597 | 150.4351 | 143.2452 | 136.6084 | 128.8654 | 118.9101 | 73.00528 | 36.50264 | 19.35746 | 12.16755 | 4.0065 | 29.4932 | 25.941 | 3.5522 | 3.7825 | 31.7253 | 28.0422 | 3.6831 | 3.6909 | 44.4517 | 31.101 | 13.3507
N0032B | 2 | 2016-08-30 | 10769-83-2 | QN | LITX200 | 3956802 | Milled | 1 step Thinky | Control Charting (std Li 20mm, new electrolyte) | TODA NCM |  | EC:DMC:EMC w/ 1% VC | 160 | 100 | 96.5 | 2 | 1.5 | 18.05 | 38 | 10 | 2.8 | 36.39197 | 36.18 | 17.49545 | 9.884435 | 74.58192 | 75 | 2.768362 | 2.799272 | 0.002799272 | 0.01749545 | 6170 |  | 127 | 7.283465e-05 | -24.82211 | 7.332173e-09 | 159.47 | 154.8974 | 150.8964 | 145.1806 | 141.7511 | 138.3217 | 134.3206 | 126.3186 | 109.7428 | 54.87141 | 28.57886 | 4.0122 | 19.2157 | 16.3616 | 2.8541 | 3.7868 | 22.3131 | 19.0865 | 3.2266 | 3.6938 | 36.4895 | 22.4366 | 14.0529
N0032C | 3 | 2016-08-30 | 10769-83-2 | QN | LITX200 | 3956802 | Milled | 1 step Thinky | Control Charting (std Li 20mm, new electrolyte) | TODA NCM |  | EC:DMC:EMC w/ 1% VC | 160 | 100 | 96.5 | 2 | 1.5 | 18.05 | 38 | 10 | 2.8 | 36.39197 | 36.52 | 17.82355 | 10.0698 | 75.26796 | 75 | 2.820278 | 2.851768 | 0.002851768 | 0.01782355 | 5860 |  | 128 | 7.2265625e-05 | -24.83796 | -5.210573e-07 | 159.3397 | 155.4124 | 151.485 | 145.8744 | 142.5081 | 139.1418 | 135.7754 | 129.0428 | 102.1121 | 47.12866 | 29.17488 | 4.0095 | 17.1407 | 14.4732 | 2.6675 | 3.7844 | 19.6519 | 16.5462 | 3.1057 | 3.6905 | 33.5689 | 19.1241 | 14.4448
N0032D | 5 | 2016-08-30 | 10769-83-2 | QN | LITX200 | 3956802 | Milled | 1 step Thinky | Control Charting (std Li 20mm, new electrolyte) | TODA NCM |  | EC:DMC:EMC w/ 1% VC | 160 | 100 | 96.5 | 2 | 1.5 | 18.05 | 38 | 10 | 2.8 | 36.39197 | 36.35 | 17.6595 | 9.977119 | 74.92494 | 75 | 2.79432 | 2.82552 | 0.00282552 | 0.0176595 | 6230 |  | 149 | 6.208054e-05 | -29.01747 | -2.198676e-07 | 159.6874 | 155.7235 | 151.7597 | 146.097 | 142.1331 | 138.1693 | 134.2054 | 125.1451 | 101.3619 | 47.0002 | 28.31337 | 4.0092 | 17.8073 | 15.0353 | 2.772 | 3.7841 | 20.4788 | 17.2005 | 3.2783 | 3.6902 | 36.4176 | 20.1122 | 16.3054
N0032E | 6 | 2016-08-30 | 10769-83-2 | QN | LITX200 | 3956802 | Milled | 1 step Thinky | Control Charting (std Li 20mm, new electrolyte) | TODA NCM |  | EC:DMC:EMC w/ 1% VC | 160 | 100 | 96.5 | 2 | 1.5 | 18.05 | 38 | 10 | 2.8 | 36.39197 | 36.65 | 17.949 | 10.14068 | 75.53027 | 75 | 2.840128 | 2.87184 | 0.00287184 | 0.017949 | 5910 |  | 123 | 7.520325e-05 | -23.80174 | -7.545668e-07 | 158.2261 | 154.3261 | 150.4262 | 145.412 | 141.5121 | 138.1693 | 135.3836 | 128.698 | 101.3984 | 48.47067 | 30.08524 | 4.0075 | 16.1616 | 13.4928 | 2.6688 | 3.7829 | 18.1712 | 15.1621 | 3.0091 | 3.6887 | 32.4241 | 17.1957 | 15.2284
N0033A | 7 | 2016-09-08 | 10769-86A | QN | M11866HT | 10769-86A | Hammer milled | SPEX 30 minutes | 2%CCA | TODA NCM |  | EC:DMC:EMC w/ 1% VC | 160 | 100 | 96.5 | 2 | 1.5 | 18.5 | 38 | 10 | 2.5 | 36.84197 | 36.88 | 17.7367 | 10.02073 | 79 | 79 | 2.532727 | 2.837872 | 0.002837872 | 0.0177367 | 3580 |  | 123 | 8.333333e-05 | -22.40182 | -3.770587e-06 | 159.5562 | 154.4819 | 149.9715 | 144.3335 | 140.9507 | 136.4403 | 135.3127 | 130.8022 | 122.909 | 78.93238 | 43.41281 | 4.011 | 14.5605 | 11.7988 | 2.7617 | 3.7861 | 17.3464 | 14.0577 | 3.2887 | 3.6925 | 32.796 | 18.1496 | 14.6464
N0033B | 8 | 2016-09-08 | 10769-86A | QN | M11866HT | 10769-86A | Hammer milled | SPEX 30 minutes | 2%CCA | TODA NCM |  | EC:DMC:EMC w/ 1% VC | 160 | 100 | 96.5 | 2 | 1.5 | 18.5 | 38 | 10 | 2.5 | 36.84197 | 36.8 | 17.6595 | 9.977119 | 79 | 79 | 2.521703 | 2.82552 | 0.00282552 | 0.0176595 | 3520 |  | 130 | 7.884615e-05 | -23.71167 | -3.432065e-06 | 157.9886 | 152.8922 | 148.3621 | 142.6994 | 139.3018 | 135.9042 | 133.6391 | 126.8439 | 116.6511 | 74.18104 | 40.20499 | 4.0101 | 16.672 | 13.8251 | 2.8469 | 3.7855 | 20.1305 | 16.7125 | 3.418 | 3.6916 | 39.2322 | 21.665 | 17.5672
N0033C | 9 | 2016-09-08 | 10769-86A | QN | M11866HT | 10769-86A | Hammer milled | SPEX 30 minutes | 2%CCA | TODA NCM |  | EC:DMC:EMC w/ 1% VC | 160 | 100 | 96.5 | 2 | 1.5 | 18.5 | 38 | 10 | 2.5 | 36.84197 | 37.07 | 17.92005 | 10.12432 | 80 | 80 | 2.497982 | 2.867208 | 0.002867208 | 0.01792005 | 3470 |  | 127 | 8.267717e-05 | -22.68467 | -4.046873e-06 | 158.4817 | 153.4594 | 148.9951 | 143.4148 | 139.5085 | 136.1603 | 133.3702 | 126.6738 | 115.5131 | 66.40606 | 38.50436 | 4.0105 | 16.3185 | 13.4588 | 2.8597 | 3.7859 | 20.2201 | 16.7225 | 3.4976 | 3.6919 | 39.1325 | 22.4845 | 16.648
N0033D | 10 | 2016-09-08 | 10769-86A | QN | M11866HT | 10769-86A | Hammer milled | SPEX 30 minutes | 2%CCA | TODA NCM |  | EC:DMC:EMC w/ 1% VC | 160 | 100 | 96.5 | 2 | 1.5 | 18.5 | 38 | 10 | 2.5 | 36.84197 | 36.51 | 17.37965 | 9.819011 | 79 | 79 | 2.481742 | 2.780744 | 0.002780744 | 0.01737965 | 3410 |  | 152 | 6.743421e-05 | -27.87257 | -2.518103e-06 | 157.6556 | 152.4772 | 147.8741 | 142.1202 | 138.0925 | 134.0648 | 130.6125 | 123.1325 | 110.474 | 67.8955 | 36.82468 | 4.0101 | 18.5441 | 15.5797 | 2.9644 | 3.7855 | 22.2771 | 18.6996 | 3.5775 | 3.6918 | 43.8186 | 24.2424 | 19.5762
N0034A | 11 | 2016-09-08 | 10769-86B | QN | M11869HT | 10769-86B | Hammer milled | SPEX 30 minutes | 2%CCA | TODA NCM |  | EC:DMC:EMC w/ 1% VC | 160 | 100 | 96.5 | 2 | 1.5 | 18.39 | 39 | 10 | 2.5 | 36.73197 | 37.02 | 17.97795 | 10.15703 | 81 | 81 | 2.506053 | 2.876472 | 0.002876472 | 0.01797795 | 3450 |  | 152 | 6.907895e-05 | -27.12095 | -3.470306e-06 | 157.9713 | 152.9652 | 148.5153 | 142.9529 | 139.0592 | 135.7218 | 132.9406 | 126.822 | 116.2535 | 71.75457 | 39.49282 | 4.0105 | 15.9962 | 13.1022 | 2.894 | 3.7856 | 19.4807 | 15.9407 | 3.54 | 3.6921 | 39.3896 | 21.3321 | 18.0575
N0034B | 12 | 2016-09-08 | 10769-86B | QN | M11869HT | 10769-86B | Hammer milled | SPEX 30 minutes | 2%CCA | TODA NCM |  | EC:DMC:EMC w/ 1% VC | 160 | 100 | 96.5 | 2 | 1.5 | 18.39 | 39 | 10 | 2.5 | 36.73197 | 36.48 | 17.45685 | 9.862627 | 80 | 80 | 2.492766 | 2.793096 | 0.002793096 | 0.01745685 | 3380 |  | 127 | 8.070866e-05 | -23.25412 | -3.151012e-06 | 158.677 | 153.5214 | 148.9387 | 143.7831 | 139.7732 | 136.909 | 134.6176 | 129.4621 | 121.4423 | 83.63479 | 45.25444 | 4.0113 | 15.6219 | 12.7666 | 2.8553 | 3.7862 | 18.2991 | 14.8099 | 3.4892 | 3.6925 | 35.5585 | 18.8508 | 16.7077
N0034C | 14 | 2016-09-08 | 10769-86B | QN | M11869HT | 10769-86B | Hammer milled | SPEX 30 minutes | 2%CCA | TODA NCM |  | EC:DMC:EMC w/ 1% VC | 160 | 100 | 96.5 | 2 | 1.5 | 18.39 | 39 | 10 | 2.5 | 36.73197 | 36.83 | 17.7946 | 10.05345 | 81 | 81 | 2.480495 | 2.847136 | 0.002847136 | 0.0177946 | 3180 |  | 142 | 7.394366e-05 | -25.42309 | -3.41359e-06 | 77.55162 | 75.30374 | 148.3596 | 142.178 | 138.8062 | 135.4343 | 132.6245 | 127.0048 | 119.1373 | 71.36997 | 21.35479 | 4.0082 | 36.9954 | 34.2435 | 2.7519 | 3.7852 | 23.8998 | 20.484 | 3.4158 | 3.6909 | 42.9987 | 24.5783 | 18.4204
N0034D | 15 | 2016-09-08 | 10769-86B | QN | M11869HT | 10769-86B | Hammer milled | SPEX 30 minutes | 2%CCA | TODA NCM |  | EC:DMC:EMC w/ 1% VC | 160 | 100 | 96.5 | 2 | 1.5 | 18.39 | 39 | 10 | 2.5 | 36.73197 | 36.54 | 17.51475 | 9.895339 | 80 | 80 | 2.501033 | 2.80236 | 0.00280236 | 0.01751475 | 3380 |  | 144 | 7.118056e-05 | -26.33783 | -2.870016e-06 | 0 | 0 | 0 | 0 | 0 | 0 | 0 | 0 | 0 | 0 | 0 | 4.0316 | 0 | 0 | 0 | 3.8473 | 0 | 0 | 0 | 3.8956 | 0 | 0 | 0
N0035A | 16 | 2016-09-08 | 10769-86C | QN | M11871HT | 10769-86C | Hammer milled | SPEX 30 minutes | 2%CCA | TODA NCM |  | EC:DMC:EMC w/ 1% VC | 160 | 100 | 96.5 | 2 | 1.5 | 18.32 | 39 | 10 | 2.5 | 36.66197 | 36.58 | 17.6209 | 9.955311 | 80 | 80 | 2.516191 | 2.819344 | 0.002819344 | 0.0176209 | 3650 |  | 142 | 7.21831e-05 | -25.91953 | -3.080148e-06 | 157.7672 | 153.2271 | 148.6871 | 143.012 | 138.4719 | 133.9319 | 130.5268 | 122.0142 | 108.9615 | 61.29085 | 33.48297 | 4.0105 | 18.2811 | 15.2848 | 2.9963 | 3.7861 | 22.1249 | 18.5762 | 3.5487 | 3.6927 | 42.009 | 24.3546 | 17.6544
N0035B | 33 | 2016-09-08 | 10769-86C | QN | M11871HT | 10769-86C | Hammer milled | SPEX 30 minutes | 2%CCA | TODA NCM |  | EC:DMC:EMC w/ 1% VC | 160 | 100 | 96.5 | 2 | 1.5 | 18.32 | 39 | 10 | 2.5 | 36.66197 | 36.69 | 17.72705 | 10.01528 | 80 | 80 | 2.531349 | 2.836328 | 0.002836328 | 0.01772705 | 3440 |  | 145 | 7.068966e-05 | -26.41352 | -3.183294e-06 | 157.9507 | 153.4378 | 148.9249 | 143.848 | 139.8992 | 137.0786 | 134.8222 | 129.7452 | 121.8477 | 82.92412 | 45.69288 | 4.0097 | 14.7802 | 12.0606 | 2.7196 | 3.7851 | 17.2577 | 14.0232 | 3.2345 | 3.6911 | 33.2581 | 17.5591 | 15.699
N0035C | 34 | 2016-09-08 | 10769-86C | QN | M11871HT | 10769-86C | Hammer milled | SPEX 30 minutes | 2%CCA | TODA NCM |  | EC:DMC:EMC w/ 1% VC | 160 | 100 | 96.5 | 2 | 1.5 | 18.32 | 39 | 10 | 2.5 | 36.66197 | 37.14 | 18.1613 | 10.26062 | 81 | 81 | 2.531612 | 2.905808 | 0.002905808 | 0.0181613 | 3580 |  | 152 | 6.907895e-05 | -27.02845 | -3.753526e-06 | 159.6802 | 154.7246 | 150.3196 | 144.8134 | 140.9591 | 137.6553 | 134.9022 | 129.396 | 120.5861 | 74.33389 | 40.74598 | 4.0127 | 15.1191 | 12.3911 | 2.728 | 3.7872 | 17.7127 | 14.5351 | 3.1776 | 3.6947 | 31.8184 | 18.1685 | 13.6499
N0035D | 35 | 2016-09-08 | 10769-86C | QN | M11871HT | 10769-86C | Hammer milled | SPEX 30 minutes | 2%CCA | TODA NCM |  | EC:DMC:EMC w/ 1% VC | 160 | 100 | 96.5 | 2 | 1.5 | 18.32 | 39 | 10 | 2.5 | 36.66197 | 37 | 18.0262 | 10.18429 | 81 | 81 | 2.512779 | 2.884192 | 0.002884192 | 0.0180262 | 3300 |  | 151 | 6.953642e-05 | -26.91834 | -3.568125e-06 | 157.5485 | 152.5557 | 148.1177 | 142.5703 | 138.1323 | 134.249 | 130.9205 | 123.7088 | 112.0591 | 68.23401 | 37.16812 | 4.0088 | 17.138 | 14.257 | 2.881 | 3.7843 | 20.4949 | 17.0296 | 3.4653 | 3.6894 | 40.9303 | 21.5618 | 19.3685
N0036A | 36 | 2016-09-08 | 10769-86D | QN | M11872HT | 10769-86D | Hammer milled | SPEX 30 minutes | 2%CCA | TODA NCM |  | EC:DMC:EMC w/ 1% VC | 160 | 100 | 96.5 | 2 | 1.5 | 18.47 | 39 | 10 | 2.5 | 36.81197 | 36.32 | 17.22525 | 9.73178 | 80 | 79 | 2.521186 | 2.75604 | 0.00275604 | 0.01722525 | 3450 |  | 151 | 6.622517e-05 | -28.23252 | -2.267243e-06 | 158.4883 | 153.2634 | 148.619 | 142.8136 | 138.7498 | 135.2665 | 132.3638 | 125.3973 | 113.2059 | 72.56789 | 41.7991 | 4.0089 | 16.9043 | 14.052 | 2.8523 | 3.7839 | 20.3086 | 16.8354 | 3.4732 | 3.6905 | 40.2411 | 21.7355 | 18.5056
N0036B | 37 | 2016-09-08 | 10769-86D | QN | M11872HT | 10769-86D | Hammer milled | SPEX 30 minutes | 2%CCA | TODA NCM |  | EC:DMC:EMC w/ 1% VC | 160 | 100 | 96.5 | 2 | 1.5 | 18.47 | 39 | 10 | 2.5 | 36.81197 | 36.94 | 17.82355 | 10.0698 | 79 | 81 | 2.484531 | 2.851768 | 0.002851768 | 0.01782355 | 3680 |  | 143 | 7.342657e-05 | -25.58838 | -3.436794e-06 | 158.7787 | 153.7292 | 149.2408 | 142.5081 | 136.8975 | 131.848 | 127.3596 | 118.9438 | 104.9174 | 56.6666 | 30.85805 | 4.0108 | 18.7982 | 15.7776 | 3.0206 | 3.7855 | 22.8042 | 19.0339 | 3.7703 | 3.6925 | 44.5872 | 24.9277 | 19.6595
N0036C | 38 | 2016-09-08 | 10769-86D | QN | M11872HT | 10769-86D | Hammer milled | SPEX 30 minutes | 2%CCA | TODA NCM |  | EC:DMC:EMC w/ 1% VC | 160 | 100 | 96.5 | 2 | 1.5 | 18.47 | 39 | 10 | 2.5 | 36.81197 | 36.97 | 17.8525 | 10.08616 | 77 | 81 | 2.488566 | 2.8564 | 0.0028564 | 0.0178525 | 3600 |  | 142 | 7.394366e-05 | -25.3958 | -3.508454e-06 | 157.9611 | 152.9198 | 148.4386 | 142.8371 | 138.356 | 133.8748 | 130.5139 | 122.6719 | 109.2284 | 62.73631 | 34.72903 | 4.0105 | 18.3816 | 15.4371 | 2.9445 | 3.7869 | 22.0977 | 18.5322 | 3.5655 | 3.6934 | 42.986 | 23.7447 | 19.2413
N0036D | 39 | 2016-09-08 | 10769-86D | QN | M11872HT | 10769-86D | Hammer milled | SPEX 30 minutes | 2%CCA | TODA NCM |  | EC:DMC:EMC w/ 1% VC | 160 | 100 | 96.5 | 2 | 1.5 | 18.47 | 39 | 10 | 2.5 | 36.81197 | 36.98 | 17.86215 | 10.09161 | 80 | 81 | 2.489911 | 2.857944 | 0.002857944 | 0.01786215 | 3450 |  | 146 | 7.191781e-05 | -26.1065 | -3.427729e-06 | 157.3159 | 152.2773 | 147.7986 | 142.2001 | 137.7214 | 134.3623 | 131.0033 | 124.2852 | 113.0883 | 69.98038 | 39.18901 | 4.0091 | 16.1571 | 13.3291 | 2.828 | 3.7848 | 19.4396 | 15.9808 | 3.4588 | 3.6906 | 40.9156 | 20.8633 | 20.0523
N0037A | 1 | 2016-09-11 | 10793-81F | BM | LITX200D | 86075 | SG Milled | Thinky | LITX200D | TODA NCM |  | EC:DMC:EMC w/ 1% VC | 160 | 100 | 96.5 | 2 | 1.5 | 18.61 | 39 | 10 | 2.8 | 36.95197 | 36.71 | 17.4665 | 9.868079 | 75.52139 | 75 | 2.840552 | 2.79464 | 0.00279464 | 0.0174665 |  |  |  | #DIV/0! | #DIV/0! | #DIV/0! | 160.8794 | 155.7267 | 151.1465 | 145.9938 | 141.4136 | 137.4059 | 133.9707 | 127.1004 | 113.9324 | 61.83265 | 24.61856 | 4.013 | 17.435 | 14.4928 | 2.9422 | 3.7877 | 21.3692 | 17.9681 | 3.4011 | 3.6954 | 33.9295 | 22.6962 | 11.2333
N0037B | 2 | 2016-09-11 | 10793-81F | BM | LITX200D | 86075 | SG Milled | Thinky | LITX200D | TODA NCM |  | EC:DMC:EMC w/ 1% VC | 160 | 100 | 96.5 | 2 | 1.5 | 18.61 | 39 | 10 | 2.8 | 36.95197 | 36.5 | 17.26385 | 9.753588 | 75.09766 | 75 | 2.807596 | 2.762216 | 0.002762216 | 0.01726385 |  |  |  | #DIV/0! | #DIV/0! | #DIV/0!
N0037C | 3 | 2016-09-11 | 10793-81F | BM | LITX200D | 86075 | SG Milled | Thinky | LITX200D | TODA NCM |  | EC:DMC:EMC w/ 1% VC | 160 | 100 | 96.5 | 2 | 1.5 | 18.61 | 39 | 10 | 2.8 | 36.95197 | 37.02 | 17.76565 | 10.03709 | 76.14689 | 77 | 2.737139 | 2.842504 | 0.002842504 | 0.01776565 |  |  |  | #DIV/0! | #DIV/0! | #DIV/0! |  | 154.7931 | 150.29 | 145.2241 | 141.2839 | 137.9066 | 133.4035 | 128.3376 | 117.6428 | 65.29454 | 34.33592 | 4.0134 | 17.6932 | 14.8554 | 2.8378 | 3.7885 | 20.9112 | 17.6445 | 3.2667 | 3.6965 | 33.7096 | 23.1216 | 10.588
N0037D | 4 | 2016-09-11 | 10793-81F | BM | LITX200D | 86075 | SG Milled | Thinky | LITX200D | TODA NCM |  | EC:DMC:EMC w/ 1% VC | 160 | 100 | 96.5 | 2 | 1.5 | 18.61 | 39 | 10 | 2.8 | 36.95197 | 37.34 | 18.07445 | 10.21155 | 76.79257 | 76 | 2.859979 | 2.891912 | 0.002891912 | 0.01807445 |  |  |  | #DIV/0! | #DIV/0! | #DIV/0! | 159.8942 | 155.4681 | 150.4887 | 144.956 | 141.0831 | 137.7635 | 134.9972 | 130.0178 | 121.7188 | 75.7976 | 41.49504 | 4.0121 | 14.2457 | 11.4578 | 2.7879 | 3.787 | 16.7089 | 13.4558 | 3.2531 | 3.6941 | 29.2201 | 17.4561 | 11.764
N0038A | 6 | 2016-09-11 | 10793-81G | BM | LITX200D | 86076 | SG Milled | Thinky | LITX200D | TODA NCM |  | EC:DMC:EMC w/ 1% VC | 160 | 100 | 96.5 | 2 | 1.5 | 18.62 | 39 | 10 | 2.8 | 36.96197 | 37.06 | 17.7946 | 10.05345 | 76.20743 | 76 | 2.815697 | 2.847136 | 0.002847136 | 0.0177946 |  |  |  | #DIV/0! | #DIV/0! | #DIV/0! | 92.72476 | 128.6907 | 150.0455 | 144.4258 | 140.4921 | 135.9963 | 132.0625 | 116.8894 | 92.72476 | 52.26305 | 26.41251 | 3.9948 | 20.1628 | 17.2074 | 2.9554 | 3.7813 | 23.4998 | 20.0953 | 3.4045 | 3.6883 | 42.8877 | 27.153 | 15.7347
N0038B | 7 | 2016-09-11 | 10793-81G | BM | LITX200D | 86076 | SG Milled | Thinky | LITX200D | TODA NCM |  | EC:DMC:EMC w/ 1% VC | 160 | 100 | 96.5 | 2 | 1.5 | 18.62 | 39 | 10 | 2.8 | 36.96197 | 37.33 | 18.05515 | 10.20065 | 76.75222 | 77 | 2.781742 | 2.888824 | 0.002888824 | 0.01805515 |  |  |  | #DIV/0! | #DIV/0! | #DIV/0! | 158.4036 | 153.9727 | 149.5418 | 144.5571 | 141.2339 | 137.9108 | 135.6954 | 131.2645 | 124.6182 | 75.87863 | 42.64711 | 4.0113 | 13.3038 | 10.6536 | 2.6502 | 3.7865 | 15.5235 | 12.4927 | 3.0308 | 3.6933 | 27.1355 | 16.3763 | 10.7592
N0038C | 8 | 2016-09-11 | 10793-81G | BM | LITX200D | 86076 | SG Milled | Thinky | LITX200D | TODA NCM |  | EC:DMC:EMC w/ 1% VC | 160 | 100 | 96.5 | 2 | 1.5 | 18.62 | 39 | 10 | 2.8 | 36.96197 | 37.31 | 18.03585 | 10.18975 | 76.71186 | 77 | 2.778769 | 2.885736 | 0.002885736 | 0.01803585 |  |  |  | #DIV/0! | #DIV/0! | #DIV/0! | 158.5731 | 153.583 | 149.7018 | 144.1573 | 140.8306 | 138.0584 | 135.8406 | 131.405 | 124.7515 | 79.84098 | 44.3561 | 4.0096 | 12.8579 | 10.1004 | 2.7575 | 3.785 | 15.0647 | 11.8765 | 3.1882 | 3.691 | 27.9362 | 15.9273 | 12.0089
N0038D | 9 | 2016-09-11 | 10793-81G | BM | LITX200D | 86076 | SG Milled | Thinky | LITX200D | TODA NCM |  | EC:DMC:EMC w/ 1% VC | 160 | 100 | 96.5 | 2 | 1.5 | 18.62 | 39 | 10 | 2.8 | 36.96197 | 36.97 | 17.70775 | 10.00438 | 76.02583 | 76 | 2.801954 | 2.83324 | 0.00283324 | 0.01770775 |  |  |  | #DIV/0! | #DIV/0! | #DIV/0! | 158.6876 | 153.6051 | 149.0873 | 144.0047 | 140.6164 | 137.228 | 134.9692 | 129.8866 | 121.4158 | 77.36725 | 42.35434 | 4.0104 | 14.8759 | 12.082 | 2.7939 | 3.7858 | 17.5615 | 14.4028 | 3.1587 | 3.6921 | 30.4031 | 18.8009 | 11.6022
N0039A | 5 | 2016-09-08 | 10701-RT-1C | KG | EP98 |  |  | Ross + Dispermat |  | TODA NCM |  | EC:DMC:EMC w/ 1% VC | 160 | 100 | 96.5 | 2 | 1.5 | 18.5 | 39 | 10 | 2.8 | 36.84197 | 36.38 | 17.2542 | 9.748136 | 75.07748 | 75 | 2.806026 | 2.760672 | 0.002760672 | 0.0172542 | 4300 |  |  | #DIV/0! | #DIV/0! | #DIV/0! | 158.2223 | 153.0062 | 148.3697 | 143.1536 | 137.9374 | 132.7213 | 128.0848 | 117.6525 | 100.845 | 54.47949 | 30.71716 | 4.0009 | 18.6101 | 15.4513 | 3.1588 | 3.778 | 23.404 | 19.398 | 4.006 | 3.6785 | 59.6091 | 26.3347 | 33.2744
N0039B | 2 | 2016-09-08 | 10701-RT-1C | KG | EP98 |  |  | Ross + Dispermat |  | TODA NCM |  | EC:DMC:EMC w/ 1% VC | 160 | 100 | 96.5 | 2 | 1.5 | 18.5 | 39 | 10 | 2.8 | 36.84197 | 36.24 | 17.1191 | 9.671808 | 74.795 | 75 | 2.784055 | 2.739056 | 0.002739056 | 0.0171191 | 4400 |  |  | #DIV/0! | #DIV/0! | #DIV/0! | 159.2459 | 153.9768 | 149.2931 | 142.853 | 136.9983 | 130.5582 | 125.2891 | 112.9944 | 91.33222 | 45.08065 | 25.76037 | 3.9986 | 18.6284 | 15.5556 | 3.0728 | 3.7758 | 23.286 | 19.4245 | 3.8615 | 3.6744 | 66.369 | 26.3818 | 39.9872
N0039C | 3 | 2016-09-08 | 10701-RT-1C | KG | EP98 |  |  | Ross + Dispermat |  | TODA NCM |  | EC:DMC:EMC w/ 1% VC | 160 | 100 | 96.5 | 2 | 1.5 | 18.5 | 39 | 10 | 2.8 | 36.84197 | 36.36 | 17.2349 | 9.737232 | 75.03713 | 75 | 2.802888 | 2.757584 | 0.002757584 | 0.0172349 | 4300 |  |  | #DIV/0! | #DIV/0! | #DIV/0! |  | 153.7578 | 150.2765 | 143.8941 | 139.2523 | 134.6106 | 130.5491 | 122.426 | 107.9206 | 58.60202 | 33.07243 | 4 | 18.5008 | 15.7044 | 2.7964 | 3.7772 | 21.7119 | 18.4157 | 3.2962 | 3.6773 | 49.7741 | 23.505 | 26.2691
N0039D | 4 | 2016-09-08 | 10701-RT-1C | KG | EP98 |  |  | Ross + Dispermat |  | TODA NCM |  | EC:DMC:EMC w/ 1% VC | 160 | 100 | 96.5 | 2 | 1.5 | 18.5 | 39 | 10 | 2.8 | 36.84197 | 36.2 | 17.0805 | 9.65 | 74.71429 | 75 | 2.777778 | 2.73288 | 0.00273288 | 0.0170805 | 4600 |  |  | #DIV/0! | #DIV/0! | #DIV/0! | 158.8869 | 154.2137 | 149.5406 | 143.115 | 137.8577 | 132.6004 | 127.9273 | 117.9969 | 102.8091 | 55.49357 | 30.95957 | 3.9989 | 20.4147 | 17.193 | 3.2217 | 3.7763 | 25.7081 | 21.5527 | 4.1554 | 3.6757 | 73.025 | 28.5912 | 44.4338
|  | 2016-09-13 | 10769-86B | QN | M11869HT | 10769-86B | Hammer milled | SPEX 30 minutes | 4%CCA tickler | TODA NCM |  | EC:DMC:EMC w/ 1% VC | 160 | 100 | 93 | 4 | 3 | 18.28 | 39 | 10 | 2.5 | 37.31226 | 36.12 | 16.5912 | 9.373559 | 79.31638 | 79 | 2.519774 | 2.654592 | 0.002654592 | 0.0165912 | 375 |  | 17.2 | 0.0005813953 | -3.216497 | -1.201556e-05
|  | 2016-09-13 | 10769-86B | QN | M11869HT | 10769-86B | Hammer milled | SPEX 30 minutes | 4%CCA tickler | TODA NCM |  | EC:DMC:EMC w/ 1% VC | 160 | 100 | 93 | 4 | 3 | 18.28 | 39 | 10 | 2.5 | 37.31226 | 36 | 16.4796 | 9.310508 | 79.0452 | 79 | 2.502825 | 2.636736 | 0.002636736 | 0.0164796 | 367 |  | 14 | 0.0007142857 | -2.624011 | -1.302738e-05
N/A | N/A | 2016-09-13 | 10769-86B | QN | M11869HT | 10769-86B | Hammer milled | SPEX 30 minutes | 4%CCA tickler | TODA NCM |  | EC:DMC:EMC w/ 1% VC | 160 | 100 | 93 | 4 | 3 | 18.28 | 39 | 10 | 2.5 | 37.31226 |  | -17.0004 | -9.604746 | -2.310734 | 79 | -2.581921 | -2.720064 | -0.002720064 | -0.0170004 |  |  |  | #DIV/0! | #DIV/0! | #DIV/0!
N/A | N/A | 2016-09-13 | 10769-86B | QN | M11869HT | 10769-86B | Hammer milled | SPEX 30 minutes | 4%CCA tickler | TODA NCM |  | EC:DMC:EMC w/ 1% VC | 160 | 100 | 93 | 4 | 3 | 18.28 | 39 | 10 | 2.5 | 37.31226 |  | -17.0004 | -9.604746 | -2.310734 | 81 | -2.458972 | -2.720064 | -0.002720064 | -0.0170004 |  |  |  | #DIV/0! | #DIV/0! | #DIV/0!
|  | 2016-09-13 | 10769-86B | QN | M11869HT | 10769-86B | Hammer milled | SPEX 30 minutes | 8%CCA | TODA NCM |  | EC:DMC:EMC w/ 1% VC | 160 | 100 | 86 | 8 | 6 | 18.18 | 38 | 10 | 2.5 | 38.7614 | 38.9 | 17.8192 | 10.06734 | 85 | 85 | 2.490684 | 2.851072 | 0.002851072 | 0.0178192 | 106 |  | 6.35 | 0.001850394 | -1.014557 | -8.650873e-05
|  | 2016-09-13 | 10769-86B | QN | M11869HT | 10769-86B | Hammer milled | SPEX 30 minutes | 8%CCA | TODA NCM |  | EC:DMC:EMC w/ 1% VC | 160 | 100 | 86 | 8 | 6 | 18.18 | 38 | 10 | 2.5 | 38.7614 | 38.99 | 17.8966 | 10.11107 | 85 | 85 | 2.501503 | 2.863456 | 0.002863456 | 0.0178966 | 103 |  | 6.69 | 0.001756353 | -1.067339 | -8.513132e-05
N/A | N/A | 2016-09-13 | 10769-86B | QN | M11869HT | 10769-86B | Hammer milled | SPEX 30 minutes | 8%CCA | TODA NCM |  | EC:DMC:EMC w/ 1% VC | 160 | 100 | 86 | 8 | 6 | 18.18 | 38 | 10 | 2.5 | 38.7614 | 40.17 | 18.9114 | 10.68441 | 85 | 88 | 2.484746 | 3.025824 | 0.003025824 | 0.0189114 |  |  |  | #DIV/0! | #DIV/0! | #DIV/0!
N/A | N/A | 2016-09-13 | 10769-86B | QN | M11869HT | 10769-86B | Hammer milled | SPEX 30 minutes | 8%CCA | TODA NCM |  | EC:DMC:EMC w/ 1% VC | 160 | 100 | 86 | 8 | 6 | 18.18 | 38 | 10 | 2.5 | 38.7614 |  | -15.6348 | -8.83322 | 83 | 83 | -2.282486 | -2.501568 | -0.002501568 | -0.0156348 |  |  |  | #DIV/0! | #DIV/0! | #DIV/0!
N0041A | 5 | 2016-09-20 | 10769-90A | QN | M11876HT | 10769-90A | Hammer milled | SPEX 30 minutes | 2%CCA | TODA NCM |  | EC:DMC:EMC w/ 1% VC | 160 | 100 | 96.5 | 2 | 1.5 | 18.16 | 38 | 10 | 2.5 | 36.50197 | 36.37 | 17.57265 | 9.928051 | 79.15254 | 79 | 2.509301 | 2.811624 | 0.002811624 | 0.01757265 | 2380 |  | 58 | 0.0001767241 | -10.5966 | -7.351982e-06 | 157.6313 | 152.5097 | 147.9572 | 142.8356 | 138.8521 | 135.4377 | 132.0233 | 125.1945 | 113.2442 | 71.13327 | 38.12743 | 4.011 | 17.5627 | 14.6519 | 2.9108 | 3.7862 | 20.9073 | 17.4626 | 3.4447 | 3.693 | 38.9269 | 22.7001 | 16.2268
N0041B | 6 | 2016-09-20 | 10769-90A | QN | M11876HT | 10769-90A | Hammer milled | SPEX 30 minutes | 2%CCA | TODA NCM |  | EC:DMC:EMC w/ 1% VC | 160 | 100 | 96.5 | 2 | 1.5 | 18.16 | 38 | 10 | 2.5 | 36.50197 | 36.8 | 17.9876 | 10.16249 | 80.12429 | 80 | 2.507398 | 2.878016 | 0.002878016 | 0.0179876 | 2220 |  | 63 | 0.0001666667 | -11.2389 | -8.40865e-06 | 156.7747 | 151.7712 | 147.3237 | 141.7643 | 137.8728 | 133.9812 | 131.2015 | 125.0862 | 113.4115 | 62.82105 | 33.35631 | 4.0092 | 18.2213 | 15.4034 | 2.8179 | 3.785 | 21.6073 | 18.2888 | 3.3185 | 3.6905 | 40.5594 | 23.4054 | 17.154
N0041C | 7 | 2016-09-20 | 10769-90A | QN | M11876HT | 10769-90B | Hammer milled | SPEX 30 minutes | 2%CCA | TODA NCM |  | EC:DMC:EMC w/ 1% VC | 160 | 100 | 96.5 | 2 | 1.5 | 18.24 | 39 | 10 | 2.5 | 36.58197 | 36.28 | 17.4086 | 9.835367 | 79.76836 | 80 | 2.485876 | 2.785376 | 0.002785376 | 0.0174086 | 2510 |  | 66 | 0.000155303 | -12.09591 | -5.898193e-06 | 159.6912 | 154.5213 | 149.3515 | 142.4583 | 136.714 | 132.1186 | 126.9487 | 117.1835 | 98.22731 | 46.52873 | 24.12601 | 4.0107 | 21.6571 | 18.3101 | 3.347 | 3.7859 | 26.8067 | 22.7255 | 4.0812 | 3.6927 | 49.2121 | 29.9409 | 19.2712
N0041D | 8 | 2016-09-20 | 10769-90A | QN | M11876HT | 10769-90B | Hammer milled | SPEX 30 minutes | 2%CCA | TODA NCM |  | EC:DMC:EMC w/ 1% VC | 160 | 100 | 96.5 | 2 | 1.5 | 18.24 | 39 | 10 | 2.5 | 36.58197 | 36.26 | 17.3893 | 9.824463 | 79.72316 | 80 | 2.48312 | 2.782288 | 0.002782288 | 0.0173893 | 2500 |  | 55 | 0.0001863636 | -10.08362 | -6.998677e-06 | 159.2934 | 153.5427 | 147.217 | 139.7411 | 133.9904 | 129.3899 | 125.3644 | 116.7385 | 99.48647 | 51.75596 | 28.75331 | 4.0095 | 19.0382 | 15.7883 | 3.2499 | 3.785 | 23.4151 | 19.4852 | 3.9299 | 3.6907 | 47.8292 | 26.2034 | 21.6258
N0042A | 36 | 2016-09-23 | 10769-77B | QN | M11582HT | 10748-19-1400B | Hammer milled | SPEX 30 minutes | 2%CCA | TODA NCM |  | EC:DMC:EMC w/ 1% VC | 160 | 100 | 96.5 | 2 | 1.5 | 18.17 | 38 | 10 | 2.5 | 36.51197 | 36.27 | 17.4665 | 9.868079 | 78.90395 | 79 | 2.494144 | 2.79464 | 0.00279464 | 0.0174665 | 2850 |  | 47 | 0.0002180851 | -8.604274 | -8.560861e-06 | 162.0244 | 157.4443 | 152.2915 | 146.5663 | 142.5586 | 139.696 | 136.8334 | 131.1081 | 120.8027 | 75.00072 | 40.07672 | 4.0083 | 16.3196 | 13.5008 | 2.8188 | 3.7836 | 19.4277 | 15.9195 | 3.5082 | 3.69 | 38.9701 | 20.4598 | 18.5103
N0042B | 37 | 2016-09-23 | 10769-77B | QN | M11582HT | 10748-19-1400B | Hammer milled | SPEX 30 minutes | 2%CCA | TODA NCM |  | EC:DMC:EMC w/ 1% VC | 160 | 100 | 96.5 | 2 | 1.5 | 18.17 | 38 | 10 | 2.5 | 36.51197 | 36.23 | 17.4279 | 9.846271 | 78.81356 | 79 | 2.488632 | 2.788464 | 0.002788464 | 0.0174279 | 2780 |  | 45 | 0.0002277778 | -8.244185 | -8.747499e-06 | 162.9571 | 157.793 | 153.2026 | 147.4647 | 143.4481 | 140.0054 | 137.1364 | 131.9723 | 123.3654 | 79.75717 | 43.03444 | 4.0121 | 14.9944 | 12.1019 | 2.8925 | 3.7861 | 17.6177 | 14.1005 | 3.5172 | 3.6928 | 35.0564 | 18.2302 | 16.8262
N0042C | 38 | 2016-09-23 | 10769-77B | QN | M11582HT | 10748-19-1400B | Hammer milled | SPEX 30 minutes | 2%CCA | TODA NCM |  | EC:DMC:EMC w/ 1% VC | 160 | 100 | 96.5 | 2 | 1.5 | 18.17 | 38 | 10 | 2.5 | 36.51197 | 36.14 | 17.34105 | 9.797203 | 78.61017 | 79 | 2.47623 | 2.774568 | 0.002774568 | 0.01734105 | 2880 |  | 51 | 0.0002009804 | -9.358836 | -7.334459e-06 | 163.7732 | 158.5832 | 153.9699 | 148.2033 | 144.1666 | 141.2833 | 138.9766 | 133.2099 | 123.4066 | 77.84996 | 42.09664 | 4.0115 | 15.5331 | 12.6954 | 2.8377 | 3.7878 | 18.563 | 15.1064 | 3.4566 | 3.6943 | 35.3343 | 19.476 | 15.8583
N0042D | 39 | 2016-09-23 | 10769-77B | QN | M11582HT | 10748-19-1400B | Hammer milled | SPEX 30 minutes | 2%CCA | TODA NCM |  | EC:DMC:EMC w/ 1% VC | 160 | 100 | 96.5 | 2 | 1.5 | 18.17 | 38 | 10 | 2.5 | 36.51197 | 36 | 17.20595 | 9.720876 | 78.29379 | 78 | 2.518362 | 2.752952 | 0.002752952 | 0.01720595 | 2800 |  | 46 | 0.0002173913 | -8.603884 | -7.349936e-06 | 163.8968 | 159.2472 | 154.0165 | 148.7857 | 144.7174 | 142.3926 | 140.0678 | 135.9995 | 129.6063 | 111.0081 | 61.6066 | 4.0141 | 15.1134 | 11.9746 | 3.1388 | 3.7883 | 17.0857 | 13.4752 | 3.6105 | 3.6954 | 31.5659 | 15.8045 | 15.7614
N0043A | 5 | 2016-09-26 | 10769-92 | QN | EP98 | 86071 | Hammer milled | SPEX 30 minutes | 2%CCA |  |  | EC:DMC:EMC w/ 1% VC | 160 | 100 | 96.5 | 2 | 1.5 | 18.21 | 38 | 10 | 2.5 | 36.55197 | 37.08 | 18.20955 | 10.28788 | 80.64407 | 81 | 2.479306 | 2.8564 | 0.0028564 | 0.01820955 | 2550 |  | 46 | 0.0002336957 | -8.045393 | -1.107466e-05 | 159.8063 | 154.8638 | 150.4705 | 144.4297 | 138.9381 | 133.9956 | 129.0532 | 120.8157 | 107.0867 | 58.76038 | 31.30226 | 4.0159 | 18.1014 | 15.1573 | 2.9441 | 3.7908 | 21.5818 | 18.1022 | 3.4796 | 3.6994 | 37.1366 | 23.2891 | 13.8475
N0043B | 6 | 2016-09-26 | 10769-92 | QN | EP98 | 86071 | Hammer milled | SPEX 30 minutes | 2%CCA |  |  | EC:DMC:EMC w/ 1% VC | 160 | 100 | 96.5 | 2 | 1.5 | 18.21 | 38 | 10 | 2.5 | 36.55197 | 37.11 | 18.2385 | 10.30424 | 80.71186 | 81 | 2.483248 | 2.785376 | 0.002785376 | 0.0182385 | 2530 |  | 43 | 0.00025 | -7.516752 | -9.491333e-06 | 160.6492 | 156.2629 | 151.3282 | 145.8453 | 140.9107 | 135.9761 | 131.5898 | 123.3654 | 108.0133 | 56.47394 | 30.70428 | 4.0235 | 19.032 | 16.0787 | 2.9533 | 3.7974 | 22.5868 | 19.2289 | 3.3579 | 3.7084 | 33.2403 | 24.4215 | 8.8188
N0043C | 7 | 2016-09-26 | 10769-92 | QN | EP98 | 86071 | Hammer milled | SPEX 30 minutes | 2%CCA |  |  | EC:DMC:EMC w/ 1% VC | 160 | 100 | 96.5 | 2 | 1.5 | 18.21 | 38 | 10 | 2.5 | 36.55197 | 37.38 | 18.49905 | 10.45144 | 81.32203 | 81 | 2.518723 | 2.915072 | 0.002915072 | 0.01849905 | 2480 |  | 41 | 0.0002621951 | -7.133311 | -1.454696e-05 | 161.0894 | 156.2242 | 151.8997 | 146.494 | 142.71 | 139.4666 | 136.2232 | 129.7364 | 118.3845 | 67.57104 | 37.29921 | 4.018 | 16.1911 | 13.442 | 2.7491 | 3.7922 | 19.0088 | 15.8197 | 3.1891 | 3.7015 | 30.5852 | 20.1254 | 10.4598
N0043D | 8 | 2016-09-26 | 10769-92 | QN | EP98 | 86071 | Hammer milled | SPEX 30 minutes | 2%CCA |  |  | EC:DMC:EMC w/ 1% VC | 160 | 100 | 96.5 | 2 | 1.5 | 18.21 | 38 | 10 | 2.5 | 36.55197 | 36.72 | 17.86215 | 10.09161 | 79.83051 | 80 | 2.489911 | 2.921248 | 0.002921248 | 0.01786215 | 2510 |  | 45 | 0.0002333333 | -8.046524 | -1.308789e-05 | 161.2348 | 156.1962 | 151.7175 | 146.6789 | 142.76 | 139.4009 | 136.6017 | 131.0033 | 122.0458 | 82.85677 | 45.34728 | 4.0102 | 14.4873 | 11.8323 | 2.655 | 3.7856 | 16.8156 | 13.6803 | 3.1353 | 3.6921 | 32.8109 | 17.2623 | 15.5486
N0044A | 9 | 2016-09-26 | 10769-83-1 | QN | LITX200 | 3956802 | Milled | 1 step Thinky | Control Charting ( New foil ) | TODA NCM |  | EC:DMC:EMC w/ 1% VC | 160 | 100 | 96.5 | 2 | 1.5 | 17.99 | 38 | 10 | 2.8 | 36.33197 | 36.3 | 17.66915 | 9.982571 | 74.94512 | 75 | 2.795847 | 2.827064 | 0.002827064 | 0.01766915 | 8280 |  | 96 | 9.635417e-05 | -18.69186 | -3.619758e-07 | 160.1662 | 155.6385 | 151.1108 | 144.3193 | 138.0938 | 131.8683 | 125.0768 | 111.4938 | 90.55331 | 49.80432 | 27.16599 | 4.0107 | 21.37 | 17.9288 | 3.4412 | 3.7859 | 27.7041 | 23.466 | 4.2381 | 3.6924 | 53.2945 | 32.1363 | 21.1582
N0044B | 10 | 2016-09-26 | 10769-83-1 | QN | LITX200 | 3956802 | Milled | 1 step Thinky | Control Charting ( New foil ) | TODA NCM |  | EC:DMC:EMC w/ 1% VC | 160 | 100 | 96.5 | 2 | 1.5 | 17.99 | 38 | 10 | 2.8 | 36.33197 | 35.96 | 17.34105 | 9.797203 | 74.25908 | 74 | 2.820151 | 2.774568 | 0.002774568 | 0.01734105 | 8450 |  | 95 | 9.473684e-05 | -18.94682 | 3.355707e-07 | 159.1599 | 154.5466 | 149.9333 | 143.0133 | 137.8233 | 132.6333 | 128.0199 | 117.6399 | 99.76328 | 54.20664 | 30.56332 | 4.0104 | 20.5399 | 17.3003 | 3.2396 | 3.7859 | 26.5697 | 22.5821 | 3.9876 | 3.6927 | 50.1432 | 31.5598 | 18.5834
N0044C | 11 | 2016-09-26 | 10769-83-1 | QN | LITX200 | 3956802 | Milled | 1 step Thinky | Control Charting ( New foil ) | TODA NCM |  | EC:DMC:EMC w/ 1% VC | 160 | 100 | 96.5 | 2 | 1.5 | 17.99 | 38 | 10 | 2.8 | 36.33197 | 36.58 | 17.93935 | 10.13523 | 75.51009 | 75 | 2.838601 | 2.870296 | 0.002870296 | 0.01793935 | 8350 |  | 90 | 0.0001027778 | -17.41962 | -1.008863e-06 | 159.4261 | 154.9666 | 150.5071 | 144.9328 | 139.3584 | 133.7841 | 128.2098 | 115.9462 | 94.20631 | 50.16904 | 26.19939 | 4.0111 | 21.4529 | 18.1983 | 3.2546 | 3.7861 | 27.9638 | 24.0191 | 3.9447 | 3.6934 | 50.4786 | 32.642 | 17.8366
N0044D | 12 | 2016-09-26 | 10769-83-2 | QN | LITX200 | 3956802 | Milled | 1 step Thinky | Control Charting ( New foil ) | TODA NCM |  | EC:DMC:EMC w/ 1% VC | 160 | 100 | 96.5 | 2 | 1.5 | 18.05 | 38 | 10 | 2.8 | 36.39197 | 36.02 | 17.34105 | 9.797203 | 74.25908 | 74 | 2.820151 | 2.774568 | 0.002774568 | 0.01734105 | 8920 |  | 101 | 8.910891e-05 | -20.14347 | 3.156358e-07 | 158.0066 | 153.3932 | 149.3566 | 143.5899 | 138.9766 | 134.3633 | 129.7499 | 119.9466 | 103.7999 | 62.85663 | 35.75331 | 4.0089 | 18.5785 | 15.3168 | 3.2617 | 3.7839 | 24.4187 | 20.3416 | 4.0771 | 3.6896 | 48.8485 | 28.6611 | 20.1874
N0045A |  | 2016-10-04 | 10782-71-4 | KG | LITX66 |  | Hammer milled | SPEX 30 minutes | 1% CCA | TODA NCM |  | EC:DMC:EMC w/ 1% VC | 160 | 100 | 98 | 1 | 1 | 18.105 | 39 | 10 | 2.5 | 36.16622 | 36.03 | 17.5665 | 9.924576 | 79.50847 | 80 | 2.470029 | 2.81064 | 0.00281064 | 0.0175665 | 1000000 |  | 75000 | 1.366667e-07 | -13774.34 | -5.638021e-09
N0045B |  | 2016-10-04 | 10782-71-4 | KG | LITX66 |  | Hammer milled | SPEX 30 minutes | 1% CCA | TODA NCM |  | EC:DMC:EMC w/ 1% VC | 160 | 100 | 98 | 1 | 1 | 18.105 | 39 | 10 | 2.5 | 36.16622 | 36.08 | 17.6155 | 9.95226 | 79.62147 | 80 | 2.476919 | 2.81848 | 0.00281848 | 0.0176155 | 1000000 |  | 78000 | 1.314103e-07 | -14312.2 | -5.563085e-09
N0045C |  | 2016-10-04 | 10782-71-4 | KG | LITX66 |  | Hammer milled | SPEX 30 minutes | 1% CCA | TODA NCM |  | EC:DMC:EMC w/ 1% VC | 160 | 100 | 98 | 1 | 1 | 18.105 | 39 | 10 | 2.5 | 36.16622 | 36.19 | 17.7233 | 10.01316 | 79.87006 | 80 | 2.492077 | 2.835728 | 0.002835728 | 0.0177233 | 1000000 |  |  | #DIV/0! | #DIV/0! | #DIV/0!
N0045D |  | 2016-10-04 | 10782-71-4 | KG | LITX66 |  | Hammer milled | SPEX 30 minutes | 1% CCA | TODA NCM |  | EC:DMC:EMC w/ 1% VC | 160 | 100 | 98 | 1 | 1 | 18.105 | 39 | 10 | 2.5 | 36.16622 | 36.33 | 17.8605 | 10.09068 | 80.18644 | 80 | 2.511368 | 2.85768 | 0.00285768 | 0.0178605 | 1000000 |  |  | #DIV/0! | #DIV/0! | #DIV/0!
N/A | N/A | N/A | 10793-87A | N/A | LITX50 | 4035605 Plt 5 | SG Milled | Thinky | Comparison of SG & Sarnia Milling | TODA NCM |  | EC:DMC:EMC w/ 1% VC | 160 | N/A | 96.5 | 2 | 1.5 | 18.17 | 38 | 10 | 2.8 | 36.51197 | 36.62 | 17.80425 | 10.0589 | 75.2276 | 76 | 2.743087 | N/A | N/A | N/A | N/A | N/A | N/A | #VALUE! | #VALUE! | #VALUE! | N/A | N/A | N/A | N/A | N/A | N/A | N/A | N/A | N/A | N/A | N/A | N/A | N/A | N/A | N/A | N/A | N/A | N/A | N/A | N/A | N/A | N/A | N/A
N/A | N/A | N/A | 10793-87A | N/A | LITX50 | 4035605 Plt 5 | SG Milled | Thinky | Comparison of SG & Sarnia Milling | TODA NCM |  | EC:DMC:EMC w/ 1% VC | 160 | N/A | 96.5 | 2 | 1.5 | 18.17 | 38 | 10 | 2.8 | 36.51197 | 36.61 | 17.7946 | 10.05345 | 75.20743 | 75 | 2.815697 | N/A | N/A | N/A | N/A | N/A | N/A | #VALUE! | #VALUE! | #VALUE! | N/A | N/A | N/A | N/A | N/A | N/A | N/A | N/A | N/A | N/A | N/A | N/A | N/A | N/A | N/A | N/A | N/A | N/A | N/A | N/A | N/A | N/A | N/A
N/A | N/A | N/A | 10793-87A | N/A | LITX50 | 4035605 Plt 5 | SG Milled | Thinky | Comparison of SG & Sarnia Milling | TODA NCM |  | EC:DMC:EMC w/ 1% VC | 160 | N/A | 96.5 | 2 | 1.5 | 18.17 | 38 | 10 | 2.8 | 36.51197 | 36.83 | 18.0069 | 10.17339 | 75.65133 | 76 | 2.774309 | N/A | N/A | N/A | N/A | N/A | N/A | #VALUE! | #VALUE! | #VALUE! | N/A | N/A | N/A | N/A | N/A | N/A | N/A | N/A | N/A | N/A | N/A | N/A | N/A | N/A | N/A | N/A | N/A | N/A | N/A | N/A | N/A | N/A | N/A
N/A | N/A | N/A | 10793-87A | N/A | LITX50 | 4035605 Plt 5 | SG Milled | Thinky | Comparison of SG & Sarnia Milling | TODA NCM |  | EC:DMC:EMC w/ 1% VC | 160 | N/A | 96.5 | 2 | 1.5 | 18.17 | 38 | 10 | 2.8 | 36.51197 | 36.84 | 18.01655 | 10.17884 | 75.67151 | 76 | 2.775795 | N/A | N/A | N/A | N/A | N/A | N/A | #VALUE! | #VALUE! | #VALUE! | N/A | N/A | N/A | N/A | N/A | N/A | N/A | N/A | N/A | N/A | N/A | N/A | N/A | N/A | N/A | N/A | N/A | N/A | N/A | N/A | N/A | N/A | N/A
N/A | N/A | N/A | 10793-87B | N/A | LITX50 | 4035605-200-02 | Sarnia Milled | Thinky | Comparison of SG & Sarnia Milling | TODA NCM |  | EC:DMC:EMC w/ 1% VC | 160 | N/A | 96.5 | 2 | 1.5 | 18.27 | 38 | 10 | 2.8 | 36.61197 | 36.5 | 17.59195 | 9.938955 | 74.7837 | 75 | 2.783631 | N/A | N/A | N/A | N/A | N/A | N/A | #VALUE! | #VALUE! | #VALUE! | N/A | N/A | N/A | N/A | N/A | N/A | N/A | N/A | N/A | N/A | N/A | N/A | N/A | N/A | N/A | N/A | N/A | N/A | N/A | N/A | N/A | N/A | N/A
N/A | N/A | N/A | 10793-87B | N/A | LITX50 | 4035605-200-02 | Sarnia Milled | Thinky | Comparison of SG & Sarnia Milling | TODA NCM |  | EC:DMC:EMC w/ 1% VC | 160 | N/A | 96.5 | 2 | 1.5 | 18.27 | 38 | 10 | 2.8 | 36.61197 | 36.81 | 17.8911 | 10.10797 | 75.4092 | 76 | 2.756467 | N/A | N/A | N/A | N/A | N/A | N/A | #VALUE! | #VALUE! | #VALUE! | N/A | N/A | N/A | N/A | N/A | N/A | N/A | N/A | N/A | N/A | N/A | N/A | N/A | N/A | N/A | N/A | N/A | N/A | N/A | N/A | N/A | N/A | N/A
N/A | N/A | N/A | 10793-87B | N/A | LITX50 | 4035605-200-02 | Sarnia Milled | Thinky | Comparison of SG & Sarnia Milling | TODA NCM |  | EC:DMC:EMC w/ 1% VC | 160 | N/A | 96.5 | 2 | 1.5 | 18.27 | 38 | 10 | 2.8 | 36.61197 | 37.01 | 18.0841 | 10.21701 | 75.81275 | 76 | 2.786203 | N/A | N/A | N/A | N/A | N/A | N/A | #VALUE! | #VALUE! | #VALUE! | N/A | N/A | N/A | N/A | N/A | N/A | N/A | N/A | N/A | N/A | N/A | N/A | N/A | N/A | N/A | N/A | N/A | N/A | N/A | N/A | N/A | N/A | N/A
N/A | N/A | N/A | 10793-87B | N/A | LITX50 | 4035605-200-02 | Sarnia Milled | Thinky | Comparison of SG & Sarnia Milling | TODA NCM |  | EC:DMC:EMC w/ 1% VC | 160 | N/A | 96.5 | 2 | 1.5 | 18.27 | 38 | 10 | 2.8 | 36.61197 | 36.77 | 17.8525 | 10.08616 | 75.32849 | 76 | 2.75052 | N/A | N/A | N/A | N/A | N/A | N/A | #VALUE! | #VALUE! | #VALUE! | N/A | N/A | N/A | N/A | N/A | N/A | N/A | N/A | N/A | N/A | N/A | N/A | N/A | N/A | N/A | N/A | N/A | N/A | N/A | N/A | N/A | N/A | N/A
N/A | N/A | N/A | 10793-87C | N/A | LITX50 | 4035605-200-05 | Sarnia Milled | Thinky | Comparison of SG & Sarnia Milling | TODA NCM |  | EC:DMC:EMC w/ 1% VC | 160 | N/A | 96.5 | 2 | 1.5 | 18.25 | 38 | 10 | 2.8 | 36.59197 | 36.54 | 17.64985 | 9.971667 | 74.90476 | 75 | 2.792793 | N/A | N/A | N/A | N/A | N/A | N/A | #VALUE! | #VALUE! | #VALUE! | N/A | N/A | N/A | N/A | N/A | N/A | N/A | N/A | N/A | N/A | N/A | N/A | N/A | N/A | N/A | N/A | N/A | N/A | N/A | N/A | N/A | N/A | N/A
N/A | N/A | N/A | 10793-87C | N/A | LITX50 | 4035605-200-05 | Sarnia Milled | Thinky | Comparison of SG & Sarnia Milling | TODA NCM |  | EC:DMC:EMC w/ 1% VC | 160 | N/A | 96.5 | 2 | 1.5 | 18.25 | 38 | 10 | 2.8 | 36.59197 | 36.86 | 17.95865 | 10.14613 | 75.55044 | 76 | 2.766875 | N/A | N/A | N/A | N/A | N/A | N/A | #VALUE! | #VALUE! | #VALUE! | N/A | N/A | N/A | N/A | N/A | N/A | N/A | N/A | N/A | N/A | N/A | N/A | N/A | N/A | N/A | N/A | N/A | N/A | N/A | N/A | N/A | N/A | N/A
N/A | N/A | N/A | 10793-87C | N/A | LITX50 | 4035605-200-05 | Sarnia Milled | Thinky | Comparison of SG & Sarnia Milling | TODA NCM |  | EC:DMC:EMC w/ 1% VC | 160 | N/A | 96.5 | 2 | 1.5 | 18.25 | 38 | 10 | 2.8 | 36.59197 | 36.81 | 17.9104 | 10.11887 | 75.44956 | 76 | 2.759441 | N/A | N/A | N/A | N/A | N/A | N/A | #VALUE! | #VALUE! | #VALUE! | N/A | N/A | N/A | N/A | N/A | N/A | N/A | N/A | N/A | N/A | N/A | N/A | N/A | N/A | N/A | N/A | N/A | N/A | N/A | N/A | N/A | N/A | N/A
N/A | N/A | N/A | 10793-87C | N/A | LITX50 | 4035605-200-05 | Sarnia Milled | Thinky | Comparison of SG & Sarnia Milling | TODA NCM |  | EC:DMC:EMC w/ 1% VC | 160 | N/A | 96.5 | 2 | 1.5 | 18.25 | 38 | 10 | 2.8 | 36.59197 | 36.93 | 18.0262 | 10.18429 | 75.69169 | 75 | 2.852344 | N/A | N/A | N/A | N/A | N/A | N/A | #VALUE! | #VALUE! | #VALUE! | N/A | N/A | N/A | N/A | N/A | N/A | N/A | N/A | N/A | N/A | N/A | N/A | N/A | N/A | N/A | N/A | N/A | N/A | N/A | N/A | N/A | N/A | N/A
N/A | N/A | N/A | 10793-87D | N/A | LITX50 | 4035605-170-11 | Sarnia Milled | Thinky | Comparison of SG & Sarnia Milling | TODA NCM |  | EC:DMC:EMC w/ 1% VC | 160 | N/A | 96.5 | 2 | 1.5 | 18 | 38 | 10 | 2.8 | 36.34197 | 36.44 | 17.7946 | 10.05345 | 75.20743 | 75 | 2.815697 | N/A | N/A | N/A | N/A | N/A | N/A | #VALUE! | #VALUE! | #VALUE! | N/A | N/A | N/A | N/A | N/A | N/A | N/A | N/A | N/A | N/A | N/A | N/A | N/A | N/A | N/A | N/A | N/A | N/A | N/A | N/A | N/A | N/A | N/A
N/A | N/A | N/A | 10793-87D | N/A | LITX50 | 4035605-170-11 | Sarnia Milled | Thinky | Comparison of SG & Sarnia Milling | TODA NCM |  | EC:DMC:EMC w/ 1% VC | 160 | N/A | 96.5 | 2 | 1.5 | 18 | 38 | 10 | 2.8 | 36.34197 | 36.84 | 18.1806 | 10.27153 | 76.01453 | 76 | 2.80107 | N/A | N/A | N/A | N/A | N/A | N/A | #VALUE! | #VALUE! | #VALUE! | N/A | N/A | N/A | N/A | N/A | N/A | N/A | N/A | N/A | N/A | N/A | N/A | N/A | N/A | N/A | N/A | N/A | N/A | N/A | N/A | N/A | N/A | N/A
N/A | N/A | N/A | 10793-87D | N/A | LITX50 | 4035605-170-11 | Sarnia Milled | Thinky | Comparison of SG & Sarnia Milling | TODA NCM |  | EC:DMC:EMC w/ 1% VC | 160 | N/A | 96.5 | 2 | 1.5 | 18 | 38 | 10 | 2.8 | 36.34197 | 36.28 | 17.6402 | 9.966215 | 74.88458 | 74 | 2.868801 | N/A | N/A | N/A | N/A | N/A | N/A | #VALUE! | #VALUE! | #VALUE! | N/A | N/A | N/A | N/A | N/A | N/A | N/A | N/A | N/A | N/A | N/A | N/A | N/A | N/A | N/A | N/A | N/A | N/A | N/A | N/A | N/A | N/A | N/A
N/A | N/A | N/A | 10793-87D | N/A | LITX50 | 4035605-170-11 | Sarnia Milled | Thinky | Comparison of SG & Sarnia Milling | TODA NCM |  | EC:DMC:EMC w/ 1% VC | 160 | N/A | 96.5 | 2 | 1.5 | 18 | 38 | 10 | 2.8 | 36.34197 | 36.13 | 17.49545 | 9.884435 | 74.58192 | 75 | 2.768362 | N/A | N/A | N/A | N/A | N/A | N/A | #VALUE! | #VALUE! | #VALUE! | N/A | N/A | N/A | N/A | N/A | N/A | N/A | N/A | N/A | N/A | N/A | N/A | N/A | N/A | N/A | N/A | N/A | N/A | N/A | N/A | N/A | N/A | N/A
N/A | N/A | N/A | 10793-87E | N/A | LITX50 | 4035605-170-14 | Sarnia Milled | Thinky | Comparison of SG & Sarnia Milling | TODA NCM |  | EC:DMC:EMC w/ 1% VC | 160 | N/A | 96.5 | 2 | 1.5 | 18.32 | 38 | 10 | 2.8 | 36.66197 | 36.55 | 17.59195 | 9.938955 | 74.7837 | 74 | 2.860954 | N/A | N/A | N/A | N/A | N/A | N/A | #VALUE! | #VALUE! | #VALUE! | N/A | N/A | N/A | N/A | N/A | N/A | N/A | N/A | N/A | N/A | N/A | N/A | N/A | N/A | N/A | N/A | N/A | N/A | N/A | N/A | N/A | N/A | N/A
N/A | N/A | N/A | 10793-87E | N/A | LITX50 | 4035605-170-14 | Sarnia Milled | Thinky | Comparison of SG & Sarnia Milling | TODA NCM |  | EC:DMC:EMC w/ 1% VC | 160 | N/A | 96.5 | 2 | 1.5 | 18.32 | 38 | 10 | 2.8 | 36.66197 | 36.55 | 17.59195 | 9.938955 | 74.7837 | 75 | 2.783631 | N/A | N/A | N/A | N/A | N/A | N/A | #VALUE! | #VALUE! | #VALUE! | N/A | N/A | N/A | N/A | N/A | N/A | N/A | N/A | N/A | N/A | N/A | N/A | N/A | N/A | N/A | N/A | N/A | N/A | N/A | N/A | N/A | N/A | N/A
N/A | N/A | N/A | 10793-87E | N/A | LITX50 | 4035605-170-14 | Sarnia Milled | Thinky | Comparison of SG & Sarnia Milling | TODA NCM |  | EC:DMC:EMC w/ 1% VC | 160 | N/A | 96.5 | 2 | 1.5 | 18.32 | 38 | 10 | 2.8 | 36.66197 | 36.8 | 17.8332 | 10.07525 | 75.28814 | 76 | 2.747547 | N/A | N/A | N/A | N/A | N/A | N/A | #VALUE! | #VALUE! | #VALUE! | N/A | N/A | N/A | N/A | N/A | N/A | N/A | N/A | N/A | N/A | N/A | N/A | N/A | N/A | N/A | N/A | N/A | N/A | N/A | N/A | N/A | N/A | N/A
N/A | N/A | N/A | 10793-87E | N/A | LITX50 | 4035605-170-14 | Sarnia Milled | Thinky | Comparison of SG & Sarnia Milling | TODA NCM |  | EC:DMC:EMC w/ 1% VC | 160 | N/A | 96.5 | 2 | 1.5 | 18.32 | 38 | 10 | 2.8 | 36.66197 | 36.78 | 17.8139 | 10.06435 | 75.24778 | 76 | 2.744573 | N/A | N/A | N/A | N/A | N/A | N/A | #VALUE! | #VALUE! | #VALUE! | N/A | N/A | N/A | N/A | N/A | N/A | N/A | N/A | N/A | N/A | N/A | N/A | N/A | N/A | N/A | N/A | N/A | N/A | N/A | N/A | N/A | N/A | N/A
N/A | N/A | N/A | 10793-87F | N/A | LITX50 | 4035605-140-19 | Sarnia Milled | Thinky | Comparison of SG & Sarnia Milling | TODA NCM |  | EC:DMC:EMC w/ 1% VC | 160 | N/A | 96.5 | 2 | 1.5 | 18.37 | 38 | 10 | 2.8 | 36.71197 | 36.93 | 17.9104 | 10.11887 | 75.44956 | 76 | 2.759441 | N/A | N/A | N/A | N/A | N/A | N/A | #VALUE! | #VALUE! | #VALUE! | N/A | N/A | N/A | N/A | N/A | N/A | N/A | N/A | N/A | N/A | N/A | N/A | N/A | N/A | N/A | N/A | N/A | N/A | N/A | N/A | N/A | N/A | N/A
N/A | N/A | N/A | 10793-87F | N/A | LITX50 | 4035605-140-19 | Sarnia Milled | Thinky | Comparison of SG & Sarnia Milling | TODA NCM |  | EC:DMC:EMC w/ 1% VC | 160 | N/A | 96.5 | 2 | 1.5 | 18.37 | 38 | 10 | 2.8 | 36.71197 | 36.42 | 17.41825 | 9.840819 | 74.4205 | 75 | 2.756146 | N/A | N/A | N/A | N/A | N/A | N/A | #VALUE! | #VALUE! | #VALUE! | N/A | N/A | N/A | N/A | N/A | N/A | N/A | N/A | N/A | N/A | N/A | N/A | N/A | N/A | N/A | N/A | N/A | N/A | N/A | N/A | N/A | N/A | N/A
N/A | N/A | N/A | 10793-87F | N/A | LITX50 | 4035605-140-19 | Sarnia Milled | Thinky | Comparison of SG & Sarnia Milling | TODA NCM |  | EC:DMC:EMC w/ 1% VC | 160 | N/A | 96.5 | 2 | 1.5 | 18.37 | 38 | 10 | 2.8 | 36.71197 | 36.74 | 17.72705 | 10.01528 | 75.06618 | 75 | 2.805008 | N/A | N/A | N/A | N/A | N/A | N/A | #VALUE! | #VALUE! | #VALUE! | N/A | N/A | N/A | N/A | N/A | N/A | N/A | N/A | N/A | N/A | N/A | N/A | N/A | N/A | N/A | N/A | N/A | N/A | N/A | N/A | N/A | N/A | N/A
N/A | N/A | N/A | 10793-87F | N/A | LITX50 | 4035605-140-19 | Sarnia Milled | Thinky | Comparison of SG & Sarnia Milling | TODA NCM |  | EC:DMC:EMC w/ 1% VC | 160 | N/A | 96.5 | 2 | 1.5 | 18.37 | 38 | 10 | 2.8 | 36.71197 | 36.26 | 17.26385 | 9.753588 | 74.09766 | 74 | 2.807596 | N/A | N/A | N/A | N/A | N/A | N/A | #VALUE! | #VALUE! | #VALUE! | N/A | N/A | N/A | N/A | N/A | N/A | N/A | N/A | N/A | N/A | N/A | N/A | N/A | N/A | N/A | N/A | N/A | N/A | N/A | N/A | N/A | N/A | N/A
N/A | N/A | N/A | 10793-87G | N/A | LITX50 | 4035605-140-22 | Sarnia Milled | Thinky | Comparison of SG & Sarnia Milling | TODA NCM |  | EC:DMC:EMC w/ 1% VC | 160 | N/A | 96.5 | 2 | 1.5 | 18.38 | 38 | 10 | 2.8 | 36.72197 | 36.54 | 17.5244 | 9.900791 | 74.64245 | 75 | 2.772942 | N/A | N/A | N/A | N/A | N/A | N/A | #VALUE! | #VALUE! | #VALUE! | N/A | N/A | N/A | N/A | N/A | N/A | N/A | N/A | N/A | N/A | N/A | N/A | N/A | N/A | N/A | N/A | N/A | N/A | N/A | N/A | N/A | N/A | N/A
N/A | N/A | N/A | 10793-87G | N/A | LITX50 | 4035605-140-22 | Sarnia Milled | Thinky | Comparison of SG & Sarnia Milling | TODA NCM |  | EC:DMC:EMC w/ 1% VC | 160 | N/A | 96.5 | 2 | 1.5 | 18.38 | 38 | 10 | 2.8 | 36.72197 | 36.73 | 17.70775 | 10.00438 | 75.02583 | 75 | 2.801954 | N/A | N/A | N/A | N/A | N/A | N/A | #VALUE! | #VALUE! | #VALUE! | N/A | N/A | N/A | N/A | N/A | N/A | N/A | N/A | N/A | N/A | N/A | N/A | N/A | N/A | N/A | N/A | N/A | N/A | N/A | N/A | N/A | N/A | N/A
N/A | N/A | N/A | 10793-87G | N/A | LITX50 | 4035605-140-22 | Sarnia Milled | Thinky | Comparison of SG & Sarnia Milling | TODA NCM |  | EC:DMC:EMC w/ 1% VC | 160 | N/A | 96.5 | 2 | 1.5 | 18.38 | 38 | 10 | 2.8 | 36.72197 | 36.4 | 17.3893 | 9.824463 | 74.35997 | 75 | 2.751565 | N/A | N/A | N/A | N/A | N/A | N/A | #VALUE! | #VALUE! | #VALUE! | N/A | N/A | N/A | N/A | N/A | N/A | N/A | N/A | N/A | N/A | N/A | N/A | N/A | N/A | N/A | N/A | N/A | N/A | N/A | N/A | N/A | N/A | N/A
N/A | N/A | N/A | 10793-87G | N/A | LITX50 | 4035605-140-22 | Sarnia Milled | Thinky | Comparison of SG & Sarnia Milling | TODA NCM |  | EC:DMC:EMC w/ 1% VC | 160 | N/A | 96.5 | 2 | 1.5 | 18.38 | 38 | 10 | 2.8 | 36.72197 | 37.05 | 18.01655 | 10.17884 | 75.67151 | 76 | 2.775795 | N/A | N/A | N/A | N/A | N/A | N/A | #VALUE! | #VALUE! | #VALUE! | N/A | N/A | N/A | N/A | N/A | N/A | N/A | N/A | N/A | N/A | N/A | N/A | N/A | N/A | N/A | N/A | N/A | N/A | N/A | N/A | N/A | N/A | N/A
N0046A | 1 | 2016-10-07 | 10782-72 | KG | LITX66 |  | Hammer milled | 2 step Thinky | 2% CCA | TODA NCM |  | EC:DMC:EMC w/ 1% VC | 160 | 100 | 96.5 | 2 | 1.5 | 18.6375 | 39 | 10 | 2.5 | 36.97947 | 37.39 | 18.0961625 | 10.22382 | 81.37853 | 80 | 2.584057 | 2.895386 | 0.002895386 | 0.0180961625 | 70000 |  | 8000 | 1.28125e-06 | -1447.013 | -6.831071e-08 | 158.0446 | 150.3081 | 137.0456 | 111.6259 | 86.75873 | 65.7598 | 50.2869 | 30.39318 | 13.26248 | 2.763017 | 0.5526033 | 3.9986 | 55.1013 | 47.3244 | 7.7769 | 3.7745 | 77.99 | 61.8364 | 16.1536 | 3.6745 | 154.707 | 68.361 | 86.346
N0046B | 2 | 2016-10-07 | 10782-72 | KG | LITX66 |  | Hammer milled | 2 step Thinky | 2% CCA | TODA NCM |  | EC:DMC:EMC w/ 1% VC | 160 | 100 | 96.5 | 2 | 1.5 | 18.6375 | 39 | 10 | 2.5 | 36.97947 | 37.06 | 17.7777125 | 10.04391 | 80.63277 | 80 | 2.538583 | 2.844434 | 0.002844434 | 0.0177777125 | 95000 |  | 7000 | 1.464286e-06 | -1273.9 | -6.759437e-08 | 156.3756 | 145.688 | 128.813 | 97.87536 | 69.18775 | 50.62519 | 37.68764 | 20.25007 | 6.750025 | 1.125004 | 0 | 3.9954 | 63.9686 | 53.3699 | 10.5987 | 3.7702 | 94.4023 | 68.3874 | 26.0149 | 3.6684 | 197.131 | 68.0529 | 129.0781
N0046C | 3 | 2016-10-07 | 10782-72 | KG | LITX66 |  | Hammer milled | 2 step Thinky | 2% CCA | TODA NCM |  | EC:DMC:EMC w/ 1% VC | 160 | 100 | 96.5 | 2 | 1.5 | 18.6375 | 39 | 10 | 2.5 | 36.97947 | 37.32 | 18.0286125 | 10.18566 | 81.22034 | 80 | 2.574411 | 2.884578 | 0.002884578 | 0.0180286125 | 95000 |  | 6000 | 1.708333e-06 | -1086.672 | -8.847613e-08 | 158.6367 | 151.426 | 139.7778 | 120.3642 | 103.724 | 84.8651 | 66.56086 | 41.60054 | 19.96826 | 4.992065 | 0.5546739 | 4.0046 | 45.1121 | 39.6121 | 5.5 | 3.7781 | 64.0691 | 53.2443 | 10.8248 | 3.6777 | 137.805 | 61.1676 | 76.6374
N0046D | 4 | 2016-10-07 | 10782-72 | KG | LITX66 |  | Hammer milled | 2 step Thinky | 2% CCA | TODA NCM |  | EC:DMC:EMC w/ 1% VC | 160 | 100 | 96.5 | 2 | 1.5 | 18.6375 | 39 | 10 | 2.5 | 36.97947 | 36.56 | 17.2952125 | 9.771306 | 79.50282 | 80 | 2.469684 | 2.767234 | 0.002767234 | 0.0172952125 | 100000 |  | 7000 | 1.464286e-06 | -1285.664 | -5.196421e-08 | 159.5817 | 152.6434 | 139.9231 | 115.6389 | 91.35476 | 71.11795 | 55.50669 | 34.69168 | 16.18945 | 4.047363 | 1.156389 | 4.004 | 51.7405 | 44.2168 | 7.5237 | 3.7772 | 76.7273 | 59.9559 | 16.7714 | 3.679 | 153.675 | 65.9284 | 87.7466
N0046E | 5 | 2016-10-07 | 10782-72 | KG | LITX66 |  | Hammer milled | 2 step Thinky | 2% CCA | TODA NCM |  | EC:DMC:EMC w/ 1% VC | 160 | 100 | 96.5 | 2 | 1.5 | 18.6375 | 39 | 10 | 2.5 | 36.97947 | 37.43 | 18.1347625 | 10.24563 | 81.46893 | 80 | 2.589569 | 2.901562 | 0.002901562 | 0.0181347625 | 88000 |  | 7300 | 1.40411e-06 | -1319.418 | -7.608694e-08 | 153.8482 | 131.2397 | 103.6683 | 73.33981 | 49.62844 | 33.63705 | 22.60851 | 9.925688 | 2.757136 | 0.5514271 | 0 | 3.9799 | 79.2423 | 61.7837 | 17.4586 | 3.7584 | 119.213 | 74.3687 | 44.8443 | 3.6359 | 227.694 | 59.8906 | 167.8034
|  | 2016-10-07 |  | KG | LITX66 |  |  | 2 step Thinky | 1% CCA | TODA NCM |  | EC:DMC:EMC w/ 1% VC | 160 | 100 | 96.5 | 2 | 1.5 | 18.6375 | 39 | 10 | 3 | 36.97947 | 36.1 | 16.8513125 | 9.520516 | 71.88606 | 80 | 2.406297 | 2.69621 | 0.00269621 | 0.0168513125 |  |  |  | #DIV/0! | #DIV/0! | #DIV/0!
N0047A | 9 | 2016-10-12 | 10848-3A | QN | EP98 | 10670-98 SG 743 | Hammer milled | SPEX 30 minutes | 2%CCA |  |  | EC:DMC:EMC w/ 1% VC | 160 | 100 | 96.5 | 2 | 1.5 | 18.49 | 39 | 10 | 2.5 | 36.83197 | 36.96 | 17.82355 | 10.0698 | 80.74011 | 81 | 2.484531 | 2.851768 | 0.002851768 | 0.01782355 | 2400 |  | 57 | 0.0001842105 | -10.19957 | -8.622132e-06 | 159.9008 | 154.8513 | 149.8018 | 144.7523 | 140.8249 | 138.0196 | 135.2144 | 131.287 | 125.1154 | 89.76887 | 51.05605 | 4.0137 | 12.4016 | 9.7563 | 2.6453 | 3.7882 | 14.4387 | 11.1932 | 3.2455 | 3.6951 | 30.0675 | 14.6268 | 15.4407
N0047B | 10 | 2016-10-12 | 10848-3A | QN | EP98 | 10670-98 SG 743 | Hammer milled | SPEX 30 minutes | 2%CCA |  |  | EC:DMC:EMC w/ 1% VC | 160 | 100 | 96.5 | 2 | 1.5 | 18.49 | 39 | 10 | 2.5 | 36.83197 | 36.82 | 17.68845 | 9.993475 | 80.42373 | 80 | 2.525837 | 2.830152 | 0.002830152 | 0.01768845 | 2730 |  | 45 | 0.0002277778 | -8.203349 | -1.00615e-05 | 158.8607 | 153.7727 | 149.2499 | 143.5965 | 139.0738 | 135.6818 | 131.7244 | 124.9403 | 113.6335 | 63.31815 | 33.92044 | 4.0114 | 18.367 | 15.5969 | 2.7701 | 3.7871 | 22.2438 | 18.8781 | 3.3657 | 3.6944 | 40.9493 | 24.5523 | 16.397
N0047C | 11 | 2016-10-12 | 10848-3A | QN | EP98 | 10670-98 SG 743 | Hammer milled | SPEX 30 minutes | 2%CCA |  |  | EC:DMC:EMC w/ 1% VC | 160 | 100 | 96.5 | 2 | 1.5 | 18.49 | 39 | 10 | 2.5 | 36.83197 | 36.33 | 17.2156 | 9.726328 | 79.31638 | 80 | 2.458316 | 2.754496 | 0.002754496 | 0.0172156 | 2410 |  | 52 | 0.0001971154 | -9.565062 | -6.651708e-06 | 159.158 | 154.511 | 149.8641 | 144.6363 | 141.151 | 138.2467 | 135.9232 | 131.8572 | 125.4676 | 90.61549 | 50.53556 | 4.0139 | 14.4657 | 11.9012 | 2.5645 | 3.7887 | 17.108 | 13.9884 | 3.1196 | 3.6963 | 32.0515 | 18.9113 | 13.1402
N0047D | 12 | 2016-10-12 | 10848-3A | QN | EP98 | 10670-98 SG 743 | Hammer milled | SPEX 30 minutes | 2%CCA |  |  | EC:DMC:EMC w/ 1% VC | 160 | 100 | 96.5 | 2 | 1.5 | 18.49 | 39 | 10 | 2.5 | 36.83197 | 36.89 | 17.756 | 10.03164 | 80.58192 | 81 | 2.475114 | 2.84096 | 0.00284096 | 0.017756 | 2480 |  | 48 | 0.00021875 | -8.599869 | -9.911779e-06 | 159.3827 | 154.314 | 149.8085 | 144.1766 | 140.7975 | 137.9815 | 135.1656 | 130.6601 | 123.3386 | 81.09935 | 43.36562 | 4.0136 | 15.5541 | 12.8991 | 2.655 | 3.7882 | 18.1799 | 14.9008 | 3.2791 | 3.6959 | 34.263 | 20.1193 | 14.1437
N0047E | 11 | 2016-10-21 | 10848-3A | QN | EP98 | 10670-98 SG 743 | Hammer milled | SPEX 30 minutes | 2%CCA |  |  | EC:DMC:EMC w/ 1% VC | 160 | 100 | 96.5 | 2 | 1.5 | 18.49 | 39 | 10 | 2.5 | 36.83197 | 37.22 | 18.07445 | 10.21155 | 81.32768 | 81 | 2.519505 | 2.891912 | 0.002891912 | 0.01807445 | 2480 |  | 48 | 0.00021875 | -8.549137 | -1.146057e-05 | 160.4475 | 155.4681 | 151.0419 | 146.0625 | 142.1897 | 138.8701 | 135.5505 | 128.358 | 113.973 | 64.17899 | 34.85583 | 4.0146 | 17.6178 | 14.9123 | 2.7055 | 3.7894 | 21.3811 | 18.129 | 3.2521 | 3.6979 | 37.3997 | 24.493 | 12.9067
N0048A | 13 | 2016-10-13 | 10848-3B | QN | EP10769-72 | EP10769-72 SG 744 | Hammer milled | SPEX 30 minutes | 2%CCA |  |  | EC:DMC:EMC w/ 1% VC | 160 | 100 | 96.5 | 2 | 1.5 | 18.51 | 39 | 10 | 2.5 | 36.85197 | 36.87 | 17.7174 | 10.00983 | 80.49153 | 81 | 2.469734 | 2.834784 | 0.002834784 | 0.0177174 | 3060 |  | 60 | 0.000175 | -10.75752 | -7.780229e-06 | 159.1656 | 154.0858 | 149.5705 | 144.4907 | 140.5398 | 137.7177 | 134.8956 | 129.8159 | 120.2208 | 79.01837 | 43.4601 | 4.0121 | 15.5838 | 13.0044 | 2.5794 | 3.7873 | 18.3967 | 15.2805 | 3.1162 | 3.6942 | 35.3744 | 20.5608 | 14.8136
N0048B | 14 | 2016-10-13 | 10848-3B | QN | EP10769-72 | EP10769-72 SG 744 | Hammer milled | SPEX 30 minutes | 2%CCA |  |  | EC:DMC:EMC w/ 1% VC | 160 | 100 | 96.5 | 2 | 1.5 | 18.51 | 39 | 10 | 2.5 | 36.85197 | 36.86 | 17.70775 | 10.00438 | 80.46893 | 81 | 2.468388 | 2.83324 | 0.00283324 | 0.01770775 | 2850 |  | 58 | 0.0001810345 | -10.4008 | -8.009963e-06 | 159.2523 | 154.7345 | 149.652 | 144.5695 | 141.1811 | 138.3575 | 136.0986 | 132.1455 | 125.3688 | 86.96757 | 48.00158 | 4.0139 | 13.8403 | 11.2945 | 2.5458 | 3.7888 | 16.227 | 13.1521 | 3.0749 | 3.6962 | 30.3295 | 17.9906 | 12.3389
N0048C | 15 | 2016-10-13 | 10848-3B | QN | EP10769-72 | EP10769-72 SG 744 | Hammer milled | SPEX 30 minutes | 2%CCA |  |  | EC:DMC:EMC w/ 1% VC | 160 | 100 | 96.5 | 2 | 1.5 | 18.51 | 39 | 10 | 2.5 | 36.85197 | 36.9 | 17.74635 | 10.02619 | 80.55932 | 81 | 2.473769 | 2.839416 | 0.002839416 | 0.01774635 | 2930 |  | 55 | 0.0001909091 | -9.855778 | -8.609569e-06 | 0 | 0 | 0 | 0 | 0 | 0 | 0 | 0 | 0 | 0 | 0 | 0 | 0 | 0 | 0 | 0 | 0 | 0 | 0 | 0 | 0 | 0 | 0
N0048D | 16 | 2016-10-13 | 10848-3B | QN | EP10769-72 | EP10769-72 SG 744 | Hammer milled | SPEX 30 minutes | 2%CCA |  |  | EC:DMC:EMC w/ 1% VC | 160 | 100 | 96.5 | 2 | 1.5 | 18.51 | 39 | 10 | 2.5 | 36.85197 | 36.54 | 17.39895 | 9.829915 | 79.74576 | 80 | 2.484498 | 2.783832 | 0.002783832 | 0.01739895 | 2910 |  | 58 | 0.0001767241 | -10.63169 | -6.6742e-06 | 159.7798 | 154.607 | 150.0091 | 144.2616 | 140.2383 | 136.7899 | 133.3414 | 127.0192 | 116.099 | 71.84342 | 39.08282 | 4.0145 | 16.9521 | 14.1634 | 2.7887 | 3.7893 | 20.3481 | 17.0208 | 3.3273 | 3.6977 | 38.5312 | 23.986 | 14.5452
N0048E | 12 | 2016-10-21 | 10848-3B | QN | EP10769-72 | EP10769-72 SG 744 | Hammer milled | SPEX 30 minutes | 2%CCA |  |  | EC:DMC:EMC w/ 1% VC | 160 | 100 | 96.5 | 2 | 1.5 | 18.51 | 39 | 10 | 2.5 | 36.85197 | 37.39 | 18.2192 | 10.29333 | 81.66667 | 82 | 2.48062 | 2.915072 | 0.002915072 | 0.0182192 | 2910 |  | 58 | 0.0001853448 | -10.14242 | -1.023109e-05 | 159.7216 | 154.7818 | 150.3908 | 144.9021 | 141.6089 | 138.3156 | 135.5713 | 131.1803 | 123.4961 | 80.13524 | 41.71424 | 4.0137 | 15.3733 | 12.792 | 2.5813 | 3.7885 | 18.0468 | 14.9101 | 3.1367 | 3.696 | 33.4431 | 20.0345 | 13.4086
N0049A | 33 | 2016-10-13 | 10848-3C | QN | EP10769-73 | EP10769-73 SG 744 | Hammer milled | SPEX 30 minutes | 2%CCA |  |  | EC:DMC:EMC w/ 1% VC | 160 | 100 | 96.5 | 2 | 1.5 | 18.44 | 39 | 10 | 2.5 | 36.78197 | 36.83 | 17.74635 | 10.02619 | 80.55932 | 81 | 2.473769 | 2.839416 | 0.002839416 | 0.01774635 | 3300 |  | 51 | 0.0002058824 | -9.138995 | -9.284829e-06
N0049B | 34 | 2016-10-13 | 10848-3C | QN | EP10769-73 | EP10769-73 SG 744 | Hammer milled | SPEX 30 minutes | 2%CCA |  |  | EC:DMC:EMC w/ 1% VC | 160 | 100 | 96.5 | 2 | 1.5 | 18.44 | 39 | 10 | 2.5 | 36.78197 | 36.82 | 17.7367 | 10.02073 | 80.53672 | 81 | 2.472424 | 2.837872 | 0.002837872 | 0.0177367 | 3230 |  | 57 | 0.0001842105 | -10.216 | -8.26821e-06 | 158.4286 | 153.9181 | 148.8439 | 143.7697 | 139.8231 | 137.0041 | 134.1851 | 129.6746 | 122.3452 | 84.57041 | 46.79563 | 4.0132 | 14.3563 | 11.7881 | 2.5682 | 3.7875 | 17.1207 | 14.004 | 3.1167 | 3.6947 | 35.1284 | 19.5636 | 15.5648
N0049C | 35 | 2016-10-13 | 10848-3C | QN | EP10769-73 | EP10769-73 SG 744 | Hammer milled | SPEX 30 minutes | 2%CCA |  |  | EC:DMC:EMC w/ 1% VC | 160 | 100 | 96.5 | 2 | 1.5 | 18.44 | 39 | 10 | 2.5 | 36.78197 | 36.5 | 17.4279 | 9.846271 | 79.81356 | 80 | 2.488632 | 2.788464 | 0.002788464 | 0.0174279 | 3280 |  | 48 | 0.0002135417 | -8.793797 | -8.200781e-06 | 157.793 | 153.2026 | 148.6123 | 142.8744 | 138.8578 | 135.9888 | 133.1199 | 128.5295 | 119.9227 | 83.19993 | 45.90341 | 4.0114 | 15.1784 | 12.5191 | 2.6593 | 3.7868 | 18.0644 | 14.7163 | 3.3481 | 3.6926 | 37.9655 | 19.9398 | 18.0257
N0049D | 36 | 2016-10-13 | 10848-3C | QN | EP10769-73 | EP10769-73 SG 744 | Hammer milled | SPEX 30 minutes | 2%CCA |  |  | EC:DMC:EMC w/ 1% VC | 160 | 100 | 96.5 | 2 | 1.5 | 18.44 | 39 | 10 | 2.5 | 36.78197 | 36.34 | 17.2735 | 9.75904 | 79.45198 | 79 | 2.528249 | 2.76376 | 0.00276376 | 0.0172735 | 3200 |  | 55 | 0.0001818182 | -10.27366 | -6.418356e-06 | 157.4666 | 152.2563 | 147.625 | 142.4147 | 138.9412 | 135.4676 | 132.573 | 127.3627 | 119.2578 | 86.83822 | 46.31372 | 4.0097 | 16.1194 | 13.3665 | 2.7529 | 3.7851 | 19.0508 | 15.6804 | 3.3704 | 3.6912 | 39.2059 | 21.5107 | 17.6952
N0050A | 37 | 2016-10-13 | 10848-3D | QN | EP10769-74 | EP10769-74 SG 744 | Hammer milled | SPEX 30 minutes | 2%CCA |  |  | EC:DMC:EMC w/ 1% VC | 160 | 100 | 96.5 | 2 | 1.5 | 18.18 | 39 | 10 | 2.5 | 36.52197 | 36.71 | 17.88145 | 10.10251 | 80.87571 | 81 | 2.492602 | 2.861032 | 0.002861032 | 0.01788145 | 4580 |  | 74 | 0.0001418919 | -13.22732 | -6.823604e-06 | 157.7053 | 152.6722 | 148.1983 | 142.6059 | 138.6912 | 135.3358 | 131.9803 | 125.2695 | 114.0847 | 67.66789 | 36.90976 | 4.0115 | 16.6133 | 13.9244 | 2.6889 | 3.7861 | 20.0523 | 16.8187 | 3.2336 | 3.6931 | 40.1557 | 23.6091 | 16.5466
N0050B | 38 | 2016-10-13 | 10848-3D | QN | EP10769-74 | EP10769-74 SG 744 | Hammer milled | SPEX 30 minutes | 2%CCA |  |  | EC:DMC:EMC w/ 1% VC | 160 | 100 | 96.5 | 2 | 1.5 | 18.18 | 39 | 10 | 2.5 | 36.52197 | 36.43 | 17.61125 | 9.949859 | 80.24294 | 80 | 2.514813 | 2.8178 | 0.0028178 | 0.01761125 | 4300 |  | 77 | 0.0001331169 | -14.05755 | -5.651769e-06 | 157.8536 | 153.3111 | 148.2007 | 143.0904 | 139.6834 | 136.2765 | 134.0053 | 129.4627 | 122.6489 | 90.2832 | 49.40024 | 4.0124 | 14.0413 | 11.4972 | 2.5441 | 3.7887 | 16.3122 | 13.2273 | 3.0849 | 3.6961 | 32.8247 | 17.4459 | 15.3788
N0050C | 39 | 2016-10-13 | 10848-3D | QN | EP10769-74 | EP10769-74 SG 744 | Hammer milled | SPEX 30 minutes | 2%CCA |  |  | EC:DMC:EMC w/ 1% VC | 160 | 100 | 96.5 | 2 | 1.5 | 18.18 | 39 | 10 | 2.5 | 36.52197 | 36.78 | 17.949 | 10.14068 | 81.0339 | 81 | 2.502018 | 2.87184 | 0.00287184 | 0.017949 | 4700 |  | 71 | 0.0001478873 | -12.67516 | -7.334029e-06 | 157.1118 | 152.0976 | 147.6405 | 142.0692 | 138.1693 | 134.8265 | 132.0408 | 125.9123 | 116.441 | 72.98457 | 40.11366 | 4.0114 | 15.4222 | 12.6994 | 2.7228 | 3.7866 | 18.3259 | 15.0925 | 3.2334 | 3.6932 | 38.5327 | 21.1271 | 17.4056
N0050D | 41 | 2016-10-13 | 10848-3D | QN | EP10769-74 | EP10769-74 SG 744 | Hammer milled | SPEX 30 minutes | 2%CCA |  |  | EC:DMC:EMC w/ 1% VC | 160 | 100 | 96.5 | 2 | 1.5 | 18.18 | 39 | 10 | 2.5 | 36.52197 | 36.78 | 17.949 | 10.14068 | 81.0339 | 81 | 2.502018 | 2.87184 | 0.00287184 | 0.017949 | 4350 |  | 78 | 0.0001346154 | -13.92482 | -6.675847e-06 | 157.1118 | 152.0976 | 145.9691 | 139.2835 | 133.7122 | 128.698 | 124.2409 | 114.7696 | 98.0556 | 49.58494 | 26.1853 | 4.0101 | 19.564 | 16.5338 | 3.0302 | 3.7861 | 23.3774 | 19.7523 | 3.6251 | 3.6923 | 51.4678 | 28.8024 | 22.6654
N0050E | 14 | 2016-10-13 | 10848-3D | QN | EP10769-74 | EP10769-74 SG 744 | Hammer milled | SPEX 30 minutes | 2%CCA |  |  | EC:DMC:EMC w/ 1% VC | 160 | 100 | 96.5 | 2 | 1.5 | 18.18 | 39 | 10 | 2.5 | 36.52197 | 36.24 | 17.4279 | 9.846271 | 79.81356 | 80 | 2.488632 | 2.788464 | 0.002788464 | 0.0174279 | 4350 |  | 78 | 0.0001314103 | -14.28992 | -5.046634e-06 | 155.4978 | 152.055 | 148.0385 | 142.3006 | 138.8578 | 135.4151 | 131.9723 | 126.2344 | 114.7585 | 69.4289 | 34.42756 | 4.0098 | 17.3532 | 14.5413 | 2.8119 | 3.7853 | 21.059 | 17.6348 | 3.4242 | 3.691 | 43.1173 | 24.9057 | 18.2116
N0051A | 15 | 2016-10-21 | 10848-5 | QN | EP10769-74 | EP10769-74 SG 744 | Aveka Milled | SPEX 30 minutes | 2%CCA |  |  | EC:DMC:EMC w/ 1% VC | 160 | 100 | 96.5 | 2 | 1.5 | 18.1 | 39 | 10 | 2.5 | 36.44197 | 36.19 | 17.45685 | 9.862627 | 79.88136 | 80 | 2.492766 | 2.793096 | 0.002793096 | 0.01745685 | 4800 |  | 95 | 0.0001078947 | -17.39481 | -4.212406e-06 | 156.9584 | 152.3757 | 147.2201 | 0 | 0 | 0 | 0 | 0 | 0 | 0 | 0 | 4.0116 | 28.4386 | 26.5245 | 1.9141 | 3.7871 | 54.3267 | 52.0293 | 2.2974 | 3.6942 | 69.0621 | 56.5819 | 12.4802
N0051B | 16 | 2016-10-21 | 10848-5 | QN | EP10769-74 | EP10769-74 SG 744 | Aveka Milled | SPEX 30 minutes | 2%CCA |  |  | EC:DMC:EMC w/ 1% VC | 160 | 100 | 96.5 | 2 | 1.5 | 18.1 | 39 | 10 | 2.5 | 36.44197 | 36.59 | 17.84285 | 10.08071 | 80.78531 | 81 | 2.487221 | 2.854856 | 0.002854856 | 0.01784285 | 4850 |  | 77 | 0.0001363636 | -13.77343 | -6.440953e-06 | 157.4861 | 152.442 | 147.9584 | 142.3539 | 138.4308 | 135.0681 | 131.7054 | 125.5405 | 113.2106 | 68.93518 | 37.55006 | 4.0101 | 17.0709 | 14.2544 | 2.8165 | 3.7856 | 20.9625 | 17.5901 | 3.3724 | 3.6916 | 42.4778 | 24.9812 | 17.4966
N0051C | 33 | 2016-10-21 | 10848-5 | QN | EP10769-74 | EP10769-74 SG 744 | Aveka Milled | SPEX 30 minutes | 2%CCA |  |  | EC:DMC:EMC w/ 1% VC | 160 | 100 | 96.5 | 2 | 1.5 | 18.1 | 39 | 10 | 2.5 | 36.44197 | 36.14 | 17.4086 | 9.835367 | 79.76836 | 80 | 2.485876 | 2.785376 | 0.002785376 | 0.0174086 | 4920 |  | 87 | 0.0001178161 | -15.94461 | -4.474491e-06 | 156.819 | 152.2236 | 147.6282 | 142.4583 | 139.0118 | 135.5652 | 132.693 | 127.5232 | 117.1835 | 76.39902 | 42.50773 | 4.0092 | 16.3631 | 13.574 | 2.7891 | 3.7849 | 19.7519 | 16.265 | 3.4869 | 3.6902 | 42.5665 | 23.1266 | 19.4399
N0051D | 34 | 2016-10-21 | 10848-5 | QN | EP10769-74 | EP10769-74 SG 744 | Aveka Milled | SPEX 30 minutes | 2%CCA |  |  | EC:DMC:EMC w/ 1% VC | 160 | 100 | 96.5 | 2 | 1.5 | 18.1 | 39 | 10 | 2.5 | 36.44197 | 35.99 | 17.26385 | 9.753588 | 79.42938 | 79 | 2.526836 | 2.762216 | 0.002762216 | 0.01726385 | 4620 |  | 89 | 0.0001123596 | -16.62779 | -3.942436e-06 | 156.9754 | 151.7622 | 147.7075 | 141.915 | 138.4396 | 134.9641 | 132.0679 | 127.4339 | 118.7452 | 85.72827 | 46.33961 | 4.0106 | 15.9009 | 13.1144 | 2.7865 | 3.7857 | 18.8091 | 15.536 | 3.2731 | 3.6914 | 39.0336 | 20.9432 | 18.0904
N0052A | 1 | 2016-10-27 | 10701-CMC-2 | KG | EP98 |  | Jet Milled | CMC Mixing 1 (Mill) | 2% CCA | TODA NCM |  | EC:DMC:EMC w/ 1% VC | 160 | 125 | 96.5 | 2 | 1.5 | 17.94667 | 38 | 10 | 2.8 | 36.28864 | 36.42 | 17.82677 | 10.07162 | 75.27468 | 75 | 2.820787 | 2.852283 | 0.002852283 | 0.01782677 |  |  |  | #DIV/0! | #DIV/0! | #DIV/0! | 158.1891 | 153.1405 | 149.2138 | 141.3605 | 133.5071 | 125.6537 | 118.3613 | 102.6546 | 75.16787 | 33.0963 | 15.70672 | 4.009 | 23.8531 | 20.2237 | 3.6294 | 3.7842 | 31.3152 | 26.6581 | 4.6571 | 3.6896 | 61.3038 | 34.7998 | 26.504
N0052B | 2 | 2016-10-27 | 10701-CMC-2 | KG | EP98 |  | Jet Milled | CMC Mixing 1 (Mill) | 2% CCA | TODA NCM |  | EC:DMC:EMC w/ 1% VC | 160 | 125 | 96.5 | 2 | 1.5 | 17.94667 | 38 | 10 | 2.8 | 36.28864 | 36.93 | 18.31892 | 10.34967 | 76.30374 | 76 | 2.822381 | 2.931027 | 0.002931027 | 0.01831892 |  |  |  | #DIV/0! | #DIV/0! | #DIV/0! | 158.3063 | 153.3934 | 149.0263 | 143.0216 | 136.471 | 129.3745 | 121.7321 | 106.4473 | 82.42846 | 38.75775 | 19.10593 | 4.0092 | 21.5594 | 17.9783 | 3.5811 | 3.7844 | 27.8854 | 23.2083 | 4.6771 | 3.6902 | 55.8437 | 31.6458 | 24.1979
N0052C | 3 | 2016-10-27 | 10701-CMC-2 | KG | EP98 |  | Jet Milled | CMC Mixing 1 (Mill) | 2% CCA | TODA NCM |  | EC:DMC:EMC w/ 1% VC | 160 | 125 | 96.5 | 2 | 1.5 | 17.94667 | 38 | 10 | 2.8 | 36.28864 | 36.34 | 17.74957 | 10.028 | 75.11326 | 76 | 2.734662 | 2.839931 | 0.002839931 | 0.01774957 |  |  |  | #DIV/0! | #DIV/0! | #DIV/0! | 158.3137 | 153.8066 | 148.1726 | 136.3414 | 123.3833 | 109.8618 | 97.46717 | 76.62159 | 45.07152 | 15.77503 | 5.63394 | 4.0064 | 30.7544 | 26.2196 | 4.5348 | 3.7813 | 41.0232 | 35.0368 | 5.9864 | 3.6854 | 87.5638 | 44.4803 | 43.0835
N0052D | 4 | 2016-10-27 | 10701-CMC-2 | KG | EP98 |  | Jet Milled | CMC Mixing 1 (Mill) | 2% CCA | TODA NCM |  | EC:DMC:EMC w/ 1% VC | 160 | 125 | 96.5 | 2 | 1.5 | 17.94667 | 38 | 10 | 2.8 | 36.28864 | 36.19 | 17.60482 | 9.946224 | 74.8106 | 74 | 2.863047 | 2.816771 | 0.002816771 | 0.01760482 |  |  |  | #DIV/0! | #DIV/0! | #DIV/0! | 157.9113 | 152.7991 | 148.2549 | 142.0066 | 135.1903 | 127.8059 | 119.8536 | 102.8128 | 73.2754 | 32.94553 | 15.90474 | 4.0089 | 24.1342 | 20.5195 | 3.6147 | 3.7836 | 31.3585 | 26.6407 | 4.7178 | 3.6895 | 63.4199 | 37.4459 | 25.974
N0053A | 5 | 2016-10-27 | 10701-CMC-3 | KG | EP98 |  | Jet Milled | CMC Mixing 2 (Dual Shaft) | 2% CCA | TODA NCM |  | EC:DMC:EMC w/ 1% VC | 160 | 125 | 96.5 | 2 | 1.5 | 18.2 | 38 | 10 | 2.8 | 36.54197 | 37.46 | 18.5859 | 10.50051 | 76.86199 | 76 | 2.863515 | 2.973744 | 0.002973744 | 0.0185859 |  |  |  | #DIV/0! | #DIV/0! | #DIV/0! | 158.7225 | 153.8801 | 149.5758 | 143.6573 | 137.7388 | 132.8964 | 128.0541 | 118.3693 | 101.1519 | 48.96185 | 25.82603 | 4.0098 | 19.3045 | 15.9038 | 3.4007 | 3.7852 | 23.6231 | 19.3485 | 4.2746 | 3.6909 | 44.7048 | 25.6821 | 19.0227
N0053B | 6 | 2016-10-27 | 10701-CMC-3 | KG | EP98 |  | Jet Milled | CMC Mixing 2 (Dual Shaft) | 2% CCA | TODA NCM |  | EC:DMC:EMC w/ 1% VC | 160 | 125 | 96.5 | 2 | 1.5 | 18.2 | 38 | 10 | 2.8 | 36.54197 | 36.9 | 18.0455 | 10.1952 | 75.73204 | 76 | 2.780256 | 2.88728 | 0.00288728 | 0.0180455 |  |  |  | #DIV/0! | #DIV/0! | #DIV/0! | 157.38 | 152.9467 | 147.4052 | 138.5387 | 126.3473 | 114.1559 | 101.9645 | 78.13582 | 43.77823 | 13.29971 | 3.324929 | 4.0069 | 31.5801 | 27.1124 | 4.4677 | 3.7827 | 41.1597 | 35.5936 | 5.5661 | 3.688 | 79.8965 | 43.005 | 36.8915
N0053C | 7 | 2016-10-27 | 10701-CMC-3 | KG | EP98 |  | Jet Milled | CMC Mixing 2 (Dual Shaft) | 2% CCA | TODA NCM |  | EC:DMC:EMC w/ 1% VC | 160 | 125 | 96.5 | 2 | 1.5 | 18.2 | 38 | 10 | 2.8 | 36.54197 | 37.08 | 18.2192 | 10.29333 | 76.09524 | 76 | 2.807018 | 2.915072 | 0.002915072 | 0.0182192 |  |  |  | #DIV/0! | #DIV/0! | #DIV/0! | 158.075 | 148.7442 | 148.7442 | 143.8043 | 139.4134 | 135.0224 | 130.0826 | 119.654 | 99.89462 | 47.75182 | 24.15035 | 4.0099 | 20.2371 | 16.9775 | 3.2596 | 3.7853 | 25.03 | 20.9646 | 4.0654 | 3.6916 | 46.0228 | 27.1454 | 18.8774
N0053D | 8 | 2016-10-27 | 10701-CMC-3 | KG | EP98 |  | Jet Milled | CMC Mixing 2 (Dual Shaft) | 2% CCA | TODA NCM |  | EC:DMC:EMC w/ 1% VC | 160 | 125 | 96.5 | 2 | 1.5 | 18.2 | 38 | 10 | 2.8 | 36.54197 | 36.15 | 17.32175 | 9.786299 | 74.21872 | 74 | 2.817012 | 2.77148 | 0.00277148 | 0.01732175 |  |  |  | #DIV/0! | #DIV/0! | #DIV/0! | 158.7599 | 154.1415 | 147.7911 | 135.6676 | 122.9668 | 109.1114 | 95.83327 | 72.74092 | 42.14355 | 13.85541 | 4.041162 | 4.006 | 33.7907 | 28.181 | 5.6097 | 3.781 | 44.0882 | 35.8457 | 8.2425 | 3.6854 | 89.0909 | 42.832 | 46.2589
N/A | N/A | 2016-11-10 | 10848-10D | QN | EP10670-98 | 10670-98 SG 743 | Cabot Jet Milled | SPEX 30 minutes | 2%CCA |  |  | EC:DMC:EMC w/ 1% VC | 160 | 100 | 96.5 | 2 | 1.5 | 17.86 | 39 | 10 | 2.5 | 36.20197 | 36.37 | 17.86215 | 10.09161 | 80.83051 | 81 | 2.489911 | 2.857944 | 0.002857944 | 0.01786215 | 3560 |  | 60 | 0.000175 | -10.7287 | -8.340807e-06
N/A | N/A | 2016-11-10 | 10848-10D | QN | EP10670-98 | 10670-98 SG 743 | Cabot Jet Milled | SPEX 30 minutes | 2%CCA |  |  | EC:DMC:EMC w/ 1% VC | 160 | 100 | 96.5 | 2 | 1.5 | 17.86 | 39 | 10 | 2.5 | 36.20197 | 36.71 | 18.19025 | 10.27698 | 81.59887 | 82 | 2.476678 | 2.91044 | 0.00291044 | 0.01819025 | 3590 |  | 48 | 0.0002239583 | -8.398126 | -1.22182e-05
N/A | N/A | 2016-11-10 | 10848-10D | QN | EP10670-98 | 10670-98 SG 743 | Cabot Jet Milled | SPEX 30 minutes | 2%CCA |  |  | EC:DMC:EMC w/ 1% VC | 160 | 100 | 96.5 | 2 | 1.5 | 17.86 | 39 | 10 | 2.5 | 36.20197 | 36.88 | 18.3543 | 10.36966 | 81.98305 | 82 | 2.499015 | 2.936688 | 0.002936688 | 0.0183543 | 3370 |  | 53 | 0.0002028302 | -9.245401 | -1.180825e-05
N/A | N/A | 2016-11-10 | 10848-10D | QN | EP10670-98 | 10670-98 SG 743 | Cabot Jet Milled | SPEX 30 minutes | 2%CCA |  |  | EC:DMC:EMC w/ 1% VC | 160 | 100 | 96.5 | 2 | 1.5 | 17.86 | 39 | 10 | 2.5 | 36.20197 | 35.43 | 16.95505 | 9.579124 | 78.70621 | 79 | 2.481638 | 2.712808 | 0.002712808 | 0.01695505 | 3030 |  | 49 | 0.0002040816 | -9.209993 | -5.776552e-06
N/A | N/A | 2016-11-10 | 10848-10E | QN | EP10769-72 | EP10769-72 SG 744 | Cabot Jet Milled | SPEX 30 minutes | 2%CCA |  |  | EC:DMC:EMC w/ 1% VC | 160 | 100 | 96.5 | 2 | 1.5 | 17.95 | 39 | 10 | 2.5 | 36.29197 | 36.29 | 17.6981 | 9.998927 | 80.44633 | 80 | 2.527215 | 2.831696 | 0.002831696 | 0.0176981 | 3170 |  | 55 | 0.0001863636 | -10.02447 | -8.27216e-06
N/A | N/A | 2016-11-10 | 10848-10E | QN | EP10769-72 | EP10769-72 SG 744 | Cabot Jet Milled | SPEX 30 minutes | 2%CCA |  |  | EC:DMC:EMC w/ 1% VC | 160 | 100 | 96.5 | 2 | 1.5 | 17.95 | 39 | 10 | 2.5 | 36.29197 | 36.34 | 17.74635 | 10.02619 | 80.55932 | 81 | 2.473769 | 2.839416 | 0.002839416 | 0.01774635 | 3065 |  | 62 | 0.0001693548 | -11.11015 | -7.63752e-06
N/A | N/A | 2016-11-10 | 10848-10E | QN | EP10769-72 | EP10769-72 SG 744 | Cabot Jet Milled | SPEX 30 minutes | 2%CCA |  |  | EC:DMC:EMC w/ 1% VC | 160 | 100 | 96.5 | 2 | 1.5 | 17.95 | 39 | 10 | 2.5 | 36.29197 | 36.09 | 17.5051 | 9.889887 | 79.99435 | 80 | 2.499656 | 2.800816 | 0.002800816 | 0.0175051 | 3150 |  | 58 | 0.0001767241 | -10.61024 | -7.087868e-06
N/A | N/A | 2016-11-10 | 10848-10E | QN | EP10769-72 | EP10769-72 SG 744 | Cabot Jet Milled | SPEX 30 minutes | 2%CCA |  |  | EC:DMC:EMC w/ 1% VC | 160 | 100 | 96.5 | 2 | 1.5 | 17.95 | 39 | 10 | 2.5 | 36.29197 | 35.95 | 17.37 | 9.813559 | 79.67797 | 80 | 2.480364 | 2.7792 | 0.0027792 | 0.01737 | 3050 |  | 65 | 0.0001576923 | -11.92137 | -5.85503e-06
N/A | N/A | 2016-11-10 | 10848-10F | QN | EP10769-73 | EP10769-73 SG 744 | Cabot Jet Milled | SPEX 30 minutes | 2%CCA |  |  | EC:DMC:EMC w/ 1% VC | 160 | 100 | 96.5 | 2 | 1.5 | 18.05 | 39 | 10 | 2.5 | 36.39197 | 36.44 | 17.74635 | 10.02619 | 80.55932 | 81 | 2.473769 | 2.839416 | 0.002839416 | 0.01774635 | 3370 |  | 66 | 0.0001590909 | -11.82693 | -7.17464e-06
N/A | N/A | 2016-11-10 | 10848-10F | QN | EP10769-73 | EP10769-73 SG 744 | Cabot Jet Milled | SPEX 30 minutes | 2%CCA |  |  | EC:DMC:EMC w/ 1% VC | 160 | 100 | 96.5 | 2 | 1.5 | 18.05 | 39 | 10 | 2.5 | 36.39197 | 36.58 | 17.88145 | 10.10251 | 80.87571 | 81 | 2.492602 | 2.861032 | 0.002861032 | 0.01788145 | 3280 |  | 59 | 0.0001779661 | -10.54611 | -8.558418e-06
N/A | N/A | 2016-11-10 | 10848-10F | QN | EP10769-73 | EP10769-73 SG 744 | Cabot Jet Milled | SPEX 30 minutes | 2%CCA |  |  | EC:DMC:EMC w/ 1% VC | 160 | 100 | 96.5 | 2 | 1.5 | 18.05 | 39 | 10 | 2.5 | 36.39197 | 36.56 | 17.86215 | 10.09161 | 80.83051 | 81 | 2.489911 | 2.857944 | 0.002857944 | 0.01786215 | 3380 |  | 57 | 0.0001842105 | -10.19226 | -8.779797e-06
N/A | N/A | 2016-11-10 | 10848-10F | QN | EP10769-73 | EP10769-73 SG 744 | Cabot Jet Milled | SPEX 30 minutes | 2%CCA |  |  | EC:DMC:EMC w/ 1% VC | 160 | 100 | 96.5 | 2 | 1.5 | 18.05 | 39 | 10 | 2.5 | 36.39197 | 36.02 | 17.34105 | 9.797203 | 79.61017 | 80 | 2.47623 | 2.774568 | 0.002774568 | 0.01734105 | 3330 |  | 62 | 0.0001653226 | -11.37741 | -6.033184e-06
N0054A | 1 | 2016-11-11 | 10848-11A | QN | EP10670-98 | 10670-98 SG 743 | Cabot Jet Milled | SPEX 30 minutes | 4%CCA | TODA NCM |  | EC:DMC:EMC w/ 1% VC | 160 | 100 | 93 | 4 | 3 | 17.92 | 39 | 10 | 2.5 | 36.95226 | 37.09 | 17.8281 | 10.07237 | 82.32203 | 82 | 2.518723 | 2.852496 | 0.002852496 | 0.0178281 | 370 |  | 18 | 0.0005972222 | -3.131697 | -2.813937e-05 | 159.3 | 154.3 | 149.8 | 144.7 | 140.8 | 138 | 135.7 | 130.7 | 122.8 | 81.3 | 47.1 | 4 | 13.9 | 11.2 | 2.7 | 3.8 | 16 | 12.8 | 3.2 | 3.7 | 30.2 | 16.9 | 13.3 | 157.6163 | 157.0554 | 157.0554 | 152.5681 | 147.5199 | 139.1062 | 128.4489 | 115.5479 | 103.2079 | 76.28407 | 33.65474 | 7.852772 | 1.682737 | 3.9864 | 39.5502 | 33.4137 | 6.1365 | 3.7655 | 43.8019 | 37.2905 | 6.5114 | 3.6699 | 76.6233 | 38.9058 | 37.7175
N0054B | 2 | 2016-11-11 | 10848-11A | QN | EP10670-98 | 10670-98 SG 743 | Cabot Jet Milled | SPEX 30 minutes | 4%CCA | TODA NCM |  | EC:DMC:EMC w/ 1% VC | 160 | 100 | 93 | 4 | 3 | 17.92 | 39 | 10 | 2.5 | 36.95226 | 36.92 | 17.67 | 9.983051 | 81.93785 | 82 | 2.496387 | 2.8272 | 0.0028272 | 0.01767 | 365 |  | 19 | 0.0005657895 | -3.31555 | -2.467162e-05 | 160.2 | 155.1 | 150.5 | 145.4 | 142 | 139.2 | 137 | 132.4 | 125.6 | 85.5 | 49.2 | 4 | 13.1 | 10.5 | 2.6 | 3.8 | 15.8 | 12.6 | 3.2 | 3.7 | 30.2 | 17.8 | 12.4 | 158.4607 | 158.4607 | 157.8947 | 153.3673 | 148.8398 | 142.0487 | 134.1256 | 125.0707 | 112.6203 | 75.83475 | 31.69213 | 6.225241 | 0 | 3.9812 | 44.0311 | 39.4586 | 4.5725 | 3.765 | 47.3633 | 41.8203 | 5.543 | 3.6721 | 74.0729 | 43.564 | 30.5089
N0054C | 3 | 2016-11-11 | 10848-11A | QN | EP10670-98 | 10670-98 SG 743 | Cabot Jet Milled | SPEX 30 minutes | 4%CCA | TODA NCM |  | EC:DMC:EMC w/ 1% VC | 160 | 100 | 93 | 4 | 3 | 17.92 | 39 | 10 | 2.5 | 36.95226 | 37.18 | 17.9118 | 10.11966 | 82.52542 | 83 | 2.473035 | 2.865888 | 0.002865888 | 0.0179118 | 350 |  | 17.5 | 0.0006285714 | -2.993679 | -3.055505e-05 | 160.8 | 155.8 | 151.3 | 146.3 | 142.9 | 140.1 | 137.9 | 133.4 | 126.7 | 83.7 | 48 | 4 | 13.2 | 10.6 | 2.6 | 3.8 | 15.3 | 12.3 | 3.1 | 3.7 | 27.8 | 16.4 | 11.4 | 159.6713 | 159.6713 | 159.113 | 154.6467 | 149.622 | 142.3643 | 133.4316 | 122.8241 | 111.6582 | 82.0688 | 37.40551 | 9.49095 | 1.116582 | 3.9908 | 39.262 | 34.0831 | 5.1789 | 3.7691 | 43.1078 | 37.3218 | 5.786 | 3.6761 | 68.8031 | 38.9031 | 29.9
N0054D | 33 | 2016-11-11 | 10848-11A | QN | EP10670-98 | 10670-98 SG 743 | Cabot Jet Milled | SPEX 30 minutes | 4%CCA | TODA NCM |  | EC:DMC:EMC w/ 1% VC | 160 | 100 | 93 | 4 | 3 | 17.92 | 39 | 10 | 2.5 | 36.95226 | 36.59 | 17.3631 | 9.809661 | 81.19209 | 81 | 2.511434 | 2.778096 | 0.002778096 | 0.0173631 | 360 |  | 18.5 | 0.0005675676 | -3.298535 | -2.107724e-05 | 158.4 | 153.2 | 148.6 | 144 | 140.5 | 137.6 | 135.3 | 131.3 | 125 | 92.7 | 53.6 | 4 | 13.1 | 10.4 | 2.7 | 3.8 | 15.3 | 12.1 | 3.2 | 3.7 | 31 | 16.2 | 14.8 | 157.23 | 156.6541 | 156.6541 | 152.0466 | 147.4391 | 140.5279 | 132.4648 | 123.8258 | 112.8831 | 89.26977 | 44.34692 | 12.67055 | 2.87967 | 3.9893 | 38.3399 | 32.6087 | 5.7312 | 3.7684 | 42.4462 | 36.4625 | 5.9837 | 3.6738 | 72.1655 | 38.2724 | 33.8931
N0055A | 5 | 2016-11-11 | 10848-11B | QN | EP10769-72 | EP10769-72 SG 744 | Cabot Jet Milled | SPEX 30 minutes | 4%CCA | TODA NCM |  | EC:DMC:EMC w/ 1% VC | 160 | 100 | 93 | 4 | 3 | 17.99 | 39 | 10 | 2.5 | 37.02226 | 37 | 17.6793 | 9.988305 | 81.96045 | 82 | 2.497701 | 2.828688 | 0.002828688 | 0.0176793 | 460 |  | 18 | 0.0005972222 | -3.140497 | -2.616528e-05 | 160.1 | 155 | 150.5 | 144.8 | 140.8 | 137.4 | 135.2 | 130.7 | 121 | 71.8 | 44.1 | 4 | 13.8 | 11.2 | 2.7 | 3.8 | 16.9 | 13.7 | 3.2 | 3.7 | 31.2 | 18 | 13.1 | 158.9429 | 158.3773 | 158.3773 | 153.2866 | 148.1959 | 140.277 | 130.6613 | 119.9142 | 107.4703 | 77.49176 | 36.76616 | 10.74703 | 1.6969 | 3.989 | 37.3834 | 32.67 | 4.7134 | 3.7679 | 42.2193 | 36.5254 | 5.6939 | 3.6738 | 75.5354 | 43.9877 | 31.5477
N0055B | 6 | 2016-11-11 | 10848-11B | QN | EP10769-72 | EP10769-72 SG 744 | Cabot Jet Milled | SPEX 30 minutes | 4%CCA | TODA NCM |  | EC:DMC:EMC w/ 1% VC | 160 | 100 | 93 | 4 | 3 | 17.99 | 39 | 10 | 2.5 | 37.02226 | 37.12 | 17.7909 | 10.05136 | 82.23164 | 82 | 2.513467 | 2.846544 | 0.002846544 | 0.0177909 | 470 |  | 20 | 0.0005375 | -3.482108 | -2.488033e-05 | 159.1 | 154.6 | 150.1 | 145 | 141.6 | 138.8 | 136 | 131.5 | 124.2 | 83.2 | 47.2 | 4 | 13.9 | 11.3 | 2.6 | 3.8 | 16.4 | 13.2 | 3.1 | 3.7 | 31.5 | 18 | 13.5 | 157.9459 | 157.9459 | 157.9459 | 152.8872 | 147.8284 | 140.5213 | 130.4037 | 118.6 | 103.4237 | 69.69855 | 31.47677 | 6.182936 | 0 | 3.9911 | 39.4986 | 33.4244 | 6.0742 | 3.7691 | 47.3056 | 40.7449 | 6.5607 | 3.6751 | 81.0924 | 48.3534 | 32.739
N0055C | 7 | 2016-11-11 | 10848-11B | QN | EP10769-72 | EP10769-72 SG 744 | Cabot Jet Milled | SPEX 30 minutes | 4%CCA | TODA NCM |  | EC:DMC:EMC w/ 1% VC | 160 | 100 | 93 | 4 | 3 | 17.99 | 39 | 10 | 2.5 | 37.02226 | 37.14 | 17.8095 | 10.06186 | 82.27684 | 82 | 2.516095 | 2.84952 | 0.00284952 | 0.0178095 | 475 |  | 19 | 0.0005657895 | -3.306842 | -2.6424e-05 | 160 | 155 | 150.5 | 144.9 | 140.9 | 137.6 | 135.3 | 130.3 | 120.7 | 74.1 | 42.7 | 4 | 14.4 | 11.7 | 2.7 | 3.8 | 17.3 | 14.1 | 3.2 | 3.7 | 32.1 | 19.3 | 12.8 | 158.904 | 158.3425 | 158.3425 | 153.289 | 148.2355 | 138.69 | 126.8986 | 112.8611 | 97.13917 | 62.88778 | 26.95191 | 5.053483 | 0 | 3.9921 | 40.2162 | 33.9863 | 6.2299 | 3.7693 | 50.0589 | 42.9275 | 7.1314 | 3.675 | 86.3678 | 51.5507 | 34.8171
N0055D | 34 | 2016-11-11 | 10848-11B | QN | EP10769-72 | EP10769-72 SG 744 | Cabot Jet Milled | SPEX 30 minutes | 4%CCA | TODA NCM |  | EC:DMC:EMC w/ 1% VC | 160 | 100 | 93 | 4 | 3 | 17.99 | 39 | 10 | 2.5 | 37.02226 | 36.96 | 17.6421 | 9.967288 | 82 | 82 | 2.492445 | 2.822736 | 0.002822736 | 0.0176421 | 450 |  | 23 | 0.0004673913 | -4.015669 | -2.009229e-05 | 158.1 | 153 | 148.5 | 143.4 | 140.6 | 137.7 | 135.5 | 130.9 | 124.7 | 85.6 | 48.7 | 4 | 13.4 | 10.7 | 2.6 | 3.8 | 16 | 12.8 | 3.2 | 3.7 | 32 | 17.6 | 14.4 | 156.444 | 156.444 | 156.444 | 151.3425 | 146.8079 | 138.8724 | 130.9368 | 123.0012 | 112.2315 | 81.05611 | 36.84369 | 10.76969 | 1.133652 | 3.9777 | 40.4658 | 36.1529 | 4.3129 | 3.7627 | 44.146 | 39.2817 | 4.8643 | 3.6654 | 82.1226 | 49.1291 | 32.9935
N0056A | 9 | 2016-11-11 | 10848-11C | QN | EP10769-73 | EP10769-73 SG 744 | Cabot Jet Milled | SPEX 30 minutes | 4%CCA | TODA NCM |  | EC:DMC:EMC w/ 1% VC | 160 | 100 | 93 | 4 | 3 | 17.96 | 39 | 10 | 2.5 | 36.99226 | 36.89 | 17.6049 | 9.946271 | 81.77966 | 82 | 2.48719 | 2.816784 | 0.002816784 | 0.0176049 | 490 | 1.591403 | 22 | 0.0004886364 | -3.843763 | -2.060377e-05 | 157.9 | 152.8 | 148.3 | 143.1 | 139.7 | 136.3 | 134.1 | 128.9 | 120.4 | 78.4 | 43.7 | 4 | 15 | 12.3 | 2.7 | 3.8 | 17.8 | 14.6 | 3.3 | 3.7 | 34.9 | 19.7 | 15.2 | 156.7745 | 156.2065 | 150.5263 | 151.0943 | 144.846 | 136.3257 | 122.6931 | 105.0844 | 84.63553 | 48.85004 | 18.17676 | 1.704071 | 0 | 3.9905 | 46.9502 | 40.3889 | 6.5613 | 3.7687 | 56.6927 | 48.7723 | 7.9204 | 3.6741 | 99.9674 | 59.5937 | 40.3737
N0056B | 10 | 2016-11-11 | 10848-11C | QN | EP10769-73 | EP10769-73 SG 744 | Cabot Jet Milled | SPEX 30 minutes | 4%CCA | TODA NCM |  | EC:DMC:EMC w/ 1% VC | 160 | 100 | 93 | 4 | 3 | 17.96 | 39 | 10 | 2.5 | 36.99226 | 37.1 | 17.8002 | 10.05661 | 82.25424 | 82 | 2.514781 | 2.848032 | 0.002848032 | 0.0178002 | 485 |  | 21 | 0.0005119048 | -3.655572 | -2.380147e-05 | 159.5 | 154.5 | 150 | 144.9 | 141.6 | 138.8 | 136 | 131.5 | 124.7 | 84.3 | 47.2 | 4 | 14 | 11.4 | 2.6 | 3.8 | 16.4 | 13.2 | 3.2 | 3.7 | 30.8 | 17.8 | 13 | 158.4252 | 157.8634 | 157.8634 | 152.2455 | 146.6276 | 140.4479 | 132.021 | 120.7852 | 111.7965 | 84.26872 | 38.76361 | 8.426872 | 0 | 3.9947 | 37.5154 | 31.9143 | 5.6011 | 3.7713 | 45.2369 | 39.7537 | 5.4832 | 3.6771 | 74.3371 | 47.8012 | 26.5359
N0056C | 11 | 2016-11-11 | 10848-11C | QN | EP10769-73 | EP10769-73 SG 744 | Cabot Jet Milled | SPEX 30 minutes | 4%CCA | TODA NCM |  | EC:DMC:EMC w/ 1% VC | 160 | 100 | 93 | 4 | 3 | 17.96 | 39 | 10 | 2.5 | 36.99226 | 37.11 | 17.8095 | 10.06186 | 82.27684 | 82 | 2.516095 | 2.84952 | 0.00284952 | 0.0178095 | 495 |  | 22.5 | 0.0004777778 | -3.915997 | -2.23136e-05 | 158.9 | 154.4 | 149.4 | 144.9 | 140.9 | 138.1 | 135.3 | 130.3 | 121.8 | 77.5 | 43.2 | 4 | 14.7 | 12.1 | 2.6 | 3.8 | 17.6 | 14.4 | 3.1 | 3.7 | 33 | 20 | 13 | 157.781 | 157.781 | 157.2195 | 152.166 | 147.1125 | 135.8825 | 119.5991 | 102.1926 | 83.10172 | 48.85033 | 17.96794 | 2.245992 | 0 | 3.9902 | 45.0262 | 38.7836 | 6.2426 | 3.7684 | 55.6448 | 48.404 | 7.2408 | 3.6739 | 100.134 | 60.0396 | 40.0944
N0056D | 12 | 2016-11-11 | 10848-11C | QN | EP10769-73 | EP10769-73 SG 744 | Cabot Jet Milled | SPEX 30 minutes | 4%CCA | TODA NCM |  | EC:DMC:EMC w/ 1% VC | 160 | 100 | 93 | 4 | 3 | 17.96 | 39 | 10 | 2.5 | 36.99226 | 36.81 | 17.5305 | 9.904237 | 81.59887 | 81 | 2.535647 | 2.80488 | 0.00280488 | 0.0175305 | 500 |  | 21 | 0.0005 | -3.732176 | -2.04224e-05 | 159.7 | 154.6 | 150 | 144.9 | 141.5 | 138 | 135.8 | 131.2 | 123.2 | 82.7 | 47.9 | 4 | 13.7 | 11.1 | 2.7 | 3.8 | 16.4 | 13.2 | 3.2 | 3.7 | 30.9 | 18.1 | 12.9 | 158.5808 | 158.0103 | 156.8695 | 152.306 | 147.1721 | 0 | 0 | 0 | 0 | 0 | 0 | 0 | 0 | 3.9951 | 63.0396 | 59.2387 | 3.8009 | 3.7733 | 138.514 | 133.453 | 5.061 | 3.6765 | 125.449 | 93.7612 | 31.6878
N0057A | 13 | 2016-11-11 | 10848-11D | QN | EP10769-74 | EP10769-74 SG 744 | Aveka Milled | SPEX 30 minutes | 4%CCA | TODA NCM |  | EC:DMC:EMC w/ 1% VC | 160 | 100 | 93 | 4 | 3 | 17.97 | 39 | 10 | 2.5 | 37.00226 | 37.02 | 17.7165 | 10.00932 | 82.05085 | 82 | 2.502956 | 2.83464 | 0.00283464 | 0.0177165 | 550 |  | 22 | 0.0004886364 | -3.835697 | -2.18109e-05 | 159.7 | 155.2 | 150.1 | 145.1 | 141.1 | 138.3 | 135.5 | 131 | 122.5 | 77.3 | 45.2 | 4 | 14 | 11.4 | 2.6 | 3.8 | 16.9 | 13.7 | 3.2 | 3.7 | 30.9 | 19.1 | 11.8 | 158.6092 | 158.6092 | 158.6092 | 152.9648 | 148.4492 | 142.2403 | 135.4669 | 127.5647 | 117.4047 | 89.1824 | 45.15565 | 14.67558 | 3.951119 | 3.9938 | 35.4794 | 30.5511 | 4.9283 | 3.7713 | 39.9827 | 34.6977 | 5.285 | 3.678 | 67.8209 | 43.9482 | 23.8727
N0057B | 14 | 2016-11-11 | 10848-11D | QN | EP10769-74 | EP10769-74 SG 744 | Aveka Milled | SPEX 30 minutes | 4%CCA | TODA NCM |  | EC:DMC:EMC w/ 1% VC | 160 | 100 | 93 | 4 | 3 | 17.97 | 39 | 10 | 2.5 | 37.00226 | 37.04 | 17.7351 | 10.01983 | 82.09605 | 82 | 2.505584 | 2.837616 | 0.002837616 | 0.0177351 | 560 |  | 25 | 0.00043 | -4.357219 | -1.937107e-05 | 159.6 | 155.1 | 150 | 144.9 | 141.5 | 138.7 | 135.9 | 130.8 | 121.8 | 76.1 | 42.9 | 4 | 14.7 | 12 | 2.7 | 3.8 | 17.6 | 14.4 | 3.2 | 3.7 | 31.7 | 19.7 | 12 | 159.0067 | 159.0067 | 159.0067 | 153.3682 | 148.2935 | 137.0164 | 125.1755 | 112.7707 | 99.23823 | 65.40702 | 28.75653 | 6.766243 | 0.5638536 | 3.9923 | 40.1784 | 34.1715 | 6.0069 | 3.7703 | 48.0705 | 41.9542 | 6.1163 | 3.6766 | 90.7195 | 57.0907 | 33.6288
N0057C | 15 | 2016-11-11 | 10848-11D | QN | EP10769-74 | EP10769-74 SG 744 | Aveka Milled | SPEX 30 minutes | 4%CCA | TODA NCM |  | EC:DMC:EMC w/ 1% VC | 160 | 100 | 93 | 4 | 3 | 17.97 | 39 | 10 | 2.5 | 37.00226 | 36.82 | 17.5305 | 9.904237 | 81.59887 | 82 | 2.476678 | 2.80488 | 0.00280488 | 0.0175305 | 580 |  | 26 | 0.0004134615 | -4.548985 | -1.675539e-05 | 158 | 152.9 | 147.2 | 142.6 | 140.9 | 138 | 135.8 | 131.2 | 123.2 | 81 | 45.1 | 4 | 15.4 | 12.8 | 2.6 | 3.8 | 18.8 | 15.7 | 3.1 | 3.7 | 33.5 | 20.9 | 12.6 | 157.4399 | 156.8695 | 156.8695 | 151.7355 | 147.1721 | 139.186 | 128.3477 | 115.7982 | 101.5373 | 70.16343 | 32.51476 | 7.415647 | 0.5704344 | 3.9924 | 38.4146 | 32.6246 | 5.79 | 3.7698 | 47.5692 | 41.1053 | 6.4639 | 3.6766 | 89.9825 | 56.1696 | 33.8129
N0057D | 16 | 2016-11-11 | 10848-11D | QN | EP10769-74 | EP10769-74 SG 744 | Aveka Milled | SPEX 30 minutes | 4%CCA | TODA NCM |  | EC:DMC:EMC w/ 1% VC | 160 | 100 | 93 | 4 | 3 | 17.97 | 39 | 10 | 2.5 | 37.00226 | 37.01 | 17.7072 | 10.00407 | 82.02825 | 82 | 2.501642 | 2.833152 | 0.002833152 | 0.0177072 | 570 |  | 24 | 0.0004479167 | -4.18513 | -1.990094e-05 | 158.7 | 154.2 | 149.7 | 144.6 | 141.2 | 138.4 | 136.1 | 132.1 | 125.9 | 88.1 | 50.3 | 4 | 12.4 | 9.8 | 2.6 | 3.8 | 14.5 | 11.4 | 3.1 | 3.7 | 28.2 | 15.8 | 12.4 | 158.1278 | 158.1278 | 158.1278 | 153.0451 | 148.5272 | 142.315 | 136.6676 | 131.5849 | 126.5022 | 114.0779 | 73.98121 | 29.36659 | 14.68329 | 3.9915 | 28.6994 | 23.7471 | 4.9523 | 3.7698 | 32.169 | 27.4795 | 4.6895 | 3.6767 | 52.7553 | 31.4353 | 21.32
N0058A |  | 2016-11-21 | 10782-85-5 | KG | LITX200 | 3956802 | Jet Milled | SPEX 30 minutes | Control Charting | TODA NCM |  | EC:DMC:EMC w/ 1% VC | 160 | 100 | 96.5 | 2 | 1.5 | 17.96667 | 38 | 10 | 2.5 | 36.30864 | 37.18 | 18.54087 | 10.47507 | 81.41996 | 75 | 2.933781 | 2.966539 | 0.002966539 | 0.01854087 | 12000 |  |  | #DIV/0! | #DIV/0! | #DIV/0! | 160.726 | 153.7145 | 147.7817 | 138.0734 | 128.3651 | 118.6568 | 108.9485 | 88.9926 | 55.55296 | 21.57396 | 8.090237
N0058B |  | 2016-11-21 | 10782-85-5 | KG | LITX200 | 3956802 | Jet Milled | SPEX 30 minutes | Control Charting | TODA NCM |  | EC:DMC:EMC w/ 1% VC | 160 | 100 | 96.5 | 2 | 1.5 | 17.96667 | 38 | 10 | 2.5 | 36.30864 | 36.6 | 17.98117 | 10.15885 | 80.10923 | 76 | 2.770344 | 2.876987 | 0.002876987 | 0.01798117 | 12500 |  |  | #DIV/0! | #DIV/0! | #DIV/0! | 142.9273 | 125.6871 | 106.2223 | 88.98199 | 72.854 | 45.04713 | 20.02095 | 3.892962 | 0 | 2.22455 | 2.22455
N0058C |  | 2016-11-21 | 10782-85-5 | KG | LITX200 | 3956802 | Jet Milled | SPEX 30 minutes | Control Charting | TODA NCM |  | EC:DMC:EMC w/ 1% VC | 160 | 100 | 96.5 | 2 | 1.5 | 17.96667 | 38 | 10 | 2.5 | 36.30864 | 36.93 | 18.29962 | 10.33877 | 80.85499 | 77 | 2.747115 | 2.927939 | 0.002927939 | 0.01829962 | 11000 |  |  | #DIV/0! | #DIV/0! | #DIV/0!
N0058D |  | 2016-11-21 | 10782-85-5 | KG | LITX200 | 3956802 | Jet Milled | SPEX 30 minutes | Control Charting | TODA NCM |  | EC:DMC:EMC w/ 1% VC | 160 | 100 | 96.5 | 2 | 1.5 | 17.96667 | 38 | 10 | 2.5 | 36.30864 | 36.86 | 18.23207 | 10.3006 | 80.6968 | 78 | 2.66855 | 2.917131 | 0.002917131 | 0.01823207 | 10500 |  |  | #DIV/0! | #DIV/0! | #DIV/0! | 156.8665 | 151.3816 | 145.8968 | 137.121 | 128.8938 | 120.6665 | 112.4393 | 95.43625 | 54.84842 | 22.48785 | 9.872715
N0059A | 1 | 2016-12-01 | 10848-15A | QN | EP10670-98 | EP98 86071 | SG Milled | SPEX 30 minutes | 4%CCA | TODA NCM |  | EC:DMC:EMC w/ 1% VC | 160 | 100 | 93 | 4 | 3 | 18.09 | 39 | 10 | 2.5 | 37.12226 | 37.3 | 17.8653 | 10.09339 | 82.41243 | 82 | 2.523978 | 2.858448 | 0.002858448 | 0.0178653 | 255 |  | 16.5 | 0.0006515152 | -2.868706 | -3.123778e-05 | [23 empty] | 156.7284 | 155.6089 | 155.6089 | 148.3322 | 142.1751 | 126.5022 | 107.4709 | 83.4019 | 53.17571 | 21.27028 | 2.238977 | 0 | 0
N0059B | 2 | 2016-12-01 | 10848-15A | QN | EP10670-98 | EP98 86071 | SG Milled | SPEX 30 minutes | 4%CCA | TODA NCM |  | EC:DMC:EMC w/ 1% VC | 160 | 100 | 93 | 4 | 3 | 18.09 | 39 | 10 | 2.5 | 37.12226 | 36.94 | 17.5305 | 9.904237 | 81.59887 | 82 | 2.476678 | 2.80488 | 0.00280488 | 0.0175305 | 261 |  | 15.3 | 0.0007026144 | -2.676903 | -2.84732e-05 | [23 empty] | 150.0242 | 149.4538 | 150.5947 | 146.6016 | 141.4677 | 133.4816 | 124.9251 | 114.0869 | 100.3965 | 65.59995 | 25.09911 | 5.133909 | 0 | 3.9819 | 41.8956 | 37.6577 | 4.2379 | 3.7594 | 46.6199 | 40.8719 | 5.748 | 3.6202 | 161.605 | 39.1729 | 122.4321
N0059C | 3 | 2016-12-01 | 10848-15A | QN | EP10670-98 | EP98 86071 | SG Milled | SPEX 30 minutes | 4%CCA | TODA NCM |  | EC:DMC:EMC w/ 1% VC | 160 | 100 | 93 | 4 | 3 | 18.09 | 39 | 10 | 2.5 | 37.12226 | 36.86 | 17.4561 | 9.862203 | 81.41808 | 81 | 2.524886 | 2.792976 | 0.002792976 | 0.0174561 | 259 |  | 13.3 | 0.0007894737 | -2.36712 | -3.094225e-05 | 158.6838 | 154.1009 | 149.5179 | 144.3621 | 140.9249 | 138.0606 | 135.7692 | 131.7591 | 126.0304 | 85.35698 | 49.83931 | 4.0119 | 12.9636 | 10.338 | 2.6256 | 3.7868 | 15.4527 | 12.1391 | 3.3136 | 3.6939 | 32.2556 | 17.1016 | 15.154 | 155.2466 | 154.6737 | 154.6737 | 148.9451 | 143.7893 | 135.7692 | 126.6033 | 114.0003 | 97.96003 | 58.4323 | 21.19603 | 2.291463 | 0
N0059D | 4 | 2016-12-01 | 10848-15A | QN | EP10670-98 | EP98 86071 | SG Milled | SPEX 30 minutes | 4%CCA | TODA NCM |  | EC:DMC:EMC w/ 1% VC | 160 | 100 | 93 | 4 | 3 | 18.09 | 39 | 10 | 2.5 | 37.12226 | 36.92 | 17.5119 | 9.893729 | 81.55367 | 82 | 2.474051 | 2.801904 | 0.002801904 | 0.0175119 | 266 |  | 14.9 | 0.0007214765 | -2.607829 | -2.894208e-05 | 158.1782 | 153.6098 | 149.6125 | 144.4732 | 141.0469 | 138.1917 | 135.9076 | 131.3393 | 123.9157 | 85.65604 | 47.96738 | 4.0125 | 14.1464 | 11.3781 | 2.7683 | 3.7873 | 16.7866 | 13.3966 | 3.39 | 3.6942 | 34.3196 | 18.4513 | 15.8683 | 154.7519 | 154.1809 | 155.323 | 149.0415 | 141.0469 | 118.7764 | 93.07956 | 69.66691 | 48.53842 | 17.70225 | 2.855201 | 0 | 0 | 3.957 | 60.6481 | 54.7466 | 5.9015 | 3.7454 | 71.8117 | 62.7735 | 9.0382 | 3.6308 | 167.521 | 58.0345 | 109.4865
N0060A | 5 | 2016-12-01 | 10848-15B | QN | FX-35 | N/A | N/A | SPEX 30 minutes | 4%CCA | TODA NCM |  | EC:DMC:EMC w/ 1% VC | 160 | 100 | 93 | 4 | 3 | 18.06 | 39 | 10 | 2.5 | 37.09226 | 37.15 | 17.7537 | 10.03034 | 82.14124 | 82 | 2.508212 | 2.840592 | 0.002840592 | 0.0177537 | 470 |  | 15.8 | 0.0006803797 | -2.752797 | -3.093145e-05 | 159.9667 | 154.8973 | 150.9544 | 145.3218 | 141.9422 | 139.6892 | 136.8729 | 132.93 | 126.1709 | 84.48943 | 47.87734 | 4.014 | 12.7143 | 9.9414 | 2.7729 | 3.7887 | 15.1779 | 11.8026 | 3.3753 | 3.6965 | 29.8195 | 16.6667 | 13.1528 | 158.8401 | 158.2769 | 158.2769 | 151.5177 | 145.8851 | 136.3096 | 126.7341 | 116.5954 | 105.3302 | 73.78744 | 32.10598 | 9.012206 | 1.689789
N0060B | 6 | 2016-12-01 | 10848-15B | QN | FX-35 | N/A | N/A | SPEX 30 minutes | 4%CCA | TODA NCM |  | EC:DMC:EMC w/ 1% VC | 160 | 100 | 93 | 4 | 3 | 18.06 | 39 | 10 | 2.5 | 37.09226 | 36.9 | 17.5212 | 9.898983 | 81.57627 | 82 | 2.475365 | 2.803392 | 0.002803392 | 0.0175212 | 480 |  | 17.4 | 0.0006178161 | -3.044852 | -2.491024e-05 | 159.8064 | 155.2405 | 150.6746 | 146.1087 | 142.1136 | 139.8306 | 136.9769 | 132.9818 | 126.1329 | 85.03984 | 50.79561 | 4.014 | 12.2233 | 9.5628 | 2.6605 | 3.7888 | 14.3145 | 11.0548 | 3.2597 | 3.6968 | 27.9049 | 15.0643 | 12.8406 | 156.382 | 156.382 | 155.8112 | 150.6746 | 145.538 | 139.2599 | 132.9818 | 126.1329 | 118.7133 | 98.16679 | 51.93708 | 19.40506 | 7.419583 | 3.978 | 29.8286 | 26.0949 | 3.7337 | 3.7593 | 34.1677 | 30.8659 | 3.3018 | 3.6467 | 109.447 | 39.0212 | 70.4258
N0060C | 7 | 2016-12-01 | 10848-15B | QN | FX-35 | N/A | N/A | SPEX 30 minutes | 4%CCA | TODA NCM |  | EC:DMC:EMC w/ 1% VC | 160 | 100 | 93 | 4 | 3 | 18.06 | 39 | 10 | 2.5 | 37.09226 | 36.86 | 17.484 | 9.877966 | 81.48588 | 81 | 2.528921 | 2.79744 | 0.00279744 | 0.017484 | 543 |  | 22 | 0.0004772727 | -3.913422 | -1.900127e-05 | 159.0025 | 153.855 | 149.8513 | 144.7037 | 141.272 | 137.8403 | 135.5525 | 130.9769 | 120.6818 | 80.64516 | 34.88904 | 4.0117 | 15.0787 | 12.3441 | 2.7346 | 3.7876 | 17.6557 | 14.3207 | 3.335 | 3.6954 | 34.4068 | 19.345 | 15.0618 | 160.1464 | 159.5745 |  | 153.855 | 150.9952 | 144.7037 | 131.5488 | 115.5342 | 98.37566 | 80.64516 | 45.75612 | 17.15854 | 1.715854
N0060D | 8 | 2016-12-01 | 10848-15B | QN | FX-35 | N/A | N/A | SPEX 30 minutes | 4%CCA | TODA NCM |  | EC:DMC:EMC w/ 1% VC | 160 | 100 | 93 | 4 | 3 | 18.06 | 39 | 10 | 2.5 | 37.09226 | 37.19 | 17.7909 | 10.05136 | 82.23164 | 82 | 2.513467 | 2.846544 | 0.002846544 | 0.0177909 | 540 |  | 21 | 0.0005119048 | -3.656214 | -2.369555e-05 | 159.6322 | 155.1355 | 150.6388 | 145.58 | 141.6454 | 138.835 | 136.5867 | 132.09 | 124.2208 | 79.254 | 43.28055 | 4.0143 | 13.9692 | 11.1325 | 2.8367 | 3.7891 | 16.7149 | 13.2455 | 3.4694 | 3.697 | 32.4712 | 18.5167 | 13.9545 | 158.508 | 157.9459 | 157.9459 | 151.2009 | 144.4559 | 129.2796 | 110.7308 | 91.05779 | 71.94689 | 37.6597 | 11.2417 | 1.12417 | 0
N0061A1 | 13 | 2016-12-02 | 10848-15C | QN | Denka Black | N/A | N/A | SPEX 30 minutes | 4%CCA | TODA NCM |  | EC:DMC:EMC w/ 1% VC | 160 | 100 | 93 | 4 | 3 | 17.9 | 39 | 10 | 2.5 | 36.93226 | 36.8 | 17.577 | 9.930508 | 81.71186 | 82 | 2.483248 | 2.81232 | 0.00281232 | 0.017577 | 740 |  | 40 | 0.00026875 | -6.992328 | -1.116653e-05 | 159.868 | 154.7477 | 149.6274 | 144.507 | 139.3867 | 134.8353 | 130.8528 | 123.4568 | 109.8026 | 56.89253 | 27.30841 | 4.0127 | 18.8226 | 15.9227 | 2.8999 | 3.7879 | 22.6749 | 19.3177 | 3.3572 | 3.6956 | 40.7281 | 26.1016 | 14.6265
N0061C | 15 | 2016-12-01 | 10848-15C | QN | Denka Black | N/A | N/A | SPEX 30 minutes | 4%CCA | TODA NCM |  | EC:DMC:EMC w/ 1% VC | 160 | 100 | 93 | 4 | 3 | 17.9 | 39 | 10 | 2.5 | 36.93226 | 36.86 | 17.6328 | 9.962034 | 81.84746 | 82 | 2.491131 | 2.821248 | 0.002821248 | 0.0176328 | 720 |  | 42 | 0.0002559524 | -7.334244 | -1.095028e-05 | 158.526 | 154.0128 | 149.4996 | 143.8581 | 139.9091 | 136.5242 | 132.5751 | 124.1129 | 109.445 | 59.23569 | 31.02822 | 4.0116 | 18.848 | 15.9574 | 2.8906 | 3.7868 | 22.7847 | 19.3132 | 3.4715 | 3.6941 | 43.7782 | 26.3701 | 17.4081
N0061C2 | 3 | 2016-12-05 | 10848-15C | QN | Denka Black | N/A | N/A | SPEX 30 minutes | 4%CCA | TODA NCM |  | EC:DMC:EMC w/ 1% VC | 160 | 100 | 93 | 4 | 3 | 17.9 | 39 | 10 | 2.5 | 36.93226 | 36.96 | 17.7258 | 10.01458 | 82.07345 | 81 | 2.563896 | 2.836128 | 0.002836128 | 0.0177258 | 750 |  | 41 | 0.0002560976 | -7.259054 | -1.157616e-05 | 156.8335 | 151.7562 | 146.6789 | 139.9091 | 134.8317 | 129.1902 | 123.5487 | 110.0091 | 80.10922 | 32.72067 | 15.23203 | 4.0067 | 27.1848 | 22.4766 | 4.7082 | 3.7823 | 29.755 | 23.8126 | 5.9424 | 3.6884 | 65.3449 | 32.1191 | 33.2258
N0061D1 | 1 | 2016-12-05 | 10848-15C | QN | Denka Black | N/A | N/A | SPEX 30 minutes | 4%CCA | TODA NCM |  | EC:DMC:EMC w/ 1% VC | 160 | 100 | 93 | 4 | 3 | 17.9 | 39 | 10 | 2.5 | 36.93226 | 37.13 | 17.8839 | 10.1039 | 82.45763 | 82 | 2.526606 | 2.861424 | 0.002861424 | 0.0178839 | 760 |  | 43 | 0.00025 | -7.473394 | -1.209036e-05 | 156.5654 | 151.5329 | 146.5005 | 140.9089 | 135.8764 | 130.8439 | 125.8115 | 114.6282 | 90.58427 | 38.58219 | 18.45235 | 4.0101 | 22.2578 | 17.723 | 4.5348 | 3.7855 | 27.166 | 21.2868 | 5.8792 | 3.6909 | 57.2556 | 29.172 | 28.0836
N0061D2 | 2 | 2016-12-05 | 10848-15C | QN | Denka Black | N/A | N/A | SPEX 30 minutes | 4%CCA | TODA NCM |  | EC:DMC:EMC w/ 1% VC | 160 | 100 | 93 | 4 | 3 | 17.9 | 39 | 10 | 2.5 | 36.93226 | 36.97 | 17.7351 | 10.01983 | 82.09605 | 82 | 2.505584 | 2.837616 | 0.002837616 | 0.0177351 | 720 |  | 45 | 0.0002388889 | -7.842993 | -1.076171e-05 | 157.879 | 152.8043 | 148.2935 | 143.2188 | 138.1441 | 133.0694 | 127.4309 | 115.0261 | 93.03584 | 42.85287 | 21.42644 | 4.0116 | 20.8427 | 17.5857 | 3.257 | 3.7868 | 25.6518 | 21.8244 | 3.8274 | 3.6941 | 47.8938 | 29.8517 | 18.0421
N0062A | 4 | 2016-12-09 | 10848-17 | QN | M11826HT |  | Cabot Jet Milled | SPEX 30 minutes | 4%CCA | TODA NCM |  | EC:DMC:EMC w/ 1% VC | 160 | 100 | 93 | 4 | 3 | 17.92 | 39 | 10 | 2.5 | 36.95226 | 37.03 | 17.7723 | 10.04085 | 82.18644 | 82 | 2.51084 | 2.843568 | 0.002843568 | 0.0177723 | 430 |  | 26 | 0.0004134615 | -4.52833 | -1.89677e-05 | 158.6739 | 153.6098 | 149.1084 | 143.4817 | 140.1057 | 137.855 | 135.6043 | 131.1029 | 124.3508 | 79.89962 | 46.70189 | 4.0146 | 12.5597 | 9.9167 | 2.643 | 3.7897 | 14.8984 | 11.6952 | 3.2032 | 3.6976 | 29.589 | 16.4921 | 13.0969 | 157.5485 | 157.5485 | 157.5485 | 151.3591 | 146.2951 | 138.9803 | 131.6656 | 122.6628 | 112.5347 | 87.21437 | 37.69912 | 9.002774 | 0 | 3.9851 | 40.0022 | 36.7243 | 3.2779 | 3.7671 | 42.737 | 39.5395 | 3.1975 | 3.6745 | 72.4459 | 43.4417 | 29.0042
N0062B | 5 | 2016-12-09 | 10848-17 | QN | M11826HT |  | Cabot Jet Milled | SPEX 30 minutes | 4%CCA | TODA NCM |  | EC:DMC:EMC w/ 1% VC | 160 | 100 | 93 | 4 | 3 | 17.92 | 39 | 10 | 2.5 | 36.95226 | 37 | 17.7444 | 10.02508 | 82.11864 | 82 | 2.506898 | 2.839104 | 0.002839104 | 0.0177444 | 420 |  | 25 | 0.00043 | -4.356455 | -1.945986e-05 | 160.6141 | 155.542 | 150.47 | 145.398 | 141.4531 | 139.1988 | 136.3811 | 131.309 | 122.8557 | 77.20746 | 42.26686 | 4.0163 | 15.5384 | 12.8197 | 2.7187 | 3.791 | 18.1144 | 14.9127 | 3.2017 | 3.7002 | 31.9738 | 19.7754 | 12.1984 | 158.9234 | 158.3598 | 159.4869 | 153.2878 | 145.9615 | 123.4192 | 98.05911 | 75.51678 | 54.10158 | 19.72453 | 2.81779 | 0 | 0 | 3.9813 | 61.2954 | 54.9695 | 6.3259 | 3.7636 | 70.8455 | 64.0138 | 6.8317 | 3.6713 | 124.272 | 67.141 | 57.131
N0062C | 6 | 2016-12-09 | 10848-17 | QN | M11826HT |  | Cabot Jet Milled | SPEX 30 minutes | 4%CCA | TODA NCM |  | EC:DMC:EMC w/ 1% VC | 160 | 100 | 93 | 4 | 3 | 17.92 | 39 | 10 | 2.5 | 36.95226 | 36.81 | 17.5677 | 9.925254 | 81.68927 | 82 | 2.481934 | 2.810832 | 0.002810832 | 0.0175677 | 415 |  | 27 | 0.0003981481 | -4.720646 | -1.646131e-05 | 159.3834 | 154.2604 | 149.7066 | 144.0143 | 140.5989 | 137.7528 | 135.4759 | 130.9221 | 124.6606 | 82.53784 | 46.67657 | 4.0145 | 14.8474 | 12.1212 | 2.7262 | 3.7897 | 17.1609 | 13.9025 | 3.2584 | 3.6974 | 32.2251 | 18.5571 | 13.668 | 157.6757 | 157.6757 | 157.1065 | 150.845 | 145.1528 | 137.7528 | 130.3529 | 122.3837 | 112.7068 | 84.24552 | 35.86127 | 8.538397 | 0 | 3.9832 | 39.9008 | 35.6357 | 4.2651 | 3.7578 | 42.2111 | 36.9394 | 5.2717 | 3.6654 | 83.5328 | 38.3425 | 45.1903
N0062D | 7 | 2016-12-09 | 10848-17 | QN | M11826HT |  | Cabot Jet Milled | SPEX 30 minutes | 4%CCA | TODA NCM |  | EC:DMC:EMC w/ 1% VC | 160 | 100 | 93 | 4 | 3 | 17.92 | 39 | 10 | 2.5 | 36.95226 | 36.93 | 17.6793 | 9.988305 | 81.96045 | 82 | 2.497701 | 2.828688 | 0.002828688 | 0.0176793 | 418 |  | 28 | 0.0003839286 | -4.885218 | -1.682054e-05 | 158.9429 | 153.8522 | 149.3272 | 144.2365 | 140.277 | 137.4489 | 135.1863 | 129.53 | 120.4799 | 75.79486 | 41.29123 | 4.0134 | 16.5156 | 13.7432 | 2.7724 | 3.7885 | 19.2125 | 15.8252 | 3.3873 | 3.696 | 36.397 | 20.5717 | 15.8253 | 158.3773 | 157.8117 | 157.246 | 151.5897 | 143.6708 | 123.8737 | 102.3796 | 82.58246 | 64.48219 | 31.10983 | 7.353232 | 0 | 0 | 3.9798 | 52.4511 | 46.2277 | 6.2234 | 3.76 | 64.7516 | 57.5875 | 7.1641 | 3.6646 | 123.508 | 60.4163 | 63.0917
N0063A | 38 | 2016-12-20 | 10782-99 | KG | LITX200 | 3956802 | Jet Milled | 2 step Thinky | Control Charting | TODA NCM |  | EC:DMC:EMC w/ 1% VC | 160 | 100 | 96.5 | 2 | 1.5 | 17.9 | 38 | 10 | 2.5 | 36.24197 | 36.18 | 17.6402 | 9.966215 | 79.31073 | 75 | 2.791266 | 2.822432 | 0.002822432 | 0.0176402 | 13000 |  |  | #DIV/0! | #DIV/0! | #DIV/0! | 156.4608 | 151.3588 | 145.1231 | 132.6516 | 115.6449 | 99.20522 | 84.46616 | 59.52313 | 28.91124 | 6.802644 | 1.133774
N0063B | 39 | 2016-12-20 | 10782-99 | KG | LITX200 | 3956802 | Jet Milled | 2 step Thinky | Control Charting | TODA NCM |  | EC:DMC:EMC w/ 1% VC | 160 | 100 | 96.5 | 2 | 1.5 | 17.9 | 38 | 10 | 2.5 | 36.24197 | 36.07 | 17.53405 | 9.906243 | 79.06215 | 75 | 2.774469 | 2.805448 | 0.002805448 | 0.01753405 | 14000 |  |  | #DIV/0! | #DIV/0! | #DIV/0! | 156.8377 | 151.7048 | 145.4313 | 131.1733 | 112.9231 | 94.10262 | 76.99305 | 50.75838 | 21.1018 | 3.421913 | 0
N0063C | 41 | 2016-12-20 | 10782-99 | KG | LITX200 | 3956802 | Jet Milled | 2 step Thinky | Control Charting | TODA NCM |  | EC:DMC:EMC w/ 1% VC | 160 | 100 | 96.5 | 2 | 1.5 | 17.9 | 38 | 10 | 2.5 | 36.24197 | 36.74 | 18.1806 | 10.27153 | 80.57627 | 75 | 2.876775 | 2.908896 | 0.002908896 | 0.0181806 | 12000 |  |  | #DIV/0! | #DIV/0! | #DIV/0! | 156.7605 | 151.2601 | 141.9095 | 124.8584 | 102.8569 | 84.15564 | 67.65453 | 40.15269 | 14.30096 | 2.200147 | 0
N0063D | 42 | 2016-12-20 | 10782-99 | KG | LITX200 | 3956802 | Jet Milled | 2 step Thinky | Control Charting | TODA NCM |  | EC:DMC:EMC w/ 1% VC | 160 | 100 | 96.5 | 2 | 1.5 | 17.9 | 38 | 10 | 2.5 | 36.24197 | 35.91 | 17.37965 | 9.819011 | 78.70056 | 75 | 2.750038 | 2.780744 | 0.002780744 | 0.01737965 | 13000 |  |  | #DIV/0! | #DIV/0! | #DIV/0! | 157.0803 | 150.1756 | 139.2433 | 117.3787 | 94.93862 | 73.64935 | 56.96317 | 31.07082 | 9.781555 | 0.5753856 | 0
N0064A | 43 | 2016-12-20 | 10848-15C | KG | Denka Black | N/A | N/A | SPEX 30 minutes | 4%CCA | TODA NCM |  | EC:DMC:EMC w/ 1% VC | 160 | 100 | 93 | 4 | 3 | 17.9 | 39 | 10 | 2.5 | 36.93226 | 37.01 | 17.7723 | 10.04085 | 82.18644 | 81 | 2.570621 | 2.843568 | 0.002843568 | 0.0177723 | 730 |  |  | #DIV/0! | #DIV/0! | #DIV/0! | 157.5485 | 152.4845 | 148.5458 | 142.919 | 138.4176 | 133.3536 | 126.0388 | 108.596 | 79.89962 | 33.7604 | 14.06683 | 4.0113 | 24.0597 | 20.7608 | 3.2989 | 3.787 | 28.8799 | 25.184 | 3.6959 | 3.6954 | 52.2351 | 34.0533 | 18.1818 | 154.7352 | 154.1725 | 154.1725 | 141.7937 | 111.972 | 82.15031 | 45.01387 | 21.94426 | 9.002774 | 0.5626734 | 0 | 0 | 0
N0064B | 44 | 2016-12-20 | 10848-15C | KG | Denka Black | N/A | N/A | SPEX 30 minutes | 4%CCA | TODA NCM |  | EC:DMC:EMC w/ 1% VC | 160 | 100 | 93 | 4 | 3 | 17.9 | 39 | 10 | 2.5 | 36.93226 | 36.86 | 17.6328 | 9.962034 | 81.84746 | 81 | 2.550444 | 2.821248 | 0.002821248 | 0.0176328 | 720 |  |  | #DIV/0! | #DIV/0! | #DIV/0! | 0 | 0 | 0 | 0 | 0 | 0 | 0 | 0 | 0 | 0 | 0 | [12 empty] | 151.9895 | 142.9155 | 149.721 | 141.7812 | 128.7374 | 113.425 | 90.73998 | 66.92074 | 47.63849 | 18.71512 | 3.969874 | 0 | 0
N0064C | 45 | 2016-12-20 | 10848-15C | KG | Denka Black | N/A | N/A | SPEX 30 minutes | 4%CCA | TODA NCM |  | EC:DMC:EMC w/ 1% VC | 160 | 100 | 93 | 4 | 3 | 17.9 | 39 | 10 | 2.5 | 36.93226 | 36.98 | 17.7444 | 10.02508 | 82.11864 | 81 | 2.566586 | 2.839104 | 0.002839104 | 0.0177444 | 750 |  |  | #DIV/0! | #DIV/0! | #DIV/0! | 158.3598 | 153.2878 | 148.7793 | 0 | 0 | 0 | 0 | 0 | 0 | 0 | 0 | [12 empty] | 154.9785 | 154.4149 | 153.2878 | 129.0548 | 103.1311
N0064D | 47 | 2016-12-20 | 10848-15C | KG | Denka Black | N/A | N/A | SPEX 30 minutes | 4%CCA | TODA NCM |  | EC:DMC:EMC w/ 1% VC | 160 | 100 | 93 | 4 | 3 | 17.9 | 39 | 10 | 2.5 | 36.93226 | 36.73 | 17.5119 | 9.893729 | 81.55367 | 81 | 2.532957 | 2.801904 | 0.002801904 | 0.0175119 | 700 |  |  | #DIV/0! | #DIV/0! | #DIV/0! | 156.465 | 151.8967 | 147.3284 | 141.618 | 135.3365 | 127.342 | 120.4895 | 99.36101 | 76.5194 | 32.5493 | 14.27601 | 4.0078 | 23.7994 | 20.3107 | 3.4887 | 3.7836 | 28.5761 | 24.609 | 3.9671 | 3.6909 | 58.5664 | 34.3309 | 24.2355 | 154.1809 | 153.0388 | 153.0388 | 142.189 | 116.4922 | 102.7872 | 72.52211 | 45.11218 | 25.12577 | 5.139362 | 0 | 0 | 0
N0065A | 9 | 2016-12-23 | 10848-23 | QN | LITX200 | 3956802 | Jet Milled | SPEX 30 minutes | 4%CCA | TODA NCM |  | EC:DMC:EMC w/ 1% VC | 160 | 100 | 93 | 4 | 3 | 17.36 | 38 | 10 | 2.5 | 36.39226 | 36.22 | 17.5398 | 9.909492 | 80.62147 | 81 | 2.477992 | 2.806368 | 0.002806368 | 0.0175398 |  |  |  | #DIV/0! | #DIV/0! | #DIV/0! | 158.4967 | 153.3655 | 148.8044 | 143.1031 | 138.5421 | 133.981 | 128.2797 | 115.7368 | 95.21203 | 43.33003 | 21.09488
N0065B | 10 | 2016-12-23 | 10848-23 | QN | LITX200 | 3956802 | Jet Milled | SPEX 30 minutes | 4%CCA | TODA NCM |  | EC:DMC:EMC w/ 1% VC | 160 | 100 | 93 | 4 | 3 | 17.36 | 38 | 10 | 2.5 | 36.39226 | 36.66 | 17.949 | 10.14068 | 81.61582 | 82 | 2.478172 | 2.87184 | 0.00287184 | 0.017949 |  |  |  | #DIV/0! | #DIV/0! | #DIV/0! | 158.7832 | 153.769 | 149.3119 | 143.7406 | 140.3978 | 137.055 | 134.8265 | 129.8122 | 119.2267 | 71.8703 | 40.67079 | [12 empty] | 149.3119 | 152.0976 | 152.0976 | 147.6405 | 129.8122 | 124.2409 | 108.6411 | 85.24152 | 57.94195 | 21.1711 | 3.899939 | 0 | 0
N0065C | 12 | 2016-12-23 | 10848-23 | QN | LITX200 | 3956802 | Jet Milled | SPEX 30 minutes | 4%CCA | TODA NCM |  | EC:DMC:EMC w/ 1% VC | 160 | 100 | 93 | 4 | 3 | 17.36 | 38 | 10 | 2.5 | 36.39226 | 36.12 | 17.4468 | 9.856949 | 80.39548 | 80 | 2.52354 | 2.791488 | 0.002791488 | 0.0174468 |  |  |  | #DIV/0! | #DIV/0! | #DIV/0! | 158.1952 | 153.0367 | 148.4513 | 142.7196 | 137.561 | 132.4025 | 127.244 | 115.2074 | 92.28053 | 41.26831 | 20.63416 | [12 empty] | 160.4879 | 159.9147 | 159.3415 | 152.4635 | 138.1342 | 123.2318 | 96.8659 | 68.78052 | 45.85368 | 15.47562 | 1.719513 | 0 | 0
N0065D | 13 | 2016-12-23 | 10848-23 | QN | LITX200 | 3956802 | Jet Milled | SPEX 30 minutes | 4%CCA | TODA NCM |  | EC:DMC:EMC w/ 1% VC | 160 | 100 | 93 | 4 | 3 | 17.36 | 38 | 10 | 2.5 | 36.39226 | 36.66 | 17.949 | 10.14068 | 81.61582 | 82 | 2.478172 | 2.87184 | 0.00287184 | 0.017949 |  |  |  | #DIV/0! | #DIV/0! | #DIV/0! | 158.7832 | 153.769 | 149.3119 | 143.7406 | 140.3978 | 137.055 | 134.2693 | 128.1408 | 116.441 | 65.18469 | 35.65658 | [12 empty] | 148.1977 | 147.6405 | 147.0834 | 128.698 | 96.3842 | 88.02719 | 59.05621 | 35.09945 | 17.82829 | 2.785671 | 0 | 0 | 0
N0066A |  | 2017-01-20 | 10855-2-1 | KG | LITX66 | 4199873-5 | Botlek Pellets | 2 step Thinky extra milling and media, see notebook | QA Check on Botlek CSX946 "High-High" | TODA NCM |  | EC:DMC:EMC w/ 1% VC | 160 | 100 | 96.5 | 2 | 1.5 | 17.33 | 36 | 10 | 2.5 | 35.67197 | 35.8 | 17.82355 | 10.0698 | 77.74011 | 80 | 2.371597 | 2.851768 | 0.002851768 | 0.01782355 | 36000 | 1800 |  | #DIV/0! | #DIV/0! | #DIV/0! | [11 empty] | 3.9902 | 65.4035 | 53.115 | 12.2885 | 3.7692 | 90.4379 | 63.5293 | 26.9086 | 3.6719 | 181.88 | 65.8956 | 115.9844
N0066B |  | 2017-01-20 | 10855-2-1 | KG | LITX66 | 4199873-5 | Botlek Pellets | 2 step Thinky extra milling and media, see notebook | QA Check on Botlek CSX946 "High-High" | TODA NCM |  | EC:DMC:EMC w/ 1% VC | 160 | 100 | 96.5 | 2 | 1.5 | 17.33 | 36 | 10 | 2.5 | 35.67197 | 35.5 | 17.53405 | 9.906243 | 77.06215 | 80 | 2.333077 | 2.805448 | 0.002805448 | 0.01753405 | 35000 | 1800 |  | #DIV/0! | #DIV/0! | #DIV/0! | [11 empty] | 3.9861 | 62.855 | 52.2995 | 10.5555 | 3.7661 | 86.2419 | 62.2345 | 24.0074 | 3.6678 | 191.937 | 63.1785 | 128.7585
N0066C |  | 2017-01-20 | 10855-2-1 | KG | LITX66 | 4199873-5 | Botlek Pellets | 2 step Thinky extra milling and media, see notebook | QA Check on Botlek CSX946 "High-High" | TODA NCM |  | EC:DMC:EMC w/ 1% VC | 160 | 100 | 96.5 | 2 | 1.5 | 17.33 | 36 | 10 | 2.5 | 35.67197 | 36 | 18.01655 | 10.17884 | 78.19209 | 80 | 2.397278 | 2.882648 | 0.002882648 | 0.01801655 | 43000 | 1800 |  | #DIV/0! | #DIV/0! | #DIV/0! | [11 empty] | 3.9794 | 60.0106 | 48.7652 | 11.2454 | 3.7613 | 86.8436 | 59.6937 | 27.1499 | 3.6594 | 203.315 | 59.6229 | 143.6921
N0066D |  | 2017-01-20 | 10855-2-1 | KG | LITX66 | 4199873-5 | Botlek Pellets | 2 step Thinky extra milling and media, see notebook | QA Check on Botlek CSX946 "High-High" | TODA NCM |  | EC:DMC:EMC w/ 1% VC | 160 | 100 | 96.5 | 2 | 1.5 | 17.33 | 36 | 10 | 2.5 | 35.67197 | 36 | 18.01655 | 10.17884 | 78.19209 | 80 | 2.397278 | 2.882648 | 0.002882648 | 0.01801655 | 50000 | 2000 |  | #DIV/0! | #DIV/0! | #DIV/0! | [11 empty] | 3.9746 | 69.1138 | 54.2084 | 14.9054 | 3.7561 | 106.968 | 64.6744 | 42.2936 | 3.6522 | 222.438 | 62.9465 | 159.4915
N0067A |  | 2017-01-20 | 10855-2-2 | KG | LITX66 | 4199873-23 | Botlek Pellets | 2 step Thinky extra milling and media, see notebook | QA Check on Botlek CSX946 "Low-Low" | TODA NCM |  | EC:DMC:EMC w/ 1% VC | 160 | 100 | 96.5 | 2 | 1.5 | 17.325 | 36 | 10 | 2.5 | 35.66697 | 36.13 | 18.146825 | 10.25244 | 78.49718 | 80 | 2.414612 | 2.903492 | 0.002903492 | 0.018146825 | 30000 | 1800 |  | #DIV/0! | #DIV/0! | #DIV/0! | [11 empty] | 4.0002 | 43.2344 | 36.7845 | 6.4499 | 3.7721 | 60.4778 | 48.7317 | 11.7461 | 3.679 | 127.345 | 53.649 | 73.696
N0067B |  | 2017-01-20 | 10855-2-2 | KG | LITX66 | 4199873-23 | Botlek Pellets | 2 step Thinky extra milling and media, see notebook | QA Check on Botlek CSX946 "Low-Low" | TODA NCM |  | EC:DMC:EMC w/ 1% VC | 160 | 100 | 96.5 | 2 | 1.5 | 17.325 | 36 | 10 | 2.5 | 35.66697 | 35.7 | 17.731875 | 10.01801 | 77.52542 | 80 | 2.359399 | 2.8371 | 0.0028371 | 0.017731875 | 30000 | 1800 |  | #DIV/0! | #DIV/0! | #DIV/0! | [11 empty] | 3.9968 | 53.5419 | 44.6845 | 8.8574 | 3.7725 | 77.7778 | 57.1567 | 20.6211 | 3.6803 | 152.034 | 63.8616 | 88.1724
N0067C |  | 2017-01-20 | 10855-2-2 | KG | LITX66 | 4199873-23 | Botlek Pellets | 2 step Thinky extra milling and media, see notebook | QA Check on Botlek CSX946 "Low-Low" | TODA NCM |  | EC:DMC:EMC w/ 1% VC | 160 | 100 | 96.5 | 2 | 1.5 | 17.325 | 36 | 10 | 2.5 | 35.66697 | 35.7 | 17.731875 | 10.01801 | 77.52542 | 80 | 2.359399 | 2.8371 | 0.0028371 | 0.017731875 | 27000 | 1700 |  | #DIV/0! | #DIV/0! | #DIV/0! | [11 empty] | 4.0051 | 43.6063 | 38.0185 | 5.5878 | 3.781 | 46.4076 | 38.1643 | 8.2433 | 3.6857 | 97.1407 | 45.3295 | 51.8112
N0067D |  | 2017-01-20 | 10855-2-2 | KG | LITX66 | 4199873-23 | Botlek Pellets | 2 step Thinky extra milling and media, see notebook | QA Check on Botlek CSX946 "Low-Low" | TODA NCM |  | EC:DMC:EMC w/ 1% VC | 160 | 100 | 96.5 | 2 | 1.5 | 17.325 | 36 | 10 | 2.5 | 35.66697 | 35.58 | 17.616075 | 9.952585 | 77.25424 | 80 | 2.343991 | 2.818572 | 0.002818572 | 0.017616075 | 28000 | 1800 |  | #DIV/0! | #DIV/0! | #DIV/0! | [11 empty] | 4.0035 | 41.2188 | 35.5036 | 5.7152 | 3.7774 | 57.1661 | 48.1415 | 9.0246 | 3.6828 | 116.791 | 53.316 | 63.475
N0068A |  | 2017-01-20 | 10855-2-2 | KG | LITX66 | 3801888 | Tianjin Pellets | 2 step Thinky extra milling and media, see notebook | QA Check on Botlek CSX946 | TODA NCM |  | EC:DMC:EMC w/ 1% VC | 160 | 100 | 96.5 | 2 | 1.5 | 17.4 | 36 | 10 | 2.5 | 35.74197 | 35.45 | 17.41825 | 9.840819 | 76.79096 | 80 | 2.317668 | 2.78692 | 0.00278692 | 0.01741825 | 40000 | 1800 |  | #DIV/0! | #DIV/0! | #DIV/0! | [11 empty] | 3.9902 | 56.3303 | 47.4268 | 8.9035 | 3.7632 | 78.9042 | 58.1146 | 20.7896 | 3.6747 | 162.356 | 60.9452 | 101.4108
N0068B |  | 2017-01-20 | 10855-2-2 | KG | LITX66 | 3801888 | Tianjin Pellets | 2 step Thinky extra milling and media, see notebook | QA Check on Botlek CSX946 | TODA NCM |  | EC:DMC:EMC w/ 1% VC | 160 | 100 | 96.5 | 2 | 1.5 | 17.4 | 36 | 10 | 2.5 | 35.74197 | 36.15 | 18.09375 | 10.22246 | 78.37288 | 80 | 2.40755 | 2.895 | 0.002895 | 0.01809375 | 30000 | 1800 |  | #DIV/0! | #DIV/0! | #DIV/0! | [11 empty] | 3.9881 | 49.5316 | 40.6799 | 8.8517 | 3.7656 | 72.0451 | 52.405 | 19.6401 | 3.664 | 174.68 | 57.4796 | 117.2004
N0068C |  | 2017-01-20 | 10855-2-2 | KG | LITX66 | 3801888 | Tianjin Pellets | 2 step Thinky extra milling and media, see notebook | QA Check on Botlek CSX946 | TODA NCM |  | EC:DMC:EMC w/ 1% VC | 160 | 100 | 96.5 | 2 | 1.5 | 17.4 | 36 | 10 | 2.5 | 35.74197 | 35.82 | 17.7753 | 10.04254 | 77.62712 | 80 | 2.365177 | 2.844048 | 0.002844048 | 0.0177753 | 40000 | 1800 |  | #DIV/0! | #DIV/0! | #DIV/0! | [11 empty] | 3.9889 | 57.4776 | 47.4824 | 9.9952 | 3.7636 | 84.0075 | 59.0491 | 24.9584 | 3.6704 | 174.261 | 62.2301 | 112.0309
N0068D |  | 2017-01-20 | 10855-2-2 | KG | LITX66 | 3801888 | Tianjin Pellets | 2 step Thinky extra milling and media, see notebook | QA Check on Botlek CSX946 | TODA NCM |  | EC:DMC:EMC w/ 1% VC | 160 | 100 | 96.5 | 2 | 1.5 | 17.4 | 36 | 10 | 2.5 | 35.74197 | 36.03 | 17.97795 | 10.15703 | 78.10169 | 80 | 2.392142 | 2.876472 | 0.002876472 | 0.01797795 | 36000 | 1800 |  | #DIV/0! | #DIV/0! | #DIV/0! | [11 empty] | 3.9947 | 46.2142 | 39.2306 | 6.9836 | 3.77 | 64.5903 | 51.3163 | 13.274 | 3.6741 | 151.981 | 54.8103 | 97.1707
N0069A |  | 2017-02-16 | 10848-41 | KG | EP-98 | 86071 | SG Jet Milled | 2 step Thinky | 4%CCA | TODA NCM |  | EC:DMC:EMC w/ 1% VC | 160 | 100 | 93 | 4 | 3 | 17.49 | 38 | 10 | 2.5 | 36.52226 | 36.33 | 17.5212 | 9.898983 | 80.57627 | 79 | 2.596114 | 2.803392 | 0.002803392 | 0.0175212 | 350 |  | 13 | 0.0007884615 | -2.347574 | -3.23091e-05 | 159.8064 | 152.9576 | 147.8209 | 142.6843 | 138.6891 | 136.4062 | 134.694 | 130.1281 | 123.2792 | 87.89352 | 47.94192 | 4.0114 | 16.0181 | 13.6745 | 2.3436 | 3.7867 | 18.0367 | 15.5581 | 2.4786 | 3.6933 | 31.6217 | 21.3137 | 10.308
N0069B |  | 2017-02-16 | 10848-41 | KG | EP-98 | 86071 | SG Jet Milled | 2 step Thinky | 4%CCA | TODA NCM |  | EC:DMC:EMC w/ 1% VC | 160 | 100 | 93 | 4 | 3 | 17.49 | 38 | 10 | 2.5 | 36.52226 | 36.51 | 17.6886 | 9.993559 | 80.98305 | 81 | 2.499015 | 2.830176 | 0.002830176 | 0.0176886 | 395 |  | 35 | 0.0003071429 | -6.105453 | -1.351972e-05 | 154.3367 | 150.9447 | 146.422 | 140.7686 | 136.8113 | 133.9846 | 131.1579 | 126.0699 | 117.0245 | 66.1443 | 35.05082 | 4.009 | 19.4157 | 17.0386 | 2.3771 | 3.7852 | 22.224 | 19.7109 | 2.5131 | 3.691 | 40.6407 | 25.9829 | 14.6578
N0069C |  | 2017-02-16 | 10848-41 | KG | EP-98 | 86071 | SG Jet Milled | 2 step Thinky | 4%CCA | TODA NCM |  | EC:DMC:EMC w/ 1% VC | 160 | 100 | 93 | 4 | 3 | 17.49 | 38 | 10 | 2.5 | 36.52226 | 36.61 | 17.7816 | 10.0461 | 81.20904 | 81 | 2.512153 | 2.845056 | 0.002845056 | 0.0177816 | 350 |  | 30 | 0.0003583333 | -5.224079 | -1.651277e-05 | 158.0285 | 151.8424 | 146.7809 | 141.1572 | 138.3453 | 133.8462 | 131.5967 | 124.2858 | 106.852 | 47.23984 | 22.49516 | 4.0093 | 23.2611 | 20.7861 | 2.475 | 3.7855 | 26.4165 | 23.791 | 2.6255 | 3.6921 | 44.2592 | 30.7921 | 13.4671
N0069D |  | 2017-02-16 | 10848-41 | KG | EP-98 | 86071 | SG Jet Milled | 2 step Thinky | 4%CCA | TODA NCM |  | EC:DMC:EMC w/ 1% VC | 160 | 100 | 93 | 4 | 3 | 17.49 | 38 | 10 | 2.5 | 36.52226 | 36.28 | 17.4747 | 9.872712 | 80.46328 | 80 | 2.527576 | 2.795952 | 0.002795952 | 0.0174747 | 325 |  | 30 | 0.00035 | -5.337446 | -1.386206e-05 | 157.9426 | 152.2201 | 147.0698 | 140.7749 | 136.7692 | 133.3356 | 130.4743 | 124.1795 | 112.1622 | 66.38168 | 36.05212 | 4.0098 | 18.9915 | 16.544 | 2.4475 | 3.7855 | 21.7263 | 19.1107 | 2.6156 | 3.6916 | 39.7918 | 25.3706 | 14.4212
N0070A |  | 2017-02-16 | 10848-43 | KG | EP-10 | 86072 | SG Jet Milled | 2 step Thinky | 4%CCA | TODA NCM |  | EC:DMC:EMC w/ 1% VC | 160 | 100 | 93 | 4 | 3 | 17.42 | 38 | 10 | 2.5 | 36.45226 | 36.48 | 17.7258 | 10.01458 | 81.07345 | 81 | 2.50427 | 2.836128 | 0.002836128 | 0.0177258 | 500 |  | 35 | 0.0003071429 | -6.101175 | -1.377308e-05 | 159.6543 | 152.3203 | 147.243 | 141.0374 | 137.6525 | 134.2676 | 131.4468 | 125.8053 | 115.0865 | 63.18474 | 30.46407 | 4.0111 | 20.5922 | 18.2277 | 2.3645 | 3.7863 | 23.5746 | 21.0597 | 2.5149 | 3.6933 | 40.7801 | 29.25 | 11.5301
N0070B |  | 2017-02-16 | 10848-43 | KG | EP-10 | 86072 | SG Jet Milled | 2 step Thinky | 4%CCA | TODA NCM |  | EC:DMC:EMC w/ 1% VC | 160 | 100 | 93 | 4 | 3 | 17.42 | 38 | 10 | 2.5 | 36.45226 | 36.55 | 17.7909 | 10.05136 | 81.23164 | 81 | 2.513467 | 2.846544 | 0.002846544 | 0.0177909 | 460 |  | 32 | 0.0003359375 | -5.571373 | -1.555021e-05 | 154.5734 | 150.6388 | 146.7042 | 141.0834 | 137.7109 | 134.9004 | 132.6521 | 127.5933 | 117.4758 | 75.3194 | 39.34596 | 4.0101 | 17.6439 | 15.2717 | 2.3722 | 3.7859 | 20.3287 | 17.7856 | 2.5431 | 3.6918 | 38.5694 | 25.5274 | 13.042
N0070C |  | 2017-02-16 | 10848-43 | KG | EP-10 | 86072 | SG Jet Milled | 2 step Thinky | 4%CCA | TODA NCM |  | EC:DMC:EMC w/ 1% VC | 160 | 100 | 93 | 4 | 3 | 17.42 | 38 | 10 | 2.5 | 36.45226 | 36.63 | 17.8653 | 10.09339 | 81.41243 | 81 | 2.523978 | 2.858448 | 0.002858448 | 0.0178653 | 475 |  | 26 | 0.0004134615 | -4.520385 | -1.982397e-05 | 157.8479 | 151.6907 | 147.2128 | 141.6153 | 137.6971 | 134.3386 | 131.5399 | 126.5022 | 116.4268 | 64.3706 | 34.1444 | 4.0095 | 18.9554 | 16.5973 | 2.3581 | 3.7856 | 21.7776 | 19.2595 | 2.5181 | 3.692 | 38.4755 | 26.5589 | 11.9166
N0070D |  | 2017-02-16 | 10848-43 | KG | EP-10 | 86072 | SG Jet Milled | 2 step Thinky | 4%CCA | TODA NCM |  | EC:DMC:EMC w/ 1% VC | 160 | 100 | 93 | 4 | 3 | 17.42 | 38 | 10 | 2.5 | 36.45226 | 36.25 | 17.5119 | 9.893729 | 80.55367 | 81 | 2.474051 | 2.801904 | 0.002801904 | 0.0175119 | 480 |  | 35 | 0.0003071429 | -6.125773 | -1.232106e-05 | 156.465 | 150.7546 | 146.1863 | 140.4759 | 137.0497 | 133.6234 | 131.9103 | 125.6289 | 111.9239 | 58.81715 | 26.26785 | 4.0107 | 22.6309 | 20.2714 | 2.3595 | 3.7864 | 25.5953 | 23.0832 | 2.5121 | 3.6927 | 44.1047 | 30.5533 | 13.5514
N0071A |  | 2017-02-16 | 10848-42 | KG | EP-73 | run744 | Cabot Jet Milled 80 40 10 | 2 step Thinky | 4%CCA | TODA NCM |  | EC:DMC:EMC w/ 1% VC | 160 | 100 | 93 | 4 | 3 | 17.42 | 38 | 10 | 2.5 | 36.45226 | 36.36 | 17.6142 | 9.951525 | 80.80226 | 80 | 2.547754 | 2.818272 | 0.002818272 | 0.0176142 | 400 |  | 28 | 0.000375 | -4.968164 | -1.601557e-05 | 154.4209 | 151.0145 | 145.905 | 140.2278 | 136.8214 | 133.4151 | 130.5765 | 124.8992 | 114.1125 | 61.31417 | 31.79253 | 4.0087 | 20.3767 | 18.0278 | 2.3489 | 3.785 | 23.7121 | 21.1526 | 2.5595 | 3.6904 | 45.3626 | 29.6374 | 15.7252
N0071B |  | 2017-02-16 | 10848-42 | KG | EP-73 | run744 | Cabot Jet Milled 80 40 10 | 2 step Thinky | 4%CCA | TODA NCM |  | EC:DMC:EMC w/ 1% VC | 160 | 100 | 93 | 4 | 3 | 17.42 | 38 | 10 | 2.5 | 36.45226 | 36.54 | 17.7816 | 10.0461 | 81.20904 | 79 | 2.634698 | 2.845056 | 0.002845056 | 0.0177816 | 350 |  | 16 | 0.000640625 | -2.874264 | -3.001255e-05 | 155.2166 | 151.8424 | 146.7809 | 140.5948 | 136.6581 | 133.8462 | 131.5967 | 124.8482 | 110.2263 | 53.98839 | 25.86944 | 4.0092 | 22.1455 | 19.7515 | 2.394 | 3.7853 | 25.5166 | 22.8986 | 2.618 | 3.6903 | 48.6586 | 30.8059 | 17.8527
N0071C |  | 2017-02-16 | 10848-42 | KG | EP-73 | run744 | Cabot Jet Milled 80 40 10 | 2 step Thinky | 4%CCA | TODA NCM |  | EC:DMC:EMC w/ 1% VC | 160 | 100 | 93 | 4 | 3 | 17.42 | 38 | 10 | 2.5 | 36.45226 | 36.23 | 17.4933 | 9.88322 | 80.50847 | 81 | 2.471423 | 2.798928 | 0.002798928 | 0.0174933 | 420 |  | 45 | 0.0002388889 | -7.878743 | -9.485269e-06 | 157.7747 | 150.9149 | 146.3417 | 139.482 | 132.6222 | 123.4758 | 113.7578 | 90.32029 | 52.01992 | 13.71954 | 2.28659 | 4.0076 | 32.325 | 29.1094 | 3.2156 | 3.7842 | 39.4083 | 36.161 | 3.2473 | 3.6906 | 75.1417 | 49.782 | 25.3597
N0071D |  | 2017-02-16 | 10848-42 | KG | EP-73 | run744 | Cabot Jet Milled 80 40 10 | 2 step Thinky | 4%CCA | TODA NCM |  | EC:DMC:EMC w/ 1% VC | 160 | 100 | 93 | 4 | 3 | 17.42 | 38 | 10 | 2.5 | 36.45226 | 36.21 | 17.4747 | 9.872712 | 80.46328 | 80 | 2.527576 | 2.795952 | 0.002795952 | 0.0174747 | 390 |  | 48 | 0.00021875 | -8.539913 | -8.663788e-06 | 156.7981 | 150.5033 | 145.353 | 139.6304 | 134.4801 | 129.9021 | 124.7518 | 110.4454 | 78.97131 | 33.7631 | 16.02316 | 4.0093 | 25.3242 | 22.7798 | 2.5444 | 3.785 | 29.7422 | 27.023 | 2.7192 | 3.6911 | 55.957 | 37.4918 | 18.4652
N0072A |  | 2017-02-16 | 10848-44 | KG | Denka Black |  |  | 2 step Thinky | 4%CCA | TODA NCM |  | EC:DMC:EMC w/ 1% VC | 160 | 100 | 93 | 4 | 3 | 17.42 | 38 | 10 | 2.5 | 36.45226 | 36.55 | 17.7909 | 10.05136 | 81.23164 | 81 | 2.513467 | 2.846544 | 0.002846544 | 0.0177909 | 700 |  | 27 | 0.0003981481 | -4.700846 | -1.842987e-05 | 152.8872 | 151.2009 | 146.1421 | 139.9592 | 134.9004 | 129.2796 | 124.2208 | 114.1033 | 91.61987 | 38.78387 | 18.54881 | 4.0065 | 23.2182 | 20.6319 | 2.5863 | 3.7832 | 27.9107 | 25.186 | 2.7247 | 3.6883 | 54.5902 | 36.2829 | 18.3073
N0072B |  | 2017-02-16 | 10848-44 | KG | Denka Black |  |  | 2 step Thinky | 4%CCA | TODA NCM |  | EC:DMC:EMC w/ 1% VC | 160 | 100 | 93 | 4 | 3 | 17.42 | 38 | 10 | 2.5 | 36.45226 | 36.28 | 17.5398 | 9.909492 | 80.62147 | 81 | 2.477992 | 2.806368 | 0.002806368 | 0.0175398 | 640 |  | 33 | 0.0003257576 | -5.772704 | -1.326796e-05 | 155.646 | 150.5148 | 145.3836 | 139.6823 | 135.6914 | 131.7005 | 128.2797 | 119.1576 | 99.20296 | 48.46121 | 22.23515 | 4.0101 | 23.3409 | 20.7885 | 2.5524 | 3.7857 | 27.8873 | 25.1453 | 2.742 | 3.6912 | 55.5773 | 36.3039 | 19.2734
N0072C |  | 2017-02-16 | 10848-44 | KG | Denka Black |  |  | 2 step Thinky | 4%CCA | TODA NCM |  | EC:DMC:EMC w/ 1% VC | 160 | 100 | 93 | 4 | 3 | 17.42 | 38 | 10 | 2.5 | 36.45226 | 36.58 | 17.8188 | 10.06712 | 81.29944 | 81 | 2.517409 | 2.851008 | 0.002851008 | 0.0178188 | 660 |  | 34 | 0.0003161765 | -5.916467 | -1.483182e-05 | 160.5046 | 152.0866 | 146.4745 | 140.3013 | 135.8116 | 131.8832 | 127.9547 | 118.4143 | 99.33329 | 47.14122 | 24.13182 | 4.0092 | 21.3106 | 18.7634 | 2.5472 | 3.7852 | 25.3286 | 22.6729 | 2.6557 | 3.6916 | 47.6129 | 32.8774 | 14.7355
N0072D |  | 2017-02-16 | 10848-44 | KG | Denka Black |  |  | 2 step Thinky | 4%CCA | TODA NCM |  | EC:DMC:EMC w/ 1% VC | 160 | 100 | 93 | 4 | 3 | 17.42 | 38 | 10 | 2.5 | 36.45226 | 36.52 | 17.763 | 10.03559 | 81.16384 | 81 | 2.509526 | 2.84208 | 0.00284208 | 0.017763 | 670 |  | 40 | 0.00026875 | -6.967883 | -1.227346e-05 | 158.194 | 151.4384 | 146.3717 | 140.179 | 134.5493 | 128.9197 | 123.853 | 109.2158 | 76.56364 | 30.40027 | 11.82233 | 4.0097 | 26.4081 | 23.6884 | 2.7197 | 3.7855 | 30.9784 | 28.2534 | 2.725 | 3.6921 | 56.6747 | 40.4988 | 16.1759
N0073A | 11 | 2017-03-02 | 10848-52 | QN | CSX960HT LowSA | run 749 IBC#1 | Cabot Jet Milled 80 40 10 | SPEX 30 minutes | 2%CCA | TODA NCM |  | EC:DMC:EMC w/ 1% VC | 160 | 100 | 96.5 | 2 | 1.5 | 17.87 | 38 | 10 | 2.5 | 36.21197 | 36.13 | 17.6209 | 9.955311 | 79.26554 | 79 | 2.516191 | 2.819344 | 0.002819344 | 0.0176209 | 2410 |  | 36 | 0.0002847222 | -6.571149 | -1.214947e-05 | 156.0647 | 150.3896 | 145.8495 | 140.742 | 136.7694 | 134.4994 | 131.6618 | 128.2568 | 120.3117 | 77.74858 | 44.83312 | 4.0079 | 14.6236 | 11.7985 | 2.8251 | 3.7841 | 16.9264 | 13.4307 | 3.4957 | 3.6887 | 39.0196 | 17.4431 | 21.5765
N0073B | 12 | 2017-03-02 | 10848-52 | QN | CSX960HT LowSA | run 749 IBC#1 | Cabot Jet Milled 80 40 10 | SPEX 30 minutes | 2%CCA | TODA NCM |  | EC:DMC:EMC w/ 1% VC | 160 | 100 | 96.5 | 2 | 1.5 | 17.87 | 38 | 10 | 2.5 | 36.21197 | 36.49 | 17.9683 | 10.15158 | 80.0791 | 80 | 2.504708 | 2.874928 | 0.002874928 | 0.0179683 | 2270 |  | 41 | 0.0002560976 | -7.316833 | -1.281046e-05 | 155.2735 | 149.7081 | 144.6993 | 139.1339 | 135.2382 | 132.4555 | 129.6728 | 125.7771 | 117.429 | 66.22775 | 38.9575 | 4.0084 | 15.9515 | 13.0696 | 2.8819 | 3.7847 | 18.753 | 15.181 | 3.572 | 3.6896 | 41.8887 | 19.833 | 22.0557
N0073C | 41 | 2017-03-02 | 10848-52 | QN | CSX960HT LowSA | run 749 IBC#1 | Cabot Jet Milled 80 40 10 | SPEX 30 minutes | 2%CCA | TODA NCM |  | EC:DMC:EMC w/ 1% VC | 160 | 100 | 96.5 | 2 | 1.5 | 17.87 | 38 | 10 | 2.5 | 36.21197 | 35.98 | 17.47615 | 9.873531 | 78.92655 | 79 | 2.495522 | 2.796184 | 0.002796184 | 0.01747615 | 2210 |  | 42 | 0.0002440476 | -7.687514 | -9.631982e-06 | 156.2129 | 151.063 | 146.4854 | 140.7633 | 136.7578 | 134.469 | 131.6079 | 127.6025 | 117.8749 | 70.95384 | 41.77121 | 4.0091 | 15.3368 | 12.3719 | 2.9649 | 3.7849 | 17.9688 | 14.253 | 3.7158 | 3.6897 | 40.6148 | 18.1273 | 22.4875
N0073D | 42 | 2017-03-02 | 10848-52 | QN | CSX960HT LowSA | run 749 IBC#1 | Cabot Jet Milled 80 40 10 | SPEX 30 minutes | 2%CCA | TODA NCM |  | EC:DMC:EMC w/ 1% VC | 160 | 100 | 96.5 | 2 | 1.5 | 17.87 | 38 | 10 | 2.5 | 36.21197 | 36.09 | 17.5823 | 9.933503 | 79.17514 | 79 | 2.510679 | 2.813168 | 0.002813168 | 0.0175823 | 2150 |  | 38 | 0.0002697368 | -6.941322 | -1.127912e-05 | 154.701 | 149.5823 | 144.4635 | 139.3447 | 135.3634 | 133.0884 | 130.2446 | 126.8321 | 118.8695 | 72.80049 | 42.65654 | 4.0069 | 14.7557 | 11.8133 | 2.9424 | 3.7834 | 17.1447 | 13.4289 | 3.7158 | 3.6877 | 41.4141 | 16.6395 | 24.7746
N0073E | 43 | 2017-03-02 | 10848-52 | QN | CSX960HT LowSA | run 749 IBC#1 | Cabot Jet Milled 80 40 10 | SPEX 30 minutes | 2%CCA | TODA NCM |  | EC:DMC:EMC w/ 1% VC | 160 | 100 | 96.5 | 2 | 1.5 | 17.87 | 38 | 10 | 2.5 | 36.21197 | 36.06 | 17.55335 | 9.917147 | 79.10734 | 79 | 2.506545 | 2.808536 | 0.002808536 | 0.01755335 | 2310 |  | 34 | 0.0003014706 | -6.214084 | -1.241277e-05 | 154.9562 | 149.2593 | 144.7017 | 139.0048 | 135.017 | 131.5988 | 128.7504 | 124.1928 | 114.5081 | 69.5024 | 39.87843 | 4.0082 | 16.4928 | 13.2225 | 3.2703 | 3.7843 | 19.3285 | 15.1456 | 4.1829 | 3.6889 | 48.4246 | 18.5245 | 29.9001
N0074A | 44 | 2017-03-02 | 10848-53 | QN | EP98 | run749 | Cabot Jet Milled 80 40 10 | SPEX 30 minutes | 2%CCA | TODA NCM |  | EC:DMC:EMC w/ 1% VC | 160 | 100 | 96.5 | 2 | 1.5 | 17.73 | 38 | 10 | 2.5 | 36.07197 | 36.05 | 17.6788 | 9.988023 | 79.40113 | 79 | 2.524459 | 2.828608 | 0.002828608 | 0.0176788 | 2390 |  | 37 | 0.000277027 | -6.74622 | -1.217749e-05 | 156.1192 | 151.0284 | 145.9375 | 139.7154 | 134.6245 | 131.7963 | 128.4024 | 124.4428 | 115.3924 | 65.61531 | 37.33285 | 4.0091 | 16.0655 | 13.0142 | 3.0513 | 3.786 | 19.214 | 15.4294 | 3.7846 | 3.6914 | 43.9124 | 20.1877 | 23.7247
N0074B | 45 | 2017-03-02 | 10848-53 | QN | EP98 | run749 | Cabot Jet Milled 80 40 10 | SPEX 30 minutes | 2%CCA | TODA NCM |  | EC:DMC:EMC w/ 1% VC | 160 | 100 | 96.5 | 2 | 1.5 | 17.73 | 38 | 10 | 2.5 | 36.07197 | 36.22 | 17.84285 | 10.08071 | 79.78531 | 80 | 2.487221 | 2.854856 | 0.002854856 | 0.01784285 | 2310 |  | 40 | 0.0002625 | -7.155028 | -1.239883e-05 | 157.4861 | 152.442 | 147.398 | 141.7935 | 138.4308 | 135.6286 | 132.8263 | 128.9032 | 119.936 | 68.93518 | 40.91275 | 4.0115 | 14.2758 | 11.427 | 2.8488 | 3.7875 | 17.0495 | 13.5475 | 3.502 | 3.6935 | 35.9295 | 18.4787 | 17.4508
N0074C | 46 | 2017-03-02 | 10848-53 | QN | EP98 | run749 | Cabot Jet Milled 80 40 10 | SPEX 30 minutes | 2%CCA | TODA NCM |  | EC:DMC:EMC w/ 1% VC | 160 | 100 | 96.5 | 2 | 1.5 | 17.73 | 38 | 10 | 2.5 | 36.07197 | 36.41 | 18.0262 | 10.18429 | 80.21469 | 80 | 2.512779 | 2.884192 | 0.002884192 | 0.0180262 | 2320 |  | 35 | 0.0003 | -6.239351 | -1.539391e-05 | 156.439 | 151.4462 | 146.4535 | 140.906 | 137.5775 | 134.8038 | 132.5848 | 128.7016 | 120.3803 | 71.5625 | 41.60611 | 4.0103 | 14.3812 | 11.5283 | 2.8529 | 3.7864 | 16.8654 | 13.3884 | 3.477 | 3.6915 | 36.3424 | 17.6944 | 18.648
N0074D | 47 | 2017-03-02 | 10848-53 | QN | EP98 | run749 | Cabot Jet Milled 80 40 10 | SPEX 30 minutes | 2%CCA | TODA NCM |  | EC:DMC:EMC w/ 1% VC | 160 | 100 | 96.5 | 2 | 1.5 | 17.73 | 38 | 10 | 2.5 | 36.07197 | 35.82 | 17.45685 | 9.862627 | 78.88136 | 79 | 2.492766 | 2.793096 | 0.002793096 | 0.01745685 | 2470 |  | 43 | 0.0002383721 | -7.873441 | -9.306477e-06 | 156.9584 | 151.8029 | 146.0745 | 139.7732 | 134.6176 | 131.7534 | 128.3164 | 123.7337 | 114.5682 | 65.30388 | 37.80751 | 4.01 | 16.273 | 13.3202 | 2.9528 | 3.7864 | 20.2352 | 16.5819 | 3.6533 | 3.6923 | 43.3213 | 22.2186 | 21.1027
N0075A | 1 | 2017-03-06 | 10848-41 | KG | EP-98 | 86071 | SG Jet Milled | 2 step Thinky | 4%CCA | TODA NCM |  | EC:DMC:EMC w/ 1% VC | 160 | 100 | 93 | 4 | 3 | 17.49 | 38 | 10 | 2.5 | 36.52226 | 36.34 | 17.5305 | 9.904237 | 80.59887 | 78 | 2.662429 | 2.80488 | 0.00280488 | 0.0175305 | 215 |  |  | #DIV/0! | #DIV/0! | #DIV/0! | 157.4399 | 152.8764 | 148.3129 | 142.6086 | 139.186 | 136.9043 | 134.6225 | 130.059 | 122.6434 | 87.27646 | 51.33909 | 4.0104 | 14.2834 | 11.6686 | 2.6148 | 3.7856 | 16.7975 | 13.5601 | 3.2374 | 3.6915 | 34.053 | 16.8466 | 17.2064
N0075B | 2 | 2017-03-06 | 10848-41 | KG | EP-98 | 86071 | SG Jet Milled | 2 step Thinky | 4%CCA | TODA NCM |  | EC:DMC:EMC w/ 1% VC | 160 | 100 | 93 | 4 | 3 | 17.49 | 38 | 10 | 2.5 | 36.52226 | 36.32 | 17.5119 | 9.893729 | 80.55367 | 81 | 2.474051 | 2.801904 | 0.002801904 | 0.0175119 | 220 |  |  | #DIV/0! | #DIV/0! | #DIV/0! | 156.465 | 151.8967 | 147.8994 | 142.189 | 138.7628 | 135.9076 | 133.6234 | 128.4841 | 119.9185 | 85.085 | 47.39634 | 4.0108 | 15.5632 | 12.893 | 2.6702 | 3.7859 | 17.9936 | 14.7785 | 3.2151 | 3.6924 | 36.3468 | 18.2878 | 18.059
N0076A | 3 | 2017-03-06 | 10848-43 | KG | EP-10 | 86072 | SG Jet Milled | 2 step Thinky | 4%CCA | TODA NCM |  | EC:DMC:EMC w/ 1% VC | 160 | 100 | 93 | 4 | 3 | 17.42 | 38 | 10 | 2.5 | 36.45226 | 36.43 | 17.6793 | 9.988305 | 80.96045 | 81 | 2.497701 | 2.828688 | 0.002828688 | 0.0176793 | 290 |  |  | #DIV/0! | #DIV/0! | #DIV/0! | 157.246 | 152.721 | 148.1959 | 142.5396 | 138.5801 | 135.752 | 132.9238 | 126.1362 | 111.9954 | 62.78529 | 32.80673 | 4.0114 | 19.1092 | 16.3162 | 2.793 | 3.7868 | 22.5062 | 19.0985 | 3.4077 | 3.6939 | 43.0351 | 24.7533 | 18.2818
N0076B | 4 | 2017-03-06 | 10848-43 | KG | EP-10 | 86072 | SG Jet Milled | 2 step Thinky | 4%CCA | TODA NCM |  | EC:DMC:EMC w/ 1% VC | 160 | 100 | 93 | 4 | 3 | 17.42 | 38 | 10 | 2.5 | 36.45226 | 36.35 | 17.6049 | 9.946271 | 80.77966 | 81 | 2.48719 | 2.816784 | 0.002816784 | 0.0176049 | 285 |  |  | #DIV/0! | #DIV/0! | #DIV/0! | 156.7745 | 152.2303 | 147.6862 | 142.0059 | 138.5978 | 136.3257 | 134.0536 | 129.5094 | 122.6931 | 90.88379 | 51.69015 | 4.011 | 14.2617 | 11.5782 | 2.6835 | 3.7864 | 16.7776 | 13.3896 | 3.388 | 3.6924 | 36.2603 | 16.9237 | 19.3366
N0076C | 5 | 2017-03-06 | 10848-43 | KG | EP-10 | 86072 | SG Jet Milled | 2 step Thinky | 4%CCA | TODA NCM |  | EC:DMC:EMC w/ 1% VC | 160 | 100 | 93 | 4 | 3 | 17.42 | 38 | 10 | 2.5 | 36.45226 | 36.22 | 17.484 | 9.877966 | 80.48588 | 80 | 2.528921 | 2.79744 | 0.00279744 | 0.017484 | 285 |  |  | #DIV/0! | #DIV/0! | #DIV/0! | 156.7147 | 152.1391 | 148.1354 | 142.4159 | 138.4123 | 135.5525 | 132.6927 | 126.9732 | 117.2501 | 83.50492 | 46.32807 | 4.0107 | 15.5548 | 12.6771 | 2.8777 | 3.7862 | 18.263 | 14.7107 | 3.5523 | 3.6924 | 38.5219 | 18.3453 | 20.1766
N0076D | 6 | 2017-03-06 | 10848-43 | KG | EP-10 | 86072 | SG Jet Milled | 2 step Thinky | 4%CCA | TODA NCM |  | EC:DMC:EMC w/ 1% VC | 160 | 100 | 93 | 4 | 3 | 17.42 | 38 | 10 | 2.5 | 36.45226 | 36.92 | 18.135 | 10.24576 | 82.0678 | 82 | 2.503852 | 2.9016 | 0.0029016 | 0.018135 | 290 |  |  | #DIV/0! | #DIV/0! | #DIV/0! | 157.1547 | 152.1919 | 147.7805 | 142.2663 | 138.9578 | 136.2007 | 133.995 | 129.5837 | 121.8638 | 86.57293 | 49.07637 | 4.0113 | 13.6196 | 11.0409 | 2.5787 | 3.7867 | 15.7983 | 12.5987 | 3.1996 | 3.6933 | 33.3386 | 15.8906 | 17.448
N0077A | 7 | 2017-03-06 | 10848-42 | KG | EP-73 | run744 | Cabot Jet Milled 80 40 10 | 2 step Thinky | 4%CCA | TODA NCM |  | EC:DMC:EMC w/ 1% VC | 160 | 100 | 93 | 4 | 3 | 17.42 | 38 | 10 | 2.5 | 36.45226 | 36.95 | 18.1629 | 10.26153 | 82.13559 | 82 | 2.507704 | 2.906064 | 0.002906064 | 0.0181629 | 325 |  |  | #DIV/0! | #DIV/0! | #DIV/0! | 155.8121 | 150.857 | 147.003 | 141.4972 | 137.6432 | 134.8904 | 132.6881 | 127.1823 | 118.3732 | 75.97906 | 42.39411 | 4.0089 | 14.7356 | 12.0526 | 2.683 | 3.7845 | 17.503 | 14.1891 | 3.3139 | 3.6898 | 39.2157 | 19.136 | 20.0797
N0077B | 8 | 2017-03-06 | 10848-42 | KG | EP-73 | run744 | Cabot Jet Milled 80 40 10 | 2 step Thinky | 4%CCA | TODA NCM |  | EC:DMC:EMC w/ 1% VC | 160 | 100 | 93 | 4 | 3 | 17.42 | 38 | 10 | 2.5 | 36.45226 | 36.08 | 17.3538 | 9.804407 | 80.16949 | 79 | 2.57131 | 2.776608 | 0.002776608 | 0.0173538 | 285 |  |  | #DIV/0! | #DIV/0! | #DIV/0! | 157.8905 | 153.2805 | 148.6706 | 142.9082 | 139.4507 | 137.1458 | 134.8408 | 130.8071 | 125.0447 | 99.11374 | 56.47178 | 4.0108 | 13.8033 | 10.9812 | 2.8221 | 3.7861 | 16.2002 | 12.7538 | 3.4464 | 3.6921 | 33.4815 | 15.5881 | 17.8934
N0077C | 9 | 2017-03-06 | 10848-42 | KG | EP-73 | run744 | Cabot Jet Milled 80 40 10 | 2 step Thinky | 4%CCA | TODA NCM |  | EC:DMC:EMC w/ 1% VC | 160 | 100 | 93 | 4 | 3 | 17.42 | 38 | 10 | 2.5 | 36.45226 | 36.17 | 17.4375 | 9.851695 | 80.37288 | 80 | 2.522195 | 2.79 | 0.00279 | 0.0174375 | 310 |  |  | #DIV/0! | #DIV/0! | #DIV/0! | 156.5591 | 151.9713 | 147.957 | 142.2222 | 138.2079 | 134.767 | 131.8996 | 125.0179 | 112.4014 | 71.68459 | 38.99642 | 4.0102 | 17.5415 | 14.6982 | 2.8433 | 3.7859 | 20.6979 | 17.2301 | 3.4678 | 3.6922 | 42.2452 | 22.5614 | 19.6838
N0077D | 10 | 2017-03-06 | 10848-42 | KG | EP-73 | run744 | Cabot Jet Milled 80 40 10 | 2 step Thinky | 4%CCA | TODA NCM |  | EC:DMC:EMC w/ 1% VC | 160 | 100 | 93 | 4 | 3 | 17.42 | 38 | 10 | 2.5 | 36.45226 | 36.61 | 17.8467 | 10.08288 | 81.36723 | 81 | 2.521351 | 2.855472 | 0.002855472 | 0.0178467 | 315 |  |  | #DIV/0! | #DIV/0! | #DIV/0! | 156.8918 | 152.4091 | 147.9265 | 141.7629 | 138.4009 | 135.5993 | 132.7977 | 127.7547 | 117.6688 | 78.44588 | 42.02458 | 4.0098 | 16.9734 | 14.2636 | 2.7098 | 3.7856 | 19.4729 | 16.1438 | 3.3291 | 3.6913 | 38.8026 | 20.0203 | 18.7823
N0078A | 11 | 2017-03-06 | 10848-44 | KG | Denka Black |  |  | 2 step Thinky | 4%CCA | TODA NCM |  | EC:DMC:EMC w/ 1% VC | 160 | 100 | 93 | 4 | 3 | 17.42 | 38 | 10 | 2.5 | 36.45226 | 36.3 | 17.5584 | 9.92 | 80.66667 | 81 | 2.48062 | 2.809344 | 0.002809344 | 0.0175584 | 430 |  |  | #DIV/0! | #DIV/0! | #DIV/0! | 156.0507 | 151.4944 | 147.5077 | 141.8125 | 137.2562 | 133.8391 | 129.8524 | 122.4485 | 108.7798 | 63.21761 | 34.17168 | 4.0087 | 18.411 | 15.5309 | 2.8801 | 3.7847 | 21.9108 | 18.4889 | 3.4219 | 3.6907 | 45.0782 | 24.3372 | 20.741
N0078B | 12 | 2017-03-06 | 10848-44 | KG | Denka Black |  |  | 2 step Thinky | 4%CCA | TODA NCM |  | EC:DMC:EMC w/ 1% VC | 160 | 100 | 93 | 4 | 3 | 17.42 | 38 | 10 | 2.5 | 36.45226 | 36.57 | 17.8095 | 10.06186 | 81.27684 | 81 | 2.516095 | 2.84952 | 0.00284952 | 0.0178095 | 460 |  |  | #DIV/0! | #DIV/0! | #DIV/0! | 156.658 | 152.166 | 148.2355 | 142.059 | 137.567 | 134.198 | 130.8291 | 122.9681 | 108.9306 | 61.76479 | 32.56689 | 4.0104 | 18.5887 | 15.6869 | 2.9018 | 3.7862 | 22.058 | 18.5441 | 3.5139 | 3.6925 | 43.9769 | 24.66 | 19.3169
N0079A | 13 | 2017-03-07 | 10848-54 | QN | M11821HT | 10848-16B | Cabot Jet Milled 80 40 10 | SPEX 30 minutes | 4%CCA | TODA NCM |  | EC:DMC:EMC w/ 1% VC | 160 | 100 | 93 | 4 | 3 | 17.5 | 38 | 10 | 2.5 | 36.53226 | 36.74 | 17.8932 | 10.10915 | 81.48023 | 82 | 2.470467 | 2.862912 | 0.002862912 | 0.0178932 | 225 |  | 8 | 0.001375 | -1.369006 | -6.627291e-05 | 157.6018 | 152.5719 | 147.5421 | 140.2768 | 135.2469 | 131.8937 | 128.5405 | 122.9517 | 110.6566 | 61.47587 | 39.12101 | 4.0089 | 14.3772 | 11.6768 | 2.7004 | 3.7848 | 17.654 | 14.3025 | 3.3515 | 3.6902 | 36.9979 | 19.0431 | 17.9548
N0079B | 14 | 2017-03-07 | 10848-54 | QN | M11821HT | 10848-16B | Cabot Jet Milled 80 40 10 | SPEX 30 minutes | 4%CCA | TODA NCM |  | EC:DMC:EMC w/ 1% VC | 160 | 100 | 93 | 4 | 3 | 17.5 | 38 | 10 | 2.5 | 36.53226 | 36.27 | 17.4561 | 9.862203 | 80.41808 | 80 | 2.524886 | 2.792976 | 0.002792976 | 0.0174561 | 229 |  | 7 | 0.0015 | -1.245852 | -5.879027e-05 | 157.5381 | 152.3823 | 147.7993 | 142.0707 | 138.6335 | 136.342 | 133.4777 | 129.4676 | 122.0204 | 80.77406 | 46.40212 | 4.0105 | 14.1169 | 11.2169 | 2.9 | 3.7861 | 16.8062 | 13.2064 | 3.5998 | 3.6916 | 36.5725 | 17.6078 | 18.9647
N0079C | 15 | 2017-03-07 | 10848-54 | QN | M11821HT | 10848-16B | Cabot Jet Milled 80 40 10 | SPEX 30 minutes | 4%CCA | TODA NCM |  | EC:DMC:EMC w/ 1% VC | 160 | 100 | 93 | 4 | 3 | 17.5 | 38 | 10 | 2.5 | 36.53226 | 36.52 | 17.6886 | 9.993559 | 80.98305 | 81 | 2.499015 | 2.830176 | 0.002830176 | 0.0176886 | 219 |  | 8.5 | 0.001264706 | -1.482753 | -5.566942e-05 | 157.1634 | 152.0753 | 147.5527 | 142.4646 | 139.0726 | 136.2459 | 133.9846 | 129.4619 | 122.1125 | 76.88568 | 45.79221 | 4.0092 | 13.1197 | 10.3253 | 2.7944 | 3.7845 | 15.4592 | 12.031 | 3.4282 | 3.6898 | 34.7728 | 16.1518 | 18.621
N0079D | 16 | 2017-03-07 | 10848-54 | QN | M11821HT | 10848-16B | Cabot Jet Milled 80 40 10 | SPEX 30 minutes | 4%CCA | TODA NCM |  | EC:DMC:EMC w/ 1% VC | 160 | 100 | 93 | 4 | 3 | 17.5 | 38 | 10 | 2.5 | 36.53226 | 36.8 | 17.949 | 10.14068 | 81.61582 | 82 | 2.478172 | 2.87184 | 0.00287184 | 0.017949 | 209 |  | 6 | 0.001833333 | -1.025704 | -9.063045e-05 | 157.1118 | 152.6547 | 148.1977 | 142.6263 | 139.2835 | 136.4979 | 134.2693 | 130.3694 | 122.5695 | 76.88451 | 45.685 | 4.0092 | 12.742 | 9.966 | 2.776 | 3.785 | 15.1278 | 11.7047 | 3.4231 | 3.6899 | 34.0301 | 16.0311 | 17.999
N0080A | 38 | 2017-03-07 | 10848-54 | QN | M11821HT | 10848-16B | Cabot Jet Milled 80 40 10 | SPEX 30 minutes | 8%CCA | TODA NCM |  | EC:DMC:EMC w/ 1% VC | 160 | 100 | 88 | 8 | 6 | 18.06 | 38 | 10 | 2.5 | 38.17364 | 37.88 | 17.4416 | 9.854011 | 82.79096 | 83 | 2.488387 | 2.790656 | 0.002790656 | 0.0174416 | 57 |  | 5.3 | 0.002122642 | -0.8847011 | -8.213395e-05 | 155.3757 | 150.7889 | 146.2022 | 141.0421 | 137.6021 | 135.3087 | 133.0153 | 129.0019 | 117.5351 | 65.93432 | 42.4273 | 4.0068 | 12.4016 | 9.6347 | 2.7669 | 3.784 | 15.064 | 11.6836 | 3.3804 | 3.688 | 35.3347 | 15.1247 | 20.21
N0080B | 39 | 2017-03-07 | 10848-54 | QN | M11821HT | 10848-16B | Cabot Jet Milled 80 40 10 | SPEX 30 minutes | 8%CCA | TODA NCM |  | EC:DMC:EMC w/ 1% VC | 160 | 100 | 88 | 8 | 6 | 18.06 | 38 | 10 | 2.5 | 38.17364 | 38.19 | 17.7144 | 10.00814 | 83.49153 | 84 | 2.472366 | 2.834304 | 0.002834304 | 0.0177144 | 59 |  | 6.2 | 0.001854839 | -1.014594 | -8.237382e-05 | 153.5474 | 149.0313 | 144.5152 | 139.9991 | 136.612 | 133.7895 | 131.5314 | 127.0153 | 114.0315 | 64.35442 | 41.77392 | 4.005 | 12.382 | 9.6425 | 2.7395 | 3.7813 | 15.1348 | 11.7368 | 3.398 | 3.6838 | 40.9966 | 15.1647 | 25.8319
N0080C | 40 | 2017-03-07 | 10848-54 | QN | M11821HT | 10848-16B | Cabot Jet Milled 80 40 10 | SPEX 30 minutes | 8%CCA | TODA NCM |  | EC:DMC:EMC w/ 1% VC | 160 | 100 | 88 | 8 | 6 | 18.06 | 38 | 10 | 2.5 | 38.17364 | 37.88 | 17.4416 | 9.854011 | 82.79096 | 83 | 2.488387 | 2.790656 | 0.002790656 | 0.0174416 | 54 |  | 4.8 | 0.00234375 | -0.8012388 | -9.068957e-05 | 155.949 | 150.7889 | 146.2022 | 140.4688 | 136.4554 | 133.0153 | 130.1486 | 125.5619 | 114.095 | 66.50766 | 43.57398 | 4.0065 | 12.4097 | 9.5864 | 2.8233 | 3.7823 | 14.6301 | 11.1968 | 3.4333 | 3.6862 | 35.1591 | 14.0155 | 21.1436
N0080D | 41 | 2017-03-07 | 10848-54 | QN | M11821HT | 10848-16B | Cabot Jet Milled 80 40 10 | SPEX 30 minutes | 8%CCA | TODA NCM |  | EC:DMC:EMC w/ 1% VC | 160 | 100 | 88 | 8 | 6 | 18.06 | 38 | 10 | 2.5 | 38.17364 | 37.81 | 17.38 | 9.819209 | 82.63277 | 83 | 2.479598 | 2.7808 | 0.0027808 | 0.01738 | 56 |  | 4 | 0.0028125 | -0.6684802 | -0.0001050143 | 155.351 | 150.748 | 146.145 | 140.3913 | 137.5144 | 134.6375 | 132.336 | 128.3084 | 116.2255 | 65.01726 | 42.0023 | 4.0077 | 12.6064 | 9.8501 | 2.7563 | 3.7836 | 15.3356 | 11.9436 | 3.392 | 3.687 | 37.0724 | 15.6921 | 21.3803
N0081A | 1 | 2017-03-15 | 10848-48 | QN | EP10670-98 | 86071 | SG Milled | 2 step thinky | 4%CCA | TODA NCM |  | EC:DMC:EMC w/ 1% VC | 160 | 100 | 92 | 4 | 4 | 17.71 | 38 | 10 | 2.5 | 36.94913 | 36.28 | 17.0844 | 9.652203 | 79.9661 | 80 | 2.497982 | 2.733504 | 0.002733504 | 0.0170844 | 295 |  | 36 | 0.0002916667 | -6.430301 | -9.078269e-06 | 0 | 0 | 0 | 0 | 0 | 0 | 0 | 0 | 0 | 0 | 0 |  |  |  | 0 |  |  |  | 0 |  |  |  | 0
N0081B | 2 | 2017-03-15 | 10848-48 | QN | EP10670-98 | 86071 | SG Milled | 2 step thinky | 4%CCA | TODA NCM |  | EC:DMC:EMC w/ 1% VC | 160 | 100 | 92 | 4 | 4 | 17.71 | 38 | 10 | 2.5 | 36.94913 | 36.65 | 17.4248 | 9.84452 | 80.80226 | 81 | 2.488503 | 2.787968 | 0.002787968 | 0.0174248 | 305 |  | 35 | 0.0003071429 | -6.114009 | -1.177493e-05 | 157.821 | 153.2299 | 148.6387 | 142.8998 | 139.4564 | 136.5869 | 134.2914 | 129.7002 | 121.0918 | 75.1802 | 43.616 | 4.0127 | 14.7662 | 11.9989 | 2.7673 | 3.7874 | 17.7333 | 14.342 | 3.3913 | 3.6945 | 33.667 | 18.5678 | 15.0992
N0081C | 3 | 2017-03-15 | 10848-48 | QN | EP10670-98 | 86071 | SG Milled | 2 step thinky | 4%CCA | TODA NCM |  | EC:DMC:EMC w/ 1% VC | 160 | 100 | 92 | 4 | 4 | 17.71 | 38 | 10 | 2.5 | 36.94913 | 36.15 | 16.9648 | 9.584633 | 79.67232 | 80 | 2.480495 | 2.714368 | 0.002714368 | 0.0169648 | 293 |  | 28 | 0.000375 | -5.013003 | -1.06906e-05 | 157.3847 | 152.6691 | 147.9534 | 142.0589 | 138.5221 | 135.5748 | 133.217 | 128.5014 | 119.0701 | 80.16599 | 47.15647 | 4.0131 | 15.1914 | 12.3874 | 2.804 | 3.7879 | 17.8746 | 14.4844 | 3.3902 | 3.6951 | 35.0456 | 19.083 | 15.9626
N0081D | 4 | 2017-03-15 | 10848-48 | QN | EP10670-98 | 86071 | SG Milled | 2 step thinky | 4%CCA | TODA NCM |  | EC:DMC:EMC w/ 1% VC | 160 | 100 | 92 | 4 | 4 | 17.71 | 38 | 10 | 2.5 | 36.94913 | 36.32 | 17.1212 | 9.672994 | 80.0565 | 80 | 2.503363 | 2.739392 | 0.002739392 | 0.0171212 | 310 |  | 32 | 0.000328125 | -5.711723 | -1.04781e-05 | 159.4514 | 154.1948 | 149.5222 | 144.2656 | 140.7612 | 138.4249 | 136.0886 | 132.0001 | 126.1594 | 87.02661 | 50.8142 | 4.015 | 12.8878 | 10.103 | 2.7848 | 3.7896 | 15.0351 | 11.694 | 3.3411 | 3.6971 | 28.5492 | 14.9373 | 13.6119
N0082A | 5 | 2017-03-15 | 10848-49 | QN | HS100 |  |  | 2 step thinky | 6%CCA | TODA NCM |  | EC:DMC:EMC w/ 1% VC | 160 | 100 | 88 | 6 | 6 | 17.61 | 38 | 10 | 2.5 | 37.72364 | 38.36 | 18.26 | 10.31638 | 84.89266 | 85 | 2.49429 | 2.9216 | 0.0029216 | 0.01826 | 280 |  | 13 | 0.0009038462 | -2.076047 | -5.076955e-05 | 158.2694 | 153.3406 | 148.4118 | 142.9354 | 139.6495 | 136.9113 | 134.7207 | 130.3395 | 117.7437 | 64.07448 | 38.33516 | 4.0127 | 13.7282 | 10.9596 | 2.7686 | 3.7882 | 16.4733 | 13.0971 | 3.3762 | 3.6956 | 32.5599 | 17.4872 | 15.0727
N0082B | 6 | 2017-03-15 | 10848-49 | QN | HS100 |  |  | 2 step thinky | 6%CCA | TODA NCM |  | EC:DMC:EMC w/ 1% VC | 160 | 100 | 88 | 6 | 6 | 17.61 | 38 | 10 | 2.5 | 37.72364 | 38.41 | 18.304 | 10.34124 | 85.00565 | 85 | 2.500301 | 2.92864 | 0.00292864 | 0.018304 | 275 |  | 11 | 0.001068182 | -1.755249 | -6.105117e-05 | 157.3427 | 152.4257 | 147.5087 | 142.5918 | 139.3138 | 136.0358 | 133.8505 | 128.9336 | 113.09 | 59.0035 | 34.96503 | 4.0114 | 15.5521 | 12.7708 | 2.7813 | 3.787 | 18.64 | 15.3181 | 3.3219 | 3.6941 | 35.5625 | 19.3542 | 16.2083
N0082C | 7 | 2017-03-15 | 10848-49 | QN | HS100 |  |  | 2 step thinky | 6%CCA | TODA NCM |  | EC:DMC:EMC w/ 1% VC | 160 | 100 | 88 | 6 | 6 | 17.61 | 38 | 10 | 2.5 | 37.72364 | 37.72 | 17.6968 | 9.998192 | 83.44633 | 83 | 2.524796 | 2.831488 | 0.002831488 | 0.0176968 | 279 |  | 12 | 0.0009375 | -1.993388 | -4.157345e-05 | 158.2207 | 153.135 | 148.6144 | 142.9637 | 139.5733 | 137.313 | 134.4876 | 130.5321 | 119.2306 | 68.93902 | 41.2504 | 4.0131 | 13.9613 | 11.1453 | 2.816 | 3.7881 | 16.7368 | 13.3075 | 3.4293 | 3.6956 | 33.2848 | 17.2572 | 16.0276
N0082D | 8 | 2017-03-15 | 10848-49 | QN | HS100 |  |  | 2 step thinky | 6%CCA | TODA NCM |  | EC:DMC:EMC w/ 1% VC | 160 | 100 | 88 | 6 | 6 | 17.61 | 38 | 10 | 2.5 | 37.72364 | 38.15 | 18.0752 | 10.21198 | 84.41808 | 84 | 2.522722 | 2.892032 | 0.002892032 | 0.0180752 | 283 |  | 10 | 0.00115 | -1.625495 | -6.029424e-05 | 158.2278 | 153.2487 | 148.2695 | 142.737 | 139.4175 | 136.0981 | 133.8851 | 128.9059 | 113.4151 | 62.5166 | 39.28034 | 4.0121 | 12.7884 | 10.0111 | 2.7773 | 3.7873 | 15.344 | 12.0175 | 3.3265 | 3.6945 | 31.375 | 16.3315 | 15.0435
N0083A | 9 | 2017-03-15 | 10848-50 | QN | EP10670-98 | 86071 | SG Milled | 2 step thinky | 6%CCA | TODA NCM |  | EC:DMC:EMC w/ 1% VC | 160 | 100 | 88 | 6 | 6 | 17.69 | 38 | 10 | 2.5 | 37.80364 | 37.89 | 17.776 | 10.04294 | 83.64972 | 84 | 2.480963 | 2.84416 | 0.00284416 | 0.017776 | 113 |  | 11 | 0.001045455 | -1.798031 | -4.785236e-05 | 157.5158 | 152.4527 | 147.3897 | 141.7642 | 137.8263 | 134.4509 | 131.6382 | 124.8875 | 107.4482 | 54.56796 | 32.06571 | 4.0111 | 17.2199 | 14.2872 | 2.9327 | 3.7868 | 20.5203 | 17.016 | 3.5043 | 3.6939 | 37.9447 | 21.3049 | 16.6398
N0083B | 10 | 2017-03-15 | 10848-50 | QN | EP10670-98 | 86071 | SG Milled | 2 step thinky | 6%CCA | TODA NCM |  | EC:DMC:EMC w/ 1% VC | 160 | 100 | 88 | 6 | 6 | 17.69 | 38 | 10 | 2.5 | 37.80364 | 38.46 | 18.2776 | 10.32633 | 84.93785 | 85 | 2.496694 | 2.924416 | 0.002924416 | 0.0182776 | 108 |  | 9.8 | 0.00119898 | -1.564519 | -6.781892e-05 | 158.6642 | 153.7401 | 149.3632 | 143.3449 | 140.0622 | 137.3266 | 134.591 | 130.214 | 113.2534 | 57.99449 | 33.9213 | 4.0137 | 16.1885 | 13.3459 | 2.8426 | 3.7887 | 18.9296 | 15.5639 | 3.3657 | 3.6965 | 32.6172 | 19.3822 | 13.235
N0083C | 11 | 2017-03-15 | 10848-50 | QN | EP10670-98 | 86071 | SG Milled | 2 step thinky | 6%CCA | TODA NCM |  | EC:DMC:EMC w/ 1% VC | 160 | 100 | 88 | 6 | 6 | 17.69 | 38 | 10 | 2.5 | 37.80364 | 37.56 | 17.4856 | 9.87887 | 82.90395 | 83 | 2.494664 | 2.797696 | 0.002797696 | 0.0174856 | 103 |  | 10.6 | 0.001061321 | -1.767924 | -4.209684e-05 | 157.8442 | 152.6971 | 148.1219 | 142.4029 | 138.9715 | 136.112 | 133.2525 | 128.1054 | 115.5236 | 64.05271 | 37.74534 | 4.0116 | 15.7542 | 12.6927 | 3.0615 | 3.7871 | 18.8903 | 15.1406 | 3.7497 | 3.6942 | 36.2824 | 19.4276 | 16.8548
N0083D | 12 | 2017-03-15 | 10848-50 | QN | EP10670-98 | 86071 | SG Milled | 2 step thinky | 6%CCA | TODA NCM |  | EC:DMC:EMC w/ 1% VC | 160 | 100 | 88 | 6 | 6 | 17.69 | 38 | 10 | 2.5 | 37.80364 | 37.21 | 17.1776 | 9.704859 | 82.11299 | 82 | 2.50642 | 2.748416 | 0.002748416 | 0.0171776 | 105 |  | 9.7 | 0.001134021 | -1.651994 | -3.759336e-05 | 158.3458 | 153.1064 | 148.4491 | 142.6276 | 139.1347 | 136.2239 | 133.8953 | 128.6559 | 117.0129 | 66.94765 | 39.58644 | 4.0124 | 15.6791 | 12.6387 | 3.0404 | 3.7876 | 18.7288 | 15.0319 | 3.6969 | 3.6941 | 35.614 | 18.9224 | 16.6916
N0084A | 13 | 2017-03-15 | 10848-51 | QN | HS100 |  |  | 2 step thinky | 8%CCA | TODA NCM |  | EC:DMC:EMC w/ 1% VC | 160 | 100 | 84 | 8 | 8 | 17.57 | 38 | 10 | 2.5 | 38.64143 | 38.24 | 17.3628 | 9.809492 | 84.71186 | 85 | 2.484674 | 2.778048 | 0.002778048 | 0.0173628 | 141 |  | 11 | 0.001068182 | -1.758906 | -3.952002e-05 | 157.2327 | 152.0492 | 147.4417 | 141.6822 | 138.2266 | 135.9228 | 133.0431 | 127.8596 | 96.18264 | 52.4109 | 33.98069 | 4.0111 | 14.1281 | 11.1203 | 3.0078 | 3.7868 | 16.6859 | 13.0962 | 3.5897 | 3.6934 | 34.722 | 17.114 | 17.608
N0084B | 14 | 2017-03-15 | 10848-51 | QN | HS100 |  |  | 2 step thinky | 8%CCA | TODA NCM |  | EC:DMC:EMC w/ 1% VC | 160 | 100 | 84 | 8 | 8 | 17.57 | 38 | 10 | 2.5 | 38.64143 | 37.94 | 17.1108 | 9.667119 | 84.0339 | 84 | 2.501842 | 2.737728 | 0.002737728 | 0.0171108 | 143 |  | 10.4 | 0.001105769 | -1.695236 | -3.505825e-05 | 157.2107 | 151.9508 | 147.2754 | 141.4311 | 137.9246 | 135.5869 | 133.2492 | 127.4049 | 99.35246 | 55.52049 | 35.65 | 4.0111 | 14.3136 | 11.2615 | 3.0521 | 3.7865 | 16.6945 | 13.1084 | 3.5861 | 3.6927 | 34.5815 | 16.4716 | 18.1099
N0084C | 15 | 2017-03-15 | 10848-51 | QN | HS100 |  |  | 2 step thinky | 8%CCA | TODA NCM |  | EC:DMC:EMC w/ 1% VC | 160 | 100 | 84 | 8 | 8 | 17.57 | 38 | 10 | 2.5 | 38.64143 | 39.01 | 18.0096 | 10.17492 | 86.45198 | 87 | 2.47204 | 2.881536 | 0.002881536 | 0.0180096 | 148 |  | 9.5 | 0.001289474 | -1.459503 | -6.535378e-05 | 157.1384 | 152.1411 | 147.1437 | 141.0359 | 137.7043 | 134.3728 | 131.5965 | 121.6018 | 83.28891 | 44.97601 | 29.98401 | 4.0102 | 14.0669 | 10.9715 | 3.0954 | 3.7861 | 17.1092 | 13.4203 | 3.6889 | 3.6925 | 34.6955 | 17.5121 | 17.1834
N0084D | 16 | 2017-03-15 | 10848-51 | QN | HS100 |  |  | 2 step thinky | 8%CCA | TODA NCM |  | EC:DMC:EMC w/ 1% VC | 160 | 100 | 84 | 8 | 8 | 17.57 | 38 | 10 | 2.5 | 38.64143 | 38.14 | 17.2788 | 9.762034 | 84.48588 | 85 | 2.472653 | 2.764608 | 0.002764608 | 0.0172788 | 146 |  | 8.7 | 0.001350575 | -1.39336 | -4.74766e-05 | 156.2609 | 151.0522 | 146.4222 | 140.6348 | 136.5836 | 133.6898 | 131.3749 | 125.5874 | 94.33525 | 50.92946 | 32.9884 | 4.0104 | 15.1329 | 12.0157 | 3.1172 | 3.7862 | 17.9355 | 14.1649 | 3.7706 | 3.6922 | 37.6009 | 18.408 | 19.1929
N0085A | 14 | 2017-03-20 | 10829-80 | KM | LITX200 | 3956802 | SG Milled | SPEX 30 minutes | 2%CCA | TODA NCM |  | EC:DMC:EMC w/ 1% VC | 160 | 100 | 96.5 | 2 | 1.5 | 17.495 | 38 | 10 | 2.5 | 35.83697 | 35.84 | 17.702925 | 10.00165 | 79.45763 | 79 | 2.527904 | 2.832468 | 0.002832468 | 0.017702925 | 105 |  | 9.7 | 0.001056701 | -1.767789 | -4.70175e-05 | 122.0137 | 88.68591 | 67.22053 | 53.09857 | 40.10637 | 28.24392 | 17.51123 | 6.778541 | 1.694635 | 0 | 0 | 3.8885 | 75.2399 | 57.4787 | 17.7612 | 3.7096 | 214.296 | 66.4401 | 147.8559 | 3.3919 | 239.756 | 57.7792 | 181.9768
N0085B | 15 | 2017-03-20 | 10829-80 | KM | LITX200 | 3956802 | SG Milled | SPEX 30 minutes | 2%CCA | TODA NCM |  | EC:DMC:EMC w/ 1% VC | 160 | 100 | 96.5 | 2 | 1.5 | 17.495 | 38 | 10 | 2.5 | 35.83697 | 35.86 | 17.722225 | 10.01256 | 79.50282 | 79 | 2.53066 | 2.835556 | 0.002835556 | 0.017722225 |  |  |  | #DIV/0! | #DIV/0! | #DIV/0! | 0 | 0 | 0 | 0 | 0 | 0 | 0 | 0 | 0 | 0 | 0 |  |  |  | 0 |  |  |  | 0 |  |  |  | 0
N0085C | 16 | 2017-03-20 | 10829-80 | KM | LITX200 | 3956802 | SG Milled | SPEX 30 minutes | 2%CCA | TODA NCM |  | EC:DMC:EMC w/ 1% VC | 160 | 100 | 96.5 | 2 | 1.5 | 17.495 | 38 | 10 | 2.5 | 35.83697 | 35.12 | 17.008125 | 9.60911 | 77.83051 | 78 | 2.489407 | 2.7213 | 0.0027213 | 0.017008125 |  |  |  | #DIV/0! | #DIV/0! | #DIV/0! | 151.1043 | 128.762 | 106.4197 | 85.84133 | 69.37861 | 54.67975 | 39.39294 | 18.81454 | 5.879543 | 0.5879543 | 0 | 3.9622 | 61.2992 | 51.4514 | 9.8478 | 3.7536 | 89.8424 | 65.7019 | 24.1405 | 3.6191 | 255.344 | 62.5484 | 192.7956
N0085D | 33 | 2017-03-20 | 10829-80 | KM | LITX200 | 3956802 | SG Milled | SPEX 30 minutes | 2%CCA | TODA NCM |  | EC:DMC:EMC w/ 1% VC | 160 | 100 | 96.5 | 2 | 1.5 | 17.495 | 38 | 10 | 2.5 | 35.83697 | 35.43 | 17.307275 | 9.778121 | 78.53107 | 78 | 2.533192 | 2.769164 | 0.002769164 | 0.017307275 |  |  |  | #DIV/0! | #DIV/0! | #DIV/0! | 140.9812 | 121.9141 | 105.1581 | 89.55771 | 79.15746 | 71.64617 | 64.71267 | 49.1123 | 22.53388 | 8.666876 | 3.46675 | 3.9525 | 35.0025 | 29.2293 | 5.7732 | 3.748 | 52.218 | 40.8663 | 11.3517 | 3.5618 | 230.183 | 49.5263 | 180.6567
N0086A | 34 | 2017-03-20 | 10829-83 | KM | LITX200 | 4094163 | SG Milled | SPEX 30 minutes | 2%CCA | TODA NCM |  | EC:DMC:EMC w/ 1% VC | 160 | 100 | 96.5 | 2 | 1.5 | 17.6 | 38 | 10 | 2.5 | 35.94197 | 35.22 | 17.0033 | 9.606384 | 77.81921 | 78 | 2.488701 | 2.720528 | 0.002720528 | 0.0170033 |  |  |  | #DIV/0! | #DIV/0! | #DIV/0! | 129.3866 | 94.6875 | 68.81017 | 51.16654 | 34.69915 | 21.76048 | 12.35054 | 4.116848 | 0.5881211 | 0 | 0 | 3.927 | 90.1122 | 65.8025 | 24.3097 | 3.7361 | 159.809 | 78.8113 | 80.9977 | 3.6688 | 265.769 | 72.3793 | 193.3897
N0086B | 35 | 2017-03-20 | 10829-83 | KM | LITX200 | 4094163 | SG Milled | SPEX 30 minutes | 2%CCA | TODA NCM |  | EC:DMC:EMC w/ 1% VC | 160 | 100 | 96.5 | 2 | 1.5 | 17.6 | 38 | 10 | 2.5 | 35.94197 | 36.64 | 18.3736 | 10.38056 | 81.02825 | 81 | 2.501642 | 2.939776 | 0.002939776 | 0.0183736 |  |  |  | #DIV/0! | #DIV/0! | #DIV/0! | 107.7633 | 71.29795 | 46.80629 | 36.46536 | 17.96055 | 8.163887 | 3.809814 | 0.5442592 | 0 | 0 | 0 |  |  |  | 0 |  |  |  | 0 |  |  |  | 0
N0086C | 36 | 2017-03-20 | 10829-83 | KM | LITX200 | 4094163 | SG Milled | SPEX 30 minutes | 2%CCA | TODA NCM |  | EC:DMC:EMC w/ 1% VC | 160 | 100 | 96.5 | 2 | 1.5 | 17.6 | 38 | 10 | 2.5 | 35.94197 | 36.3 | 18.0455 | 10.1952 | 80.25989 | 80 | 2.515469 | 2.88728 | 0.00288728 | 0.0180455 |  |  |  | #DIV/0! | #DIV/0! | #DIV/0! | 86.44814 | 48.76562 | 20.50373 | 28.81605 | 10.52894 | 3.879083 | 1.10831 | 0 | 0 | 0 | 0 |  |  |  | 0 |  |  |  | 0 |  |  |  | 0
N0086D | 37 | 2017-03-20 | 10829-83 | KM | LITX200 | 4094163 | SG Milled | SPEX 30 minutes | 2%CCA | TODA NCM |  | EC:DMC:EMC w/ 1% VC | 160 | 100 | 96.5 | 2 | 1.5 | 17.6 | 38 | 10 | 2.5 | 35.94197 | 35.19 | 16.97435 | 9.590028 | 77.75141 | 78 | 2.484463 | 2.715896 | 0.002715896 | 0.01697435 |  |  |  | #DIV/0! | #DIV/0! | #DIV/0! | 130.7856 | 87.19038 | 61.26891 | 47.12993 | 33.58008 | 21.79759 | 12.96073 | 4.712993 | 0.5891242 | 0 | 0 | 3.9085 | 84.6516 | 64.5798 | 20.0718 | 3.7227 | 181.773 | 77.4186 | 104.3544 | 3.6659 | 267.777 | 76.3267 | 191.4503
N0087A | 38 | 2017-03-20 | 10829-84 | KM | LITX200 | C1S | Botlek Milled | SPEX 30 minutes | 2%CCA | TODA NCM |  | EC:DMC:EMC w/ 1% VC | 160 | 100 | 96.5 | 2 | 1.5 | 17.72 | 38 | 10 | 2.5 | 36.06197 | 35.58 | 17.2349 | 9.737232 | 78.36158 | 78 | 2.522599 | 2.757584 | 0.002757584 | 0.0172349 |  |  |  | #DIV/0! | #DIV/0! | #DIV/0! | 152.5973 | 136.9315 | 118.3645 | 102.1184 | 89.35358 | 78.32944 | 69.04595 | 47.57788 | 20.30763 | 5.221962 | 0.580218 | 3.9804 | 40.9465 | 35.1302 | 5.8163 | 3.7663 | 55.6311 | 46.6191 | 9.012 | 3.6569 | 217.416 | 55.2773 | 162.1387
N0087B | 39 | 2017-03-20 | 10829-84 | KM | LITX200 | C1S | Botlek Milled | SPEX 30 minutes | 2%CCA | TODA NCM |  | EC:DMC:EMC w/ 1% VC | 160 | 100 | 96.5 | 2 | 1.5 | 17.72 | 38 | 10 | 2.5 | 36.06197 | 36.2 | 17.8332 | 10.07525 | 79.76271 | 80 | 2.485876 | 2.853312 | 0.002853312 | 0.0178332 |  |  |  | #DIV/0! | #DIV/0! | #DIV/0! | 153.646 | 131.7767 | 102.6176 | 84.11278 | 67.85097 | 54.95368 | 40.37413 | 17.94406 | 5.046767 | 0 | 0 | 3.9691 | 56.3765 | 47.5961 | 8.7804 | 3.7565 | 81.1687 | 60.5341 | 20.6346 | 3.6506 | 230.095 | 58.4444 | 171.6506
N0087C | 41 | 2017-03-20 | 10829-84 | KM | LITX200 | C1S | Botlek Milled | SPEX 30 minutes | 2%CCA | TODA NCM |  | EC:DMC:EMC w/ 1% VC | 160 | 100 | 96.5 | 2 | 1.5 | 17.72 | 38 | 10 | 2.5 | 36.06197 | 35.5 | 17.1577 | 9.693616 | 78.18079 | 78 | 2.511299 | 2.745232 | 0.002745232 | 0.0171577 |  |  |  | #DIV/0! | #DIV/0! | #DIV/0! | 151.5355 | 131.7193 | 111.3203 | 93.83542 | 79.2647 | 68.19096 | 59.44853 | 39.63235 | 15.73637 | 4.079801 | 0.5828287 | 3.9683 | 43.0791 | 36.3414 | 6.7377 | 3.7556 | 60.485 | 48.0994 | 12.3856 | 3.6436 | 227.642 | 54.8837 | 172.7583
N0087D | 42 | 2017-03-20 | 10829-84 | KM | LITX200 | C1S | Botlek Milled | SPEX 30 minutes | 2%CCA | TODA NCM |  | EC:DMC:EMC w/ 1% VC | 160 | 100 | 96.5 | 2 | 1.5 | 17.72 | 38 | 10 | 2.5 | 36.06197 | 35.72 | 17.37 | 9.813559 | 78.67797 | 79 | 2.480364 | 2.7792 | 0.0027792 | 0.01737 |  |  |  | #DIV/0! | #DIV/0! | #DIV/0! | 145.6534 | 126.0794 | 107.6569 | 89.81002 | 77.1445 | 66.2061 | 55.2677 | 34.54231 | 13.24122 | 2.878526 | 0 | 3.9586 | 44.7153 | 37.7642 | 6.9511 | 3.7509 | 64.0422 | 49.9533 | 14.0889 | 3.613 | 233.059 | 53.6671 | 179.3919
N0088A | 43 | 2017-03-20 | 10829-87 | KM | LITX200 | C2S | Botlek Milled | SPEX 30 minutes | 2%CCA | TODA NCM |  | EC:DMC:EMC w/ 1% VC | 160 | 100 | 96.5 | 2 | 1.5 | 18.27 | 38 | 10 | 2.5 | 36.61197 | 35.69 | 16.8103 | 9.497345 | 77.36723 | 77 | 2.52354 | 2.689648 | 0.002689648 | 0.0168103 |  |  |  | #DIV/0! | #DIV/0! | #DIV/0! | 0 | 0 | 0 | 0 | 0 | 0 | 0 | 0 | 0 | 0 | 0 |  |  |  | 0 |  |  |  | 0 |  |  |  | 0
N0088B | 44 | 2017-03-20 | 10829-87 | KM | LITX200 | C2S | Botlek Milled | SPEX 30 minutes | 2%CCA | TODA NCM |  | EC:DMC:EMC w/ 1% VC | 160 | 100 | 96.5 | 2 | 1.5 | 18.27 | 38 | 10 | 2.5 | 36.61197 | 35.8 | 16.91645 | 9.557316 | 77.61582 | 78 | 2.475989 | 2.706632 | 0.002706632 | 0.01691645 |  |  |  | #DIV/0! | #DIV/0! | #DIV/0! | 153.6965 | 143.6472 | 128.2775 | 111.1344 | 95.76477 | 83.94196 | 74.48371 | 54.38493 | 25.41904 | 7.684827 | 1.773422 | 3.9877 | 39.5562 | 34.0485 | 5.5077 | 3.7695 | 53.6486 | 45.6982 | 7.9504 | 3.6694 | 187.466 | 52.7928 | 134.6732
N0088C | 45 | 2017-03-20 | 10829-87 | KM | LITX200 | C2S | Botlek Milled | SPEX 30 minutes | 2%CCA | TODA NCM |  | EC:DMC:EMC w/ 1% VC | 160 | 100 | 96.5 | 2 | 1.5 | 18.27 | 38 | 10 | 2.5 | 36.61197 | 35.7 | 16.81995 | 9.502797 | 77.38983 | 77 | 2.524989 | 2.691192 | 0.002691192 | 0.01681995 |  |  |  | #DIV/0! | #DIV/0! | #DIV/0! | 143.8768 | 118.3119 | 95.12513 | 82.63996 | 70.15479 | 58.85868 | 49.34616 | 27.34848 | 10.70158 | 2.378128 | 0 | 3.9554 | 49.5601 | 41.9774 | 7.5827 | 3.7485 | 73.1904 | 55.7409 | 17.4495 | 3.6323 | 241.793 | 59.166 | 182.627
N0088D | 46 | 2017-03-20 | 10829-87 | KM | LITX200 | C2S | Botlek Milled | SPEX 30 minutes | 2%CCA | TODA NCM |  | EC:DMC:EMC w/ 1% VC | 160 | 100 | 96.5 | 2 | 1.5 | 18.27 | 38 | 10 | 2.5 | 36.61197 | 35.68 | 16.80065 | 9.491893 | 77.34463 | 77 | 2.522092 | 2.688104 | 0.002688104 | 0.01680065 |  |  |  | #DIV/0! | #DIV/0! | #DIV/0! | 156.5416 | 143.4468 | 123.8047 | 106.5435 | 91.06791 | 77.37796 | 63.0928 | 38.09376 | 14.88038 | 2.38086 | 0 | 3.9918 | 48.6106 | 41.8169 | 6.7937 | 3.7726 | 65.4069 | 53.6375 | 11.7694 | 3.6735 | 195.167 | 57.7377 | 137.4293
Through-Plane Resistivity Cu Piston Added | [5 empty] | Through-Plane Resistivity Cu Piston Added |  |  | Through-Plane Resistivity Cu Piston Added |  |  | Through-Plane Resistivity Cu Piston Added |  |  | Through-Plane Resistivity Cu Piston Added |  |  |  |  | Through-Plane Resistivity Cu Piston Added |  |  |  |  | Through-Plane Resistivity Cu Piston Added |  |  |  |  | Through-Plane Resistivity Cu Piston Added |  |  |  |  | #DIV/0! | #DIV/0! | #DIV/0!
N0089A | 13 | 2017-03-24 | 10829-80-R | KM | LITX200 | 3956802 | SG Milled | SPEX 30 minutes | 2%CCA | TODA NCM |  | EC:DMC:EMC w/ 1% VC | 160 | 100 | 96.5 | 2 | 1.5 | 17.99 | 38 | 10 | 2.8 | 36.33197 | 36.63 | 17.9876 | 10.16249 | 75.61098 | 76 | 2.771335 | 2.878016 | 0.002878016 | 0.0179876 |  |  |  | #DIV/0! | #DIV/0! | #DIV/0! | 158.9984 | 152.8831 | 147.3237 | 138.4287 | 129.5337 | 122.3065 | 115.0793 | 100.6249 | 70.60419 | 28.35287 | 13.34252
N0089B | 14 | 2017-03-24 | 10829-80-R | KM | LITX200 | 3956802 | SG Milled | SPEX 30 minutes | 2%CCA | TODA NCM |  | EC:DMC:EMC w/ 1% VC | 160 | 100 | 96.5 | 2 | 1.5 | 17.99 | 38 | 10 | 2.8 | 36.33197 | 36.46 | 17.82355 | 10.0698 | 75.26796 | 75 | 2.820278 | 2.851768 | 0.002851768 | 0.01782355 |  |  |  | #DIV/0! | #DIV/0! | #DIV/0! | 158.7787 | 154.2903 | 149.2408 | 143.0691 | 138.5807 | 135.7754 | 131.848 | 125.6764 | 115.5774 | 63.96032 | 35.34649
N0089C | 15 | 2017-03-24 | 10829-80-R | KM | LITX200 | 3956802 | SG Milled | SPEX 30 minutes | 2%CCA | TODA NCM |  | EC:DMC:EMC w/ 1% VC | 160 | 100 | 96.5 | 2 | 1.5 | 17.99 | 38 | 10 | 2.8 | 36.33197 | 36.62 | 17.97795 | 10.15703 | 75.5908 | 76 | 2.769848 | 2.876472 | 0.002876472 | 0.01797795 |  |  |  | #DIV/0! | #DIV/0! | #DIV/0! | 165.2024 | 157.4151 | 151.8527 | 145.7341 | 141.8404 | 139.0592 | 136.2781 | 131.2719 | 122.3721 | 73.42328 | 41.16153
N0089D | 16 | 2017-03-24 | 10829-80-R | KM | LITX200 | 3956802 | SG Milled | SPEX 30 minutes | 2%CCA | TODA NCM |  | EC:DMC:EMC w/ 1% VC | 160 | 100 | 96.5 | 2 | 1.5 | 17.99 | 38 | 10 | 2.8 | 36.33197 | 36.65 | 18.0069 | 10.17339 | 75.65133 | 76 | 2.774309 | 2.881104 | 0.002881104 | 0.0180069 |  |  |  | #DIV/0! | #DIV/0! | #DIV/0! | 0 | 0 | 0 | 0 | 0 | 0 | 0 | 0 | 0 | 0 | 0
N0090A | 17 | 2017-03-24 | 10829-83 | KM | LITX200 | 4094163 | SG Milled | SPEX 30 minutes | 2%CCA | TODA NCM |  | EC:DMC:EMC w/ 1% VC | 160 | 100 | 96.5 | 2 | 1.5 | 17.6 | 38 | 10 | 2.8 | 35.94197 | 36.14 | 17.8911 | 10.10797 | 75.4092 | 75 | 2.830967 | 2.862576 | 0.002862576 | 0.0178911 |  |  |  | #DIV/0! | #DIV/0! | #DIV/0! | 159.856 | 153.7077 | 148.1183 | 142.529 | 138.6164 | 136.3807 | 133.586 | 127.9966 | 119.0536 | 69.3082 | 35.77198
N0090B | 18 | 2017-03-24 | 10829-83 | KM | LITX200 | 4094163 | SG Milled | SPEX 30 minutes | 2%CCA | TODA NCM |  | EC:DMC:EMC w/ 1% VC | 160 | 100 | 96.5 | 2 | 1.5 | 17.6 | 38 | 10 | 2.8 | 35.94197 | 36.48 | 18.2192 | 10.29333 | 76.09524 | 76 | 2.807018 | 2.915072 | 0.002915072 | 0.0182192 |  |  |  | #DIV/0! | #DIV/0! | #DIV/0! | 153.684 | 150.3908 | 145.451 | 140.5111 | 136.669 | 134.4735 | 132.278 | 127.8871 | 121.8495 | 81.78186 | 45.00746
N0090C | 19 | 2017-03-24 | 10829-83 | KM | LITX200 | 4094163 | SG Milled | SPEX 30 minutes | 2%CCA | TODA NCM |  | EC:DMC:EMC w/ 1% VC | 160 | 100 | 96.5 | 2 | 1.5 | 17.6 | 38 | 10 | 2.8 | 35.94197 | 36.72 | 18.4508 | 10.42418 | 76.5795 | 76 | 2.8427 | 2.952128 | 0.002952128 | 0.0184508 |  |  |  | #DIV/0! | #DIV/0! | #DIV/0! | 0 | 0 | 0 | 0 | 0 | 0 | 0 | 0 | 0 | 0 | 0
N0090D | 20 | 2017-03-24 | 10829-83 | KM | LITX200 | 4094163 | SG Milled | SPEX 30 minutes | 2%CCA | TODA NCM |  | EC:DMC:EMC w/ 1% VC | 160 | 100 | 96.5 | 2 | 1.5 | 17.6 | 38 | 10 | 2.8 | 35.94197 | 36.48 | 18.2192 | 10.29333 | 76.09524 | 76 | 2.807018 | 2.915072 | 0.002915072 | 0.0182192 |  |  |  | #DIV/0! | #DIV/0! | #DIV/0! | 0 | 0 | 0 | 0 | 0 | 0 | 0 | 0 | 0 | 0 | 0
N0091A | 21 | 2017-03-24 | 10829-84 | KM | LITX200 | C1S | Botlek Milled | SPEX 30 minutes | 2%CCA | TODA NCM |  | EC:DMC:EMC w/ 1% VC | 160 | 100 | 96.5 | 2 | 1.5 | 17.72 | 38 | 10 | 2.8 | 36.06197 | 35.9 | 17.5437 | 9.911695 | 74.68281 | 75 | 2.775996 | 2.806992 | 0.002806992 | 0.0175437 |  |  |  | #DIV/0! | #DIV/0! | #DIV/0! | 157.8914 | 152.7614 | 148.2013 | 142.5013 | 139.0813 | 136.2312 | 134.5212 | 129.3912 | 123.1211 | 84.36077 | 47.31043
N0091B | 22 | 2017-03-24 | 10829-84 | KM | LITX200 | C1S | Botlek Milled | SPEX 30 minutes | 2%CCA | TODA NCM |  | EC:DMC:EMC w/ 1% VC | 160 | 100 | 96.5 | 2 | 1.5 | 17.72 | 38 | 10 | 2.8 | 36.06197 | 35.73 | 17.37965 | 9.819011 | 74.33979 | 74 | 2.826428 | 2.780744 | 0.002780744 | 0.01737965 |  |  |  | #DIV/0! | #DIV/0! | #DIV/0! | 0 | 0 | 0 | 0 | 0 | 0 | 0 | 0 | 0 | 0 | 0
N0091C | 23 | 2017-03-24 | 10829-84 | KM | LITX200 | C1S | Botlek Milled | SPEX 30 minutes | 2%CCA | TODA NCM |  | EC:DMC:EMC w/ 1% VC | 160 | 100 | 96.5 | 2 | 1.5 | 17.72 | 38 | 10 | 2.8 | 36.06197 | 35.93 | 17.57265 | 9.928051 | 74.74334 | 75 | 2.780577 | 2.811624 | 0.002811624 | 0.01757265 |  |  |  | #DIV/0! | #DIV/0! | #DIV/0! | 157.6313 | 152.5097 | 147.9572 | 142.2665 | 138.2831 | 136.0068 | 133.7305 | 129.178 | 122.3492 | 80.80739 | 47.23249
N0091D | 24 | 2017-03-24 | 10829-84 | KM | LITX200 | C1S | Botlek Milled | SPEX 30 minutes | 2%CCA | TODA NCM |  | EC:DMC:EMC w/ 1% VC | 160 | 100 | 96.5 | 2 | 1.5 | 17.72 | 38 | 10 | 2.8 | 36.06197 | 35.68 | 17.3314 | 9.791751 | 74.2389 | 74 | 2.818581 | 2.773024 | 0.002773024 | 0.0173314 |  |  |  | #DIV/0! | #DIV/0! | #DIV/0! | 154.0556 | 150.0167 | 144.8238 | 139.054 | 135.0151 | 131.5531 | 128.0912 | 122.3213 | 113.6665 | 75.58535 | 40.96611
N0092A | 25 | 2017-03-24 | 10829-90 | KM | LITX200 | C3S | Botlek Milled | SPEX 30 minutes | 2%CCA | TODA NCM |  | EC:DMC:EMC w/ 1% VC | 160 | 100 | 96.5 | 2 | 1.5 | 18.11 | 38 | 10 | 2.8 | 36.45197 | 35.55 | 16.8296 | 9.508249 | 73.18967 | 73 | 2.815174 | 2.692736 | 0.002692736 | 0.0168296 |  |  |  | #DIV/0! | #DIV/0! | #DIV/0! | 157.4607 | 153.3013 | 148.5478 | 143.7943 | 140.2291 | 138.4465 | 136.0698 | 132.5046 | 126.5627 | 94.4764 | 54.66559
N0092B | 26 | 2017-03-24 | 10829-90 | KM | LITX200 | C3S | Botlek Milled | SPEX 30 minutes | 2%CCA | TODA NCM |  | EC:DMC:EMC w/ 1% VC | 160 | 100 | 96.5 | 2 | 1.5 | 18.11 | 38 | 10 | 2.8 | 36.45197 | 35.75 | 17.0226 | 9.617288 | 73.59322 | 74 | 2.768362 | 2.723616 | 0.002723616 | 0.0170226 |  |  |  | #DIV/0! | #DIV/0! | #DIV/0! | 158.0252 | 153.3256 | 148.6259 | 143.3389 | 139.8141 | 137.4643 | 135.1145 | 130.4149 | 124.5403 | 89.88051 | 51.10853
N0092C | 28 | 2017-03-24 | 10829-90 | KM | LITX200 | C3S | Botlek Milled | SPEX 30 minutes | 2%CCA | TODA NCM |  | EC:DMC:EMC w/ 1% VC | 160 | 100 | 96.5 | 2 | 1.5 | 18.11 | 38 | 10 | 2.8 | 36.45197 | 35.64 | 16.91645 | 9.557316 | 73.37127 | 73 | 2.829701 | 2.706632 | 0.002706632 | 0.01691645 |  |  |  | #DIV/0! | #DIV/0! | #DIV/0! | 163.1548 | 156.0611 | 150.7408 | 144.8294 | 140.6915 | 137.7358 | 135.9623 | 130.6421 | 124.1395 | 86.30652 | 47.88239
N0092D | 30 | 2017-03-24 | 10829-90 | KM | LITX200 | C3S | Botlek Milled | SPEX 30 minutes | 2%CCA | TODA NCM |  | EC:DMC:EMC w/ 1% VC | 160 | 100 | 96.5 | 2 | 1.5 | 18.11 | 38 | 10 | 2.8 | 36.45197 | 35.93 | 17.1963 | 9.715424 | 73.95642 | 74 | 2.79661 | 2.751408 | 0.002751408 | 0.0171963 |  |  |  | #DIV/0! | #DIV/0! | #DIV/0! | 161.6627 | 155.266 | 150.0323 | 144.2171 | 140.1464 | 137.2388 | 135.4943 | 130.8421 | 124.4454 | 92.46175 | 51.75532
N0093A | 1 | 2017-03-24 | 10848-61A | QN | EP10670-98 | 86071 |  | SPEX 30 minutes | 8%CCA | TODA NCM |  | EC:DMC:EMC w/ 1% VC | 160 | 100 | 86 | 8 | 6 | 17.52 | 38 | 10 | 2.5 | 38.1014 | 37.96 | 17.5784 | 9.931299 | 84.19209 | 84 | 2.51044 | 2.812544 | 0.002812544 | 0.0175784 | 80 |  | 4.98 | 0.002309237 | -0.8108263 | -9.636589e-05 | 158.1486 | 153.5976 | 148.4777 | 142.7889 | 138.8067 | 135.9623 | 132.549 | 127.4291 | 113.2071 | 63.71456 | 41.52824 | 4.0119 | 12.7837 | 9.9055 | 2.8782 | 3.7873 | 15.3579 | 11.8171 | 3.5408 | 3.6939 | 32.0087 | 15.9175 | 16.0912
N0093B | 33 | 2017-03-24 | 10848-61A | QN | EP10670-98 | 86071 |  | SPEX 30 minutes | 8%CCA | TODA NCM |  | EC:DMC:EMC w/ 1% VC | 160 | 100 | 86 | 8 | 6 | 17.52 | 38 | 10 | 2.5 | 38.1014 | 37.99 | 17.6042 | 9.945876 | 84.25989 | 85 | 2.460632 | 2.816672 | 0.002816672 | 0.0176042 | 85 |  | 3.53 | 0.003328612 | -0.5662546 | -0.0001398099 | 159.053 | 153.9405 | 149.3962 | 144.2838 | 140.8755 | 137.4672 | 134.627 | 130.0826 | 114.7453 | 63.62118 | 40.89933 | 4.0127 | 14.186 | 11.4051 | 2.7809 | 3.7883 | 16.9589 | 13.5498 | 3.4091 | 3.6955 | 31.694 | 17.7028 | 13.9912
N0093C | 34 | 2017-03-24 | 10848-61A | QN | EP10670-98 | 86071 |  | SPEX 30 minutes | 8%CCA | TODA NCM |  | EC:DMC:EMC w/ 1% VC | 160 | 100 | 86 | 8 | 6 | 17.52 | 38 | 10 | 2.5 | 38.1014 | 38.12 | 17.716 | 10.00904 | 84.55367 | 85 | 2.476259 | 2.83456 | 0.00283456 | 0.017716 | 83 |  | 5.09 | 0.002308448 | -0.8148051 | -0.0001026503 | 159.1781 | 154.098 | 149.0178 | 143.9377 | 140.5509 | 137.7286 | 134.9063 | 130.9551 | 119.6658 | 70.55769 | 44.028 | 4.0146 | 12.9105 | 10.02 | 2.8905 | 3.7895 | 15.276 | 11.7507 | 3.5253 | 3.6969 | 29.3588 | 15.6932 | 13.6656
N0093D | 35 | 2017-03-24 | 10848-61A | QN | EP10670-98 | 86071 |  | SPEX 30 minutes | 8%CCA | TODA NCM |  | EC:DMC:EMC w/ 1% VC | 160 | 100 | 86 | 8 | 6 | 17.52 | 38 | 10 | 2.5 | 38.1014 | 38.26 | 17.8364 | 10.07706 | 84.87006 | 84 | 2.547286 | 2.853824 | 0.002853824 | 0.0178364 | 88 |  | 3.49 | 0.003295129 | -0.5654342 | -0.0001564391 | 158.1037 | 153.0578 | 148.5726 | 143.5267 | 139.6022 | 136.7989 | 133.9956 | 128.9498 | 114.3729 | 64.47489 | 40.36689 | 4.0138 | 14.3247 | 11.5197 | 2.805 | 3.7889 | 16.9664 | 13.5838 | 3.3826 | 3.6964 | 32.2308 | 17.5658 | 14.665
N0094A | 36 | 2017-03-24 | 10848-61B | QN | EP10670-98 w/dispersant | 86071 |  | SPEX 30 minutes | 8%CCA | TODA NCM |  | EC:DMC:EMC w/ 1% VC | 160 | 100 | 86 | 8 | 6 | 17.7 | 38 | 10 | 2.5 | 38.2814 | 38.22 | 17.6472 | 9.970169 | 84.37288 | 84 | 2.520265 | 2.823552 | 0.002823552 | 0.0176472 | 84 |  | 4.3 | 0.002674419 | -0.6991926 | -0.0001156877 | 158.6654 | 153.5654 | 149.0321 | 143.3655 | 139.9655 | 137.1322 | 133.7323 | 128.6323 | 108.2325 | 56.09955 | 36.26638 | 4.0138 | 13.6538 | 10.5787 | 3.0751 | 3.7886 | 16.3879 | 12.7402 | 3.6477 | 3.6966 | 31.5966 | 16.4151 | 15.1815
N0094B | 37 | 2017-03-24 | 10848-61B | QN | EP10670-98 w/dispersant | 86071 |  | SPEX 30 minutes | 8%CCA | TODA NCM |  | EC:DMC:EMC w/ 1% VC | 160 | 100 | 86 | 8 | 6 | 17.7 | 38 | 10 | 2.5 | 38.2814 | 38.47 | 17.8622 | 10.09164 | 84.93785 | 84 | 2.55097 | 2.857952 | 0.002857952 | 0.0178622 | 85 |  | 4.02 | 0.002860697 | -0.6509804 | -0.0001374665 | 161.7942 | 156.1958 | 151.717 | 146.6785 | 143.3194 | 139.9604 | 137.1612 | 132.1226 | 109.7289 | 55.98415 | 36.38969 | 4.019 | 13.4315 | 10.423 | 3.0085 | 3.7922 | 15.8313 | 12.2978 | 3.5335 | 3.7012 | 28.1583 | 16.4213 | 11.737
N0094C | 38 | 2017-03-24 | 10848-61B | QN | EP10670-98 w/dispersant | 86071 |  | SPEX 30 minutes | 8%CCA | TODA NCM |  | EC:DMC:EMC w/ 1% VC | 160 | 100 | 86 | 8 | 6 | 17.7 | 38 | 10 | 2.5 | 38.2814 | 38.53 | 17.9138 | 10.12079 | 85.07345 | 84 | 2.558339 | 2.866208 | 0.002866208 | 0.0179138 | 91 |  | 3.4 | 0.003382353 | -0.5500358 | -0.0001664474 | 158.537 | 153.5129 | 148.4889 | 143.4648 | 140.1154 | 136.7661 | 133.9749 | 128.3926 | 104.3888 | 53.58997 | 34.61019 | 4.014 | 14.2439 | 11.2866 | 2.9573 | 3.7903 | 16.9856 | 13.4247 | 3.5609 | 3.6978 | 33.0995 | 17.4851 | 15.6144
N0094D | 39 | 2017-03-24 | 10848-61B | QN | EP10670-98 w/dispersant | 86071 |  | SPEX 30 minutes | 8%CCA | TODA NCM |  | EC:DMC:EMC w/ 1% VC | 160 | 100 | 86 | 8 | 6 | 17.7 | 38 | 10 | 2.5 | 38.2814 | 37.95 | 17.415 | 9.838983 | 83.76271 | 83 | 2.542373 | 2.7864 | 0.0027864 | 0.017415 | 96 |  | 4.7 | 0.002393617 | -0.7789077 | -9.19236e-05 | 159.0583 | 154.4645 | 149.2966 | 144.1286 | 140.6833 | 137.238 | 134.3669 | 129.199 | 111.9724 | 59.71863 | 36.74993 | 4.0166 | 14.8513 | 11.8766 | 2.9747 | 3.7915 | 17.5991 | 14.0443 | 3.5548 | 3.6998 | 32.6932 | 17.9441 | 14.7491
N0095A | 41 | 2017-03-24 | 10848-61C | QN | M9043HT |  |  | SPEX 30 minutes | 8%CCA | TODA NCM |  | EC:DMC:EMC w/ 1% VC | 160 | 100 | 86 | 8 | 6 | 17.67 | 38 | 10 | 2.5 | 38.2514 | 38.27 | 17.716 | 10.00904 | 84.55367 | 84 | 2.530091 | 2.83456 | 0.00283456 | 0.017716 | 129 |  | 5.3 | 0.002169811 | -0.8606634 | -9.718084e-05 | 156.9203 | 151.8401 | 147.3245 | 141.6798 | 138.2931 | 135.4708 | 132.084 | 127.5683 | 112.3278 | 61.5263 | 38.38338 | 4.0123 | 15.1515 | 12.3477 | 2.8038 | 3.7878 | 17.7188 | 14.406 | 3.3128 | 3.6947 | 35.8468 | 18.0259 | 17.8209
N0095B | 42 | 2017-03-24 | 10848-61C | QN | M9043HT |  |  | SPEX 30 minutes | 8%CCA | TODA NCM |  | EC:DMC:EMC w/ 1% VC | 160 | 100 | 86 | 8 | 6 | 17.67 | 38 | 10 | 2.5 | 38.2514 | 37.92 | 17.415 | 9.838983 | 83.76271 | 85 | 2.434187 | 2.7864 | 0.0027864 | 0.017415 | 118 |  | 5.1 | 0.002303922 | -0.8209712 | -8.721378e-05 | 157.9098 | 153.3161 | 148.1481 | 142.9802 | 139.5349 | 136.6638 | 133.7927 | 129.199 | 115.4177 | 65.46081 | 40.19523 | 4.013 | 15.1515 | 12.2962 | 2.8553 | 3.7883 | 18.1908 | 14.754 | 3.4368 | 3.695 | 34.4269 | 18.329 | 16.0979
N0095C | 43 | 2017-03-24 | 10848-61C | QN | M9043HT |  |  | SPEX 30 minutes | 8%CCA | TODA NCM |  | EC:DMC:EMC w/ 1% VC | 160 | 100 | 86 | 8 | 6 | 17.67 | 38 | 10 | 2.5 | 38.2514 | 38.51 | 17.9224 | 10.12565 | 85.09605 | 85 | 2.505109 | 2.867584 | 0.002867584 | 0.0179224 | 112 |  | 5.8 | 0.002025862 | -0.9249015 | -9.935761e-05 | 159.0189 | 153.9972 | 149.5335 | 143.9539 | 140.6062 | 137.8164 | 135.0266 | 130.5629 | 112.1502 | 61.37571 | 39.05727 | 4.015 | 13.1269 | 10.3718 | 2.7551 | 3.7901 | 15.4893 | 12.1724 | 3.3169 | 3.6976 | 30.5476 | 16.2041 | 14.3435
N0095D | 44 | 2017-03-24 | 10848-61C | QN | M9043HT |  |  | SPEX 30 minutes | 8%CCA | TODA NCM |  | EC:DMC:EMC w/ 1% VC | 160 | 100 | 86 | 8 | 6 | 17.67 | 38 | 10 | 2.5 | 38.2514 | 38.51 | 17.9224 | 10.12565 | 85.09605 | 85 | 2.505109 | 2.867584 | 0.002867584 | 0.0179224 | 120 |  | 4.6 | 0.002554348 | -0.7335425 | -0.000125277 | 156.787 | 152.3233 | 147.3017 | 141.7221 | 138.3743 | 136.1425 | 133.3527 | 128.331 | 111.0342 | 61.37571 | 39.61523 | 4.0112 | 13.6035 | 10.87 | 2.7335 | 3.7878 | 16.1084 | 12.8549 | 3.2535 | 3.6947 | 33.8969 | 16.4168 | 17.4801
N0096A | 45 | 2017-03-24 | 10848-61D | QN | HS100 |  |  | SPEX 30 minutes | 8%CCA | TODA NCM |  | EC:DMC:EMC w/ 1% VC | 160 | 100 | 86 | 8 | 6 | 18.21 | 39 | 10 | 2.5 | 38.7914 | 38.85 | 17.7504 | 10.02847 | 85.64407 | 85 | 2.535004 | 2.840064 | 0.002840064 | 0.0177504 | 197 |  | 7.5 | 0.001533333 | -1.217119 | -6.98502e-05 | 0 | 0 | 0 | 0 | 0 | 0 | 0 | 0 | 0 | 0 | 0 |  |  |  | 0 |  |  |  | 0 |  |  |  | 0
N0096B | 46 | 2017-03-24 | 10848-61D | QN | HS100 |  |  | SPEX 30 minutes | 8%CCA | TODA NCM |  | EC:DMC:EMC w/ 1% VC | 160 | 100 | 86 | 8 | 6 | 18.21 | 39 | 10 | 2.5 | 38.7914 | 38.96 | 17.845 | 10.08192 | 85.89266 | 84 | 2.605148 | 2.8552 | 0.0028552 | 0.017845 | 191 |  | 4.5 | 0.0025 | -0.7394852 | -0.0001200835 | 160.269 | 155.2256 | 150.7425 | 145.1387 | 141.7764 | 138.9745 | 136.1726 | 131.1292 | 107.5932 | 57.71925 | 37.54553 | 4.0152 | 13.2416 | 10.4673 | 2.7743 | 3.7906 | 15.6235 | 12.2939 | 3.3296 | 3.6984 | 29.2147 | 16.624 | 12.5907
N0096C | 47 | 2017-03-24 | 10848-61D | QN | HS100 |  |  | SPEX 30 minutes | 8%CCA | TODA NCM |  | EC:DMC:EMC w/ 1% VC | 160 | 100 | 86 | 8 | 6 | 18.21 | 39 | 10 | 2.5 | 38.7914 | 38.76 | 17.673 | 9.984746 | 85.44068 | 84 | 2.580038 | 2.82768 | 0.00282768 | 0.017673 | 193 |  | 6.2 | 0.001814516 | -1.022306 | -8.013257e-05 | 157.8679 | 152.7754 | 148.2487 | 142.5904 | 139.1954 | 136.932 | 134.1029 | 129.5762 | 108.6403 | 58.28099 | 37.91094 | 4.0111 | 13.3161 | 10.4156 | 2.9005 | 3.7872 | 15.7421 | 12.3025 | 3.4396 | 3.6932 | 32.3088 | 15.9388 | 16.37
N0096D | 48 | 2017-03-24 | 10848-61D | QN | HS100 |  |  | SPEX 30 minutes | 8%CCA | TODA NCM |  | EC:DMC:EMC w/ 1% VC | 160 | 100 | 86 | 8 | 6 | 18.21 | 39 | 10 | 2.5 | 38.7914 | 38.98 | 17.8622 | 10.09164 | 85.93785 | 85 | 2.55097 | 2.857952 | 0.002857952 | 0.0178622 | 199 |  | 4.3 | 0.002674419 | -0.6963223 | -0.0001285152 | 162.354 | 157.3154 | 152.2769 | 146.6785 | 143.3194 | 140.5202 | 137.721 | 132.6824 | 109.7289 | 58.78335 | 38.06922 | 4.0179 | 13.5383 | 10.805 | 2.7333 | 3.7927 | 15.8349 | 12.6146 | 3.2203 | 3.7018 | 27.623 | 16.9175 | 10.7055
N0097A | 13 | 2017-03-28 | 10829-81 | KM | LITX200 | 4023413 | SG Milled | SPEX 30 minutes | 2%CCA | TODA NCM |  | EC:DMC:EMC w/ 1% VC | 160 | 100 | 96.5 | 2 | 1.5 | 17.68 | 38 | 10 | 2.8 | 36.02197 | 36.88 | 18.528 | 10.4678 | 76.74092 | 76 | 2.854594 | 2.96448 | 0.00296448 | 0.018528 |  |  |  | #DIV/0! | #DIV/0! | #DIV/0! | 160.2979 | 154.361 | 149.5035 | 143.5665 | 139.7884 | 137.0898 | 133.8515 | 127.9145 | 116.0406 | 60.98877 | 34.00259
N0097B | 14 | 2017-03-28 | 10829-81 | KM | LITX200 | 4023413 | SG Milled | SPEX 30 minutes | 2%CCA | TODA NCM |  | EC:DMC:EMC w/ 1% VC | 160 | 100 | 96.5 | 2 | 1.5 | 17.68 | 38 | 10 | 2.8 | 36.02197 | 35.45 | 17.14805 | 9.688164 | 73.85553 | 74 | 2.788763 | 2.743688 | 0.002743688 | 0.01714805 |  |  |  | #DIV/0! | #DIV/0! | #DIV/0! | 0 | 0 | 0 | 0 | 0 | 0 | 0 | 0 | 0 | 0 | 0
N0097C | 31 | 2017-03-28 | 10829-81 | KM | LITX200 | 4023413 | SG Milled | SPEX 30 minutes | 2%CCA | TODA NCM |  | EC:DMC:EMC w/ 1% VC | 160 | 100 | 96.5 | 2 | 1.5 | 17.68 | 38 | 10 | 2.8 | 36.02197 | 35.8 | 17.4858 | 9.878983 | 74.56174 | 74 | 2.843691 | 2.797728 | 0.002797728 | 0.0174858 |  |  |  | #DIV/0! | #DIV/0! | #DIV/0! | 161.2737 | 154.9829 | 149.8359 | 144.1169 | 140.1137 | 136.6823 | 133.8229 | 127.5321 | 117.8099 | 73.20226 | 38.8887
N0097D | 16 | 2017-03-28 | 10829-81 | KM | LITX200 | 4023413 | SG Milled | SPEX 30 minutes | 2%CCA | TODA NCM |  | EC:DMC:EMC w/ 1% VC | 160 | 100 | 96.5 | 2 | 1.5 | 17.68 | 38 | 10 | 2.8 | 36.02197 | 35.63 | 17.32175 | 9.786299 | 74.21872 | 73 | 2.897498 | 2.77148 | 0.00277148 | 0.01732175 |  |  |  | #DIV/0! | #DIV/0! | #DIV/0! | 158.1826 | 152.4095 | 147.2138 | 142.018 | 137.9768 | 135.0903 | 132.2037 | 127.5853 | 121.2349 | 80.24593 | 43.29817
N0098A | 17 | 2017-03-28 | 10829-82 | KM | LITX200 | 4051808 | SG Milled | SPEX 30 minutes | 2%CCA | TODA NCM |  | EC:DMC:EMC w/ 1% VC | 160 | 100 | 96.5 | 2 | 1.5 | 17.35 | 38 | 10 | 2.8 | 35.69197 | 35.09 | 17.1191 | 9.671808 | 73.795 | 74 | 2.784055 | 2.739056 | 0.002739056 | 0.0171191 |  |  |  | #DIV/0! | #DIV/0! | #DIV/0! | 0 | 0 | 0 | 0 | 0 | 0 | 0 | 0 | 0 | 0 | 0
N0098B | 18 | 2017-03-28 | 10829-82 | KM | LITX200 | 4051808 | SG Milled | SPEX 30 minutes | 2%CCA | TODA NCM |  | EC:DMC:EMC w/ 1% VC | 160 | 100 | 96.5 | 2 | 1.5 | 17.35 | 38 | 10 | 2.8 | 35.69197 | 34.92 | 16.95505 | 9.579124 | 73.45198 | 76 | 2.612251 | 2.712808 | 0.002712808 | 0.01695505 |  |  |  | #DIV/0! | #DIV/0! | #DIV/0! | 0 | 0 | 0 | 0 | 0 | 0 | 0 | 0 | 0 | 0 | 0
N0098C | 30 | 2017-03-28 | 10829-82 | KM | LITX200 | 4051808 | SG Milled | SPEX 30 minutes | 2%CCA | TODA NCM |  | EC:DMC:EMC w/ 1% VC | 160 | 100 | 96.5 | 2 | 1.5 | 17.35 | 38 | 10 | 2.8 | 35.69197 | 36.06 | 18.05515 | 10.20065 | 75.75222 | 73 | 3.020178 | 2.888824 | 0.002888824 | 0.01805515 |  |  |  | #DIV/0! | #DIV/0! | #DIV/0! | 0 | 0 | 0 | 0 | 0 | 0 | 0 | 0 | 0 | 0 | 0
N0098D | 20 | 2017-03-28 | 10829-82 | KM | LITX200 | 4051808 | SG Milled | SPEX 30 minutes | 2%CCA | TODA NCM |  | EC:DMC:EMC w/ 1% VC | 160 | 100 | 96.5 | 2 | 1.5 | 17.35 | 38 | 10 | 2.8 | 35.69197 | 36.11 | 18.1034 | 10.22791 | 75.85311 | 73 | 3.028249 | 2.896544 | 0.002896544 | 0.0181034 |  |  |  | #DIV/0! | #DIV/0! | #DIV/0! | 154.1147 | 149.1433 | 144.1718 | 138.648 | 135.3337 | 132.5718 | 129.2575 | 123.7337 | 112.1336 | 53.5811 | 30.93342
N0099A | 32 | 2017-03-28 | 10829-87-R | KM | LITX200 | C2S | Botlek Milled | SPEX 30 minutes | 2%CCA | TODA NCM |  | EC:DMC:EMC w/ 1% VC | 160 | 100 | 96.5 | 2 | 1.5 | 17.6 | 38 | 10 | 2.8 | 35.94197 | 36.03 | 17.78495 | 10.04799 | 75.18725 | 75 | 2.81417 | 2.845592 | 0.002845592 | 0.01778495 |  |  |  | #DIV/0! | #DIV/0! | #DIV/0! | 0 | 0 | 0 | 0 | 0 | 0 | 0 | 0 | 0 | 0 | 0
N0099B | 22 | 2017-03-28 | 10829-87-R | KM | LITX200 | C2S | Botlek Milled | SPEX 30 minutes | 2%CCA | TODA NCM |  | EC:DMC:EMC w/ 1% VC | 160 | 100 | 96.5 | 2 | 1.5 | 17.6 | 38 | 10 | 2.8 | 35.94197 | 35.46 | 17.2349 | 9.737232 | 74.03713 | 74 | 2.802888 | 2.757584 | 0.002757584 | 0.0172349 |  |  |  | #DIV/0! | #DIV/0! | #DIV/0! | 161.8808 | 155.4984 | 150.8567 | 145.0545 | 140.4128 | 136.3512 | 131.7095 | 123.0062 | 107.9206 | 58.0218 | 31.33177
N0099C | 23 | 2017-03-28 | 10829-87-R | KM | LITX200 | C2S | Botlek Milled | SPEX 30 minutes | 2%CCA | TODA NCM |  | EC:DMC:EMC w/ 1% VC | 160 | 100 | 96.5 | 2 | 1.5 | 17.6 | 38 | 10 | 2.8 | 35.94197 | 36.46 | 18.1999 | 10.28243 | 76.05488 | 76 | 2.804044 | 2.911984 | 0.002911984 | 0.0181999 |  |  |  | #DIV/0! | #DIV/0! | #DIV/0! | 0 | 0 | 0 | 0 | 0 | 0 | 0 | 0 | 0 | 0 | 0
N0099D | 24 | 2017-03-28 | 10829-87-R | KM | LITX200 | C2S | Botlek Milled | SPEX 30 minutes | 2%CCA | TODA NCM |  | EC:DMC:EMC w/ 1% VC | 160 | 100 | 96.5 | 2 | 1.5 | 17.6 | 38 | 10 | 2.8 | 35.94197 | 35.3 | 17.0805 | 9.65 | 73.71429 | 74 | 2.777778 | 2.73288 | 0.00273288 | 0.0170805 |  |  |  | #DIV/0! | #DIV/0! | #DIV/0! | 0 | 0 | 0 | 0 | 0 | 0 | 0 | 0 | 0 | 0 | 0
N0100A | 29 | 2017-03-28 | 10829-89 | KM | LITX200 | C2E | Botlek Milled | SPEX 30 minutes | 2%CCA | TODA NCM |  | EC:DMC:EMC w/ 1% VC | 160 | 100 | 96.5 | 2 | 1.5 | 18.09 | 38 | 10 | 2.8 | 36.43197 | 35.89 | 17.177 | 9.70452 | 73.91606 | 74 | 2.793471 | 2.74832 | 0.00274832 | 0.017177 |  |  |  | #DIV/0! | #DIV/0! | #DIV/0! | 0 | 0 | 0 | 0 | 0 | 0 | 0 | 0 | 0 | 0 | 0
N0100B | 26 | 2017-03-28 | 10829-89 | KM | LITX200 | C2E | Botlek Milled | SPEX 30 minutes | 2%CCA | TODA NCM |  | EC:DMC:EMC w/ 1% VC | 160 | 100 | 96.5 | 2 | 1.5 | 18.09 | 38 | 10 | 2.8 | 36.43197 | 35.69 | 16.984 | 9.59548 | 73.51251 | 73 | 2.841001 | 2.71744 | 0.00271744 | 0.016984 |  |  |  | #DIV/0! | #DIV/0! | #DIV/0! | 151.9077 | 147.1974 | 142.487 | 137.1879 | 133.6552 | 130.7113 | 128.3561 | 123.6458 | 116.5803 | 85.96326 | 48.86952
N0100C | 28 | 2017-03-28 | 10829-89 | KM | LITX200 | C2E | Botlek Milled | SPEX 30 minutes | 2%CCA | TODA NCM |  | EC:DMC:EMC w/ 1% VC | 160 | 100 | 96.5 | 2 | 1.5 | 18.09 | 38 | 10 | 2.8 | 36.43197 | 35.7 | 16.99365 | 9.600932 | 73.53269 | 74 | 2.763653 | 2.718984 | 0.002718984 | 0.01699365 |  |  |  | #DIV/0! | #DIV/0! | #DIV/0! | 0 | 0 | 0 | 0 | 0 | 0 | 0 | 0 | 0 | 0 | 0
N0100D | 30 | 2017-03-28 | 10829-89 | KM | LITX200 | C2E | Botlek Milled | SPEX 30 minutes | 2%CCA | TODA NCM |  | EC:DMC:EMC w/ 1% VC | 160 | 100 | 96.5 | 2 | 1.5 | 18.09 | 38 | 10 | 2.8 | 36.43197 | 35.65 | 16.9454 | 9.573672 | 73.4318 | 73 | 2.834544 | 2.711264 | 0.002711264 | 0.0169454 |  |  |  | #DIV/0! | #DIV/0! | #DIV/0! | 156.3846 | 149.8932 | 143.9919 | 138.6807 | 135.1399 | 131.5991 | 128.6485 | 123.3373 | 114.4853 | 79.66764 | 41.30915
N0101A | 17 | 2017-04-03 | 10829-85 | KM | LITX200 | C1M | SG Milled | SPEX 30 minutes | 2%CCA | TODA NCM |  | EC:DMC:EMC w/ 1% VC | 160 | 100 | 96.5 | 2 | 1.5 | 17.985 | 38 | 10 | 2.8 | 36.32697 | 36.12 | 17.500275 | 9.887161 | 74.59201 | 75 | 2.769125 | 2.800044 | 0.002800044 | 0.017500275 |  |  |  | #DIV/0! | #DIV/0! | #DIV/0!
N0101B | x | 2017-04-03 | 10829-85 | KM | LITX200 | C1M | SG Milled | SPEX 30 minutes | 2%CCA | TODA NCM |  | EC:DMC:EMC w/ 1% VC | 160 | 100 | 96.5 | 2 | 1.5 | 17.985 | 38 | 10 | 2.8 | 36.32697 | 35.9 | 17.287975 | 9.767218 | 74.1481 | 74 | 2.811519 | 2.766076 | 0.002766076 | 0.017287975 |  |  |  | #DIV/0! | #DIV/0! | #DIV/0!
N0101C | 18 | 2017-04-03 | 10829-85 | KM | LITX200 | C1M | SG Milled | SPEX 30 minutes | 2%CCA | TODA NCM |  | EC:DMC:EMC w/ 1% VC | 160 | 100 | 96.5 | 2 | 1.5 | 17.985 | 38 | 10 | 2.8 | 36.32697 | 35.68 | 17.075675 | 9.647274 | 73.7042 | 74 | 2.776993 | 2.732108 | 0.002732108 | 0.017075675 |  |  |  | #DIV/0! | #DIV/0! | #DIV/0!
N0101D | 6 | 2017-04-03 | 10829-85 | KM | LITX200 | C1M | SG Milled | SPEX 30 minutes | 2%CCA | TODA NCM |  | EC:DMC:EMC w/ 1% VC | 160 | 100 | 96.5 | 2 | 1.5 | 17.985 | 38 | 10 | 2.8 | 36.32697 | 35.78 | 17.172175 | 9.701794 | 73.90597 | 74 | 2.792687 | 2.747548 | 0.002747548 | 0.017172175 |  |  |  | #DIV/0! | #DIV/0! | #DIV/0! | 158.4158 | 153.7566 | 149.0973 | 143.8556
N0102A | 19 | 2017-04-03 | 10829-88 | KM | LITX200 | C2M | SG Milled | SPEX 30 minutes | 2%CCA | TODA NCM |  | EC:DMC:EMC w/ 1% VC | 160 | 100 | 96.5 | 2 | 1.5 | 18.28 | 38 | 10 | 2.8 | 36.62197 | 35.99 | 17.09015 | 9.655452 | 73.73446 | 73 | 2.858757 | 2.734424 | 0.002734424 | 0.01709015 |  |  |  | #DIV/0! | #DIV/0! | #DIV/0!
N0102B | 20 | 2017-04-03 | 10829-88 | KM | LITX200 | C2M | SG Milled | SPEX 30 minutes | 2%CCA | TODA NCM |  | EC:DMC:EMC w/ 1% VC | 160 | 100 | 96.5 | 2 | 1.5 | 18.28 | 38 | 10 | 2.8 | 36.62197 | 36.64 | 17.7174 | 10.00983 | 75.046 | 75 | 2.803481 | 2.834784 | 0.002834784 | 0.0177174 |  |  |  | #DIV/0! | #DIV/0! | #DIV/0!
N0102C | 21 | 2017-04-03 | 10829-88 | KM | LITX200 | C2M | SG Milled | SPEX 30 minutes | 2%CCA | TODA NCM |  | EC:DMC:EMC w/ 1% VC | 160 | 100 | 96.5 | 2 | 1.5 | 18.28 | 38 | 10 | 2.8 | 36.62197 | 35.89 | 16.99365 | 9.600932 | 73.53269 | 74 | 2.763653 | 2.718984 | 0.002718984 | 0.01699365 |  |  |  | #DIV/0! | #DIV/0! | #DIV/0!
N0102D | 7 | 2017-04-03 | 10829-88 | KM | LITX200 | C2M | SG Milled | SPEX 30 minutes | 2%CCA | TODA NCM |  | EC:DMC:EMC w/ 1% VC | 160 | 100 | 96.5 | 2 | 1.5 | 18.28 | 38 | 10 | 2.8 | 36.62197 | 36.72 | 17.7946 | 10.05345 | 75.20743 | 75 | 2.815697 | 2.847136 | 0.002847136 | 0.0177946 |  |  |  | #DIV/0! | #DIV/0! | #DIV/0!
N0103A | 22 | 2017-04-03 | 10829-91 | KM | LITX200 | C3M | SG Milled | SPEX 30 minutes | 2%CCA | TODA NCM |  | EC:DMC:EMC w/ 1% VC | 160 | 100 | 96.5 | 2 | 1.5 | 18.06 | 38 | 10 | 2.8 | 36.40197 | 36.27 | 17.57265 | 9.928051 | 74.74334 | 75 | 2.780577 | 2.811624 | 0.002811624 | 0.01757265 |  |  |  | #DIV/0! | #DIV/0! | #DIV/0!
N0103B | 23 | 2017-04-03 | 10829-91 | KM | LITX200 | C3M | SG Milled | SPEX 30 minutes | 2%CCA | TODA NCM |  | EC:DMC:EMC w/ 1% VC | 160 | 100 | 96.5 | 2 | 1.5 | 18.06 | 38 | 10 | 2.8 | 36.40197 | 36.01 | 17.32175 | 9.786299 | 74.21872 | 74 | 2.817012 | 2.77148 | 0.00277148 | 0.01732175 |  |  |  | #DIV/0! | #DIV/0! | #DIV/0!
N0103C | 24 | 2017-04-03 | 10829-91 | KM | LITX200 | C3M | SG Milled | SPEX 30 minutes | 2%CCA | TODA NCM |  | EC:DMC:EMC w/ 1% VC | 160 | 100 | 96.5 | 2 | 1.5 | 18.06 | 38 | 10 | 2.8 | 36.40197 | 35.67 | 16.99365 | 9.600932 | 73.53269 | 73 | 2.842615 | 2.718984 | 0.002718984 | 0.01699365 |  |  |  | #DIV/0! | #DIV/0! | #DIV/0!
N0103D | 8 | 2017-04-03 | 10829-91 | KM | LITX200 | C3M | SG Milled | SPEX 30 minutes | 2%CCA | TODA NCM |  | EC:DMC:EMC w/ 1% VC | 160 | 100 | 96.5 | 2 | 1.5 | 18.06 | 38 | 10 | 2.8 | 36.40197 | 36.19 | 17.49545 | 9.884435 | 74.58192 | 75 | 2.768362 | 2.799272 | 0.002799272 | 0.01749545 |  |  |  | #DIV/0! | #DIV/0! | #DIV/0!
N0104A | 1 | 2017-04-03 | 10829-95-1 | KM | CNT | From JB 3/15/17 | minicer | 1 step Thinky | 0.25%CCA | TODA NCM |  | EC:DMC:EMC w/ 1% VC | 160 | 100 | 98.25 | 0.25 | 1.5 | 17.4 | 38 | 10 | 2.8 | 35.41527 | 37.48 | 19.7286 | 11.1461 | 78.51655 | 83 | 2.52103 | 3.156576 | 0.003156576 | 0.0197286 |  |  |  | #DIV/0! | #DIV/0! | #DIV/0! | 161.6942 | 156.1185 | 151.0497 | 144.9672 | 140.9122 | 137.8709 | 134.3228 | 128.7471 | 117.5958 | 61.33228 | 37.00212 | 4.0125 | 12.3793 | 9.9845 | 2.3948 | 3.7877 | 15.4113 | 12.3889 | 3.0224 | 3.6941 | 32.7684 | 18.2916 | 14.4768
N0104B | 2 | 2017-04-03 | 10829-95-1 | KM | CNT | From JB 3/15/17 | minicer | 1 step Thinky | 0.25%CCA | TODA NCM |  | EC:DMC:EMC w/ 1% VC | 160 | 100 | 98.25 | 0.25 | 1.5 | 17.4 | 38 | 10 | 2.8 | 35.41527 | 35.67 | 17.950275 | 10.1414 | 74.86441 | 79 | 2.517569 | 2.872044 | 0.002872044 | 0.017950275 |  |  |  | #DIV/0! | #DIV/0! | #DIV/0! | [14 empty] | 0 |  |  |  | 0 |  |  |  | 0
N0104C | 3 | 2017-04-03 | 10829-95-1 | KM | CNT | From JB 3/15/17 | minicer | 1 step Thinky | 0.25%CCA | TODA NCM |  | EC:DMC:EMC w/ 1% VC | 160 | 100 | 98.25 | 0.25 | 1.5 | 17.4 | 38 | 10 | 2.8 | 35.41527 | 37.22 | 19.47315 | 11.00178 | 77.99193 | 83 | 2.488387 | 3.115704 | 0.003115704 | 0.01947315 |  |  |  | #DIV/0! | #DIV/0! | #DIV/0! | 164.8424 | 159.7071 | 154.5718 | 148.4095 | 144.8148 | 141.7336 | 138.6525 | 133.5172 | 123.7602 | 63.67742 | 38.00104 | 4.0179 | 12.4609 | 10.1428 | 2.3181 | 3.7925 | 15.356 | 12.4707 | 2.8853 | 3.7009 | 27.627 | 17.7693 | 9.8577
N0104D | 4 | 2017-04-03 | 10829-95-1 | KM | CNT | From JB 3/15/17 | minicer | 1 step Thinky | 0.25%CCA | TODA NCM |  | EC:DMC:EMC w/ 1% VC | 160 | 100 | 98.25 | 0.25 | 1.5 | 17.4 | 38 | 10 | 2.8 | 35.41527 | 37.25 | 19.502625 | 11.01843 | 78.05246 | 83 | 2.492153 | 3.12042 | 0.00312042 | 0.019502625 |  |  |  | #DIV/0! | #DIV/0! | #DIV/0! | 167.6697 | 162.0295 | 156.902 | 151.2617 | 147.1597 | 144.0832 | 141.5194 | 136.3919 | 129.7261 | 90.24426 | 46.14763 | 4.0229 | 11.4696 | 8.7318 | 2.7378 | 3.7969 | 13.0477 | 9.9472 | 3.1005 | 3.7067 | 20.5692 | 11.9131 | 8.6561
N0105A | 1 | 2017-04-25 | 10848-82 | QN | EP10 w/dispersant | 86072 |  | SPEX 30 minutes | 8%CCA | TODA NCM |  | EC:DMC:EMC w/ 1% VC | 160 | 100 | 86 | 8 | 6 | 17.58 | 37 | 10 | 2.5 | 38.1614 | 38.1 | 17.6472 | 9.970169 | 83.37288 | 83 | 2.520265 | 2.823552 | 0.002823552 | 0.0176472 | 93 |  | 5.84 | 0.001969178 | -0.9496011 | -8.518103e-05 | 158.0987 | 152.9988 | 148.4655 | 142.7989 | 138.8322 | 135.4322 | 132.5989 | 126.3657 | 100.8659 | 48.16628 | 29.46643 | 4.0143 | 16.4042 | 13.4935 | 2.9107 | 3.7887 | 19.974 | 16.5855 | 3.3885 | 3.6967 | 35.9691 | 22.1465 | 13.8226
N0105B | 2 | 2017-04-25 | 10848-82 | QN | EP10 w/dispersant | 86072 |  | SPEX 30 minutes | 8%CCA | TODA NCM |  | EC:DMC:EMC w/ 1% VC | 160 | 100 | 86 | 8 | 6 | 17.58 | 37 | 10 | 2.5 | 38.1614 | 37.73 | 17.329 | 9.790395 | 82.53672 | 83 | 2.474822 | 2.77264 | 0.00277264 | 0.017329 | 104 |  | 7.3 | 0.001575342 | -1.194213 | -5.707524e-05 | 158.1165 | 152.9228 | 148.3063 | 143.1127 | 139.0732 | 135.0338 | 131.5714 | 123.4924 | 101.5639 | 46.16539 | 25.96803 | 4.0137 | 18.7548 | 15.6143 | 3.1405 | 3.7885 | 22.8688 | 19.2428 | 3.626 | 3.6962 | 40.8951 | 25.496 | 15.3991
N0105C | 3 | 2017-04-25 | 10848-82 | QN | EP10 w/dispersant | 86072 |  | SPEX 30 minutes | 8%CCA | TODA NCM |  | EC:DMC:EMC w/ 1% VC | 160 | 100 | 86 | 8 | 6 | 17.58 | 37 | 10 | 2.5 | 38.1614 | 38.48 | 17.974 | 10.1548 | 84.23164 | 84 | 2.512321 | 2.87584 | 0.00287584 | 0.017974 | 96 |  | 6.13 | 0.001916803 | -0.9765845 | -9.621287e-05 | 157.4496 | 152.9988 | 147.9915 | 142.428 | 137.9771 | 134.6389 | 131.3008 | 122.9554 | 91.79927 | 41.72694 | 24.4798 | 4.0117 | 19.0612 | 16.1369 | 2.9243 | 3.7868 | 23.6634 | 20.2088 | 3.4546 | 3.6939 | 39.7605 | 25.0305 | 14.73
N0105D | 4 | 2017-04-25 | 10848-82 | QN | EP10 w/dispersant | 86072 |  | SPEX 30 minutes | 8%CCA | TODA NCM |  | EC:DMC:EMC w/ 1% VC | 160 | 100 | 86 | 8 | 6 | 17.58 | 37 | 10 | 2.5 | 38.1614 | 38.28 | 17.802 | 10.05763 | 83.77966 | 84 | 2.48828 | 2.84832 | 0.00284832 | 0.017802 | 85 |  | 6.95 | 0.001690647 | -1.110776 | -7.839567e-05 | 153.3536 | 145.4893 | 138.7485 | 130.3224 | 124.7051 | 119.6495 | 114.0321 | 99.98877 | 61.79081 | 30.33367 | 18.53724 | 3.9983 | 20.4733 | 17.0896 | 3.3837 | 3.7772 | 26.7395 | 22.7864 | 3.9531 | 3.6782 | 66.2385 | 28.2916 | 37.9469
|  |  |  | KM | CNT | From JB 3/15/17 | minicer | 1 step Thinky | 1%CCA | TODA NCM |  | EC:DMC:EMC w/ 1% VC | 160 | 100 | 97.5 | 1 | 1.5 | 17.4 | 38 | 10 | 2.8 | 35.55385 |  | -16.965 | -9.584746 | 2.891041 |  | 2.586976 | -2.7144 | -0.0027144 | -0.016965 |  |  |  | #DIV/0! | #DIV/0! | #DIV/0!
N0106A | 9 | 2017-05-10 |  | KG | LITXHP |  |  | 1 step Thinky (Milled Twice) | 2% EC4cP | TODA NCM |  | EC:DMC:EMC w/ 1% VC | 160 | 100 | 96.5 | 2 | 1.5 | 17.75 | 35 | 10 | 2.5 | 36.09197 | 36.2 | 17.80425 | 10.0589 | 76.69492 | 78 | 2.424123 | 2.84868 | 0.00284868 | 0.01780425 |  |  | 171.75 | 6.259098e-05 | -30.25946 | -2.880752e-06 | 154.4575 | 131.991 | 87.61953 | 66.27631 | 32.01483 | 14.60325 | 5.616636 | 1.123327 | 0 | 0 | 0 | 3.9564 | 107.337 | 73.0827 | 34.2543 | 3.753 | 160.741 | 82.972 | 77.769 | 3.6599 | 248.546 | 71.8072 | 176.7388
N0106B | 10 | 2017-05-10 |  | KG | LITXHP |  |  | 1 step Thinky (Milled Twice) | 2% EC4cP | TODA NCM |  | EC:DMC:EMC w/ 1% VC | 160 | 100 | 96.5 | 2 | 1.5 | 17.75 | 35 | 10 | 2.5 | 36.09197 | 36.1 | 17.70775 | 10.00438 | 76.46893 | 77 | 2.468388 | 2.83324 | 0.00283324 | 0.01770775 |  |  | 141.75 | 7.407407e-05 | -25.41919 | -3.277445e-06 | 155.2992 | 146.2636 | 125.3688 | 84.14395 | 57.6019 | 39.53071 | 24.84788 | 7.341418 | 0.5647245 | 0 | 0 | 3.977 | 74.7021 | 59.9795 | 14.7226 | 3.7618 | 108.672 | 73.3366 | 35.3354 | 3.6651 | 233.549 | 70.4087 | 163.1403
N0106C | 11 | 2017-05-10 |  | KG | LITXHP |  |  | 1 step Thinky (Milled Twice) | 2% EC4cP | TODA NCM |  | EC:DMC:EMC w/ 1% VC | 160 | 100 | 96.5 | 2 | 1.5 | 17.75 | 35 | 10 | 2.5 | 36.09197 | 36 | 17.61125 | 9.949859 | 76.24294 | 77 | 2.454937 | 2.8178 | 0.0028178 | 0.01761125 |  |  | 161.25 | 6.511628e-05 | -28.96765 | -2.742714e-06 | 153.3111 | 135.1409 | 107.8856 | 72.68081 | 45.99333 | 28.39094 | 14.76329 | 3.406913 | 0 | 0 | 0 | 3.9567 | 86.829 | 64.4264 | 22.4026 | 3.752 | 133.084 | 75.793 | 57.291 | 3.6376 | 252.422 | 67.1213 | 185.3007
N0106D | 12 | 2017-05-10 |  | KG | LITXHP |  |  | 1 step Thinky (Milled Twice) | 2% EC4cP | TODA NCM |  | EC:DMC:EMC w/ 1% VC | 160 | 100 | 96.5 | 2 | 1.5 | 17.75 | 35 | 10 | 2.5 | 36.09197 | 35.83 | 17.4472 | 9.857175 | 75.85876 | 76 | 2.491388 | 2.791552 | 0.002791552 | 0.0174472 |  |  | 142 | 7.21831e-05 | -26.00544 | -2.802798e-06 | 158.1916 | 142.7163 | 115.2047 | 71.64473 | 40.69421 | 21.20684 | 9.170526 | 1.719474 | 0 | 0 | 0 | 3.9677 | 98.5731 | 72.3197 | 26.2534 | 3.7646 | 137.021 | 84.4167 | 52.6043 | 3.6641 | 256.686 | 72.9591 | 183.7269
N0107A | 13 | 2017-05-10 |  | KG | LITXHP |  |  | 1 step Thinky (Milled Twice) | 2.5% EC4cP | TODA NCM |  | EC:DMC:EMC w/ 1% VC | 160 | 150 | 96.5 | 2 | 1.5 | 17.7 | 35 | 10 | 2.5 | 36.04197 | 36.22 | 17.8718 | 10.09706 | 76.85311 | 77 | 2.491256 | 2.859488 | 0.002859488 | 0.0178718 |  |  | 167.5 | 6.268657e-05 | -29.94558 | -3.001177e-06 | 149.9569 | 121.4203 | 81.69295 | 42.5251 | 21.82209 | 9.512192 | 3.357244 | 0.5595407 | 0 | 0 | 0 | 3.9356 | 120.824 | 79.8271 | 40.9969 | 3.7389 | 205.497 | 77.2121 | 128.2849 | 3.577 | 250.208 | 64.1904 | 186.0176
N0107B | 14 | 2017-05-10 |  | KG | LITXHP |  |  | 1 step Thinky (Milled Twice) | 2.5% EC4cP | TODA NCM |  | EC:DMC:EMC w/ 1% VC | 160 | 150 | 96.5 | 2 | 1.5 | 17.7 | 35 | 10 | 2.5 | 36.04197 | 36.16 | 17.8139 | 10.06435 | 76.71751 | 78 | 2.425437 | 2.850224 | 0.002850224 | 0.0178139 |  |  | 162.5 | 6.615385e-05 | -28.6248 | -3.058746e-06 | 154.9352 | 127.9899 | 80.27439 | 52.20642 | 28.06797 | 13.47263 | 5.613594 | 1.122719 | 0 | 0 | 0 | 3.9498 | 108.736 | 72.6231 | 36.1129 | 3.7496 | 172.01 | 82.2679 | 89.7421 | 3.6443 | 251.116 | 74.0562 | 177.0598
N0107C | 15 | 2017-05-10 |  | KG | LITXHP |  |  | 1 step Thinky (Milled Twice) | 2.5% EC4cP | TODA NCM |  | EC:DMC:EMC w/ 1% VC | 160 | 150 | 96.5 | 2 | 1.5 | 17.7 | 35 | 10 | 2.5 | 36.04197 | 36 | 17.6595 | 9.977119 | 76.35593 | 76 | 2.521703 | 2.82552 | 0.00282552 | 0.0176595 |  |  | 115 | 8.913043e-05 | -20.97571 | -3.879726e-06 | 156.2898 | 137.603 | 104.7595 | 63.42195 | 38.50619 | 22.08443 | 11.89162 | 2.831337 | 0 | 0 | 0 | 3.9564 | 90.2297 | 64.9197 | 25.31 | 3.7534 | 146.807 | 77.3678 | 69.4392 | 3.6472 | 251.302 | 68.1438 | 183.1582
N0107D | 42 | 2017-05-10 |  | KG | LITXHP |  |  | 1 step Thinky (Milled Twice) | 2.5% EC4cP | TODA NCM |  | EC:DMC:EMC w/ 1% VC | 160 | 150 | 96.5 | 2 | 1.5 | 17.7 | 35 | 10 | 2.5 | 36.04197 | 35.78 | 17.4472 | 9.857175 | 75.85876 | 76 | 2.491388 | 2.791552 | 0.002791552 | 0.0174472 |  |  | 132.5 | 7.735849e-05 | -24.26564 | -3.003754e-06 | 151.3137 | 128.3874 | 89.98579 | 46.42579 | 24.07263 | 12.03632 | 5.158421 | 1.146316 | 0 | 0 | 0 |  |  |  | 0 |  |  |  | 0
N0108A | 33 |  |  | KG | LITX200 |  |  | 1 step Thinky (Milled Twice) | 1% EC4cP 0.3% PVdF | TODA NCM |  | EC:DMC:EMC w/ 1% VC | 160 | 150 | 96.5 | 2 | 1.5 | 17.88333 | 35 | 10 | 2.8 | 36.2253 | 35.91 | 17.39573 | 9.828098 | 71.37342 | 71 | 2.829044 | 2.783317 | 0.002783317 | 0.01739573 |  |  | 550 | 1.636364e-05 | -109.5563 | 3.806872e-08 | 158.6596 | 150.6116 | 135.0906 | 108.0725 | 83.92863 | 64.3836 | 48.86256 | 25.86841 | 8.04795 | 1.149707 | 0 | 3.9967 | 54.0226 | 45.0444 | 8.9782 | 3.7718 | 83.8656 | 62.2654 | 21.6002 | 3.676 | 186.403 | 63.2208 | 123.1822
N0108B | 34 |  |  | KG | LITX200 |  |  | 1 step Thinky (Milled Twice) | 1% EC4cP 0.3% PVdF | TODA NCM |  | EC:DMC:EMC w/ 1% VC | 160 | 150 | 96.5 | 2 | 1.5 | 17.88333 | 35 | 10 | 2.8 | 36.2253 | 35.79 | 17.27993 | 9.762674 | 71.13129 | 71 | 2.810211 | 2.764789 | 0.002764789 | 0.01727993 |  |  | 582.5 | 1.545064e-05 | -116.3348 | 7.566668e-08 | 160.3015 | 152.1997 | 138.3107 | 111.1115 | 88.54201 | 71.18083 | 57.29189 | 36.45847 | 16.78247 | 4.050942 | 1.157412 | 3.9992 | 46.9332 | 39.5664 | 7.3668 | 3.7724 | 71.2651 | 55.6016 | 15.6635 | 3.6778 | 170.449 | 60.4402 | 110.0088
N0108C | 35 |  |  | KG | LITX200 |  |  | 1 step Thinky (Milled Twice) | 1% EC4cP 0.3% PVdF | TODA NCM |  | EC:DMC:EMC w/ 1% VC | 160 | 150 | 96.5 | 2 | 1.5 | 17.88333 | 35 | 10 | 2.8 | 36.2253 | 36.04 | 17.52118 | 9.898974 | 71.63573 | 71 | 2.849445 | 2.803389 | 0.002803389 | 0.01752118 |  |  | 485 | 1.85567e-05 | -96.33386 | -8.7958e-09 | 158.6651 | 153.5284 | 145.5381 | 130.1282 | 114.7183 | 100.4498 | 87.89361 | 67.91779 | 42.23459 | 17.12213 | 7.41959 | 4.0068 | 30.7122 | 26.0912 | 4.621 | 3.7797 | 43.2783 | 36.5539 | 6.7244 | 3.6836 | 111.947 | 49.4114 | 62.5356
N0108D | 36 |  |  | KG | LITX200 |  |  | 1 step Thinky (Milled Twice) | 1% EC4cP 0.3% PVdF | TODA NCM |  | EC:DMC:EMC w/ 1% VC | 160 | 150 | 96.5 | 2 | 1.5 | 17.88333 | 35 | 10 | 2.8 | 36.2253 | 35.87 | 17.35713 | 9.80629 | 71.29271 | 71 | 2.822766 | 2.777141 | 0.002777141 | 0.01735713 |  |  | 567.5 | 1.585903e-05 | -113.1411 | 5.05092e-08 | 156.7079 | 150.3705 | 138.8478 | 118.1071 | 99.0947 | 82.38688 | 69.13584 | 50.12348 | 27.0782 | 9.218112 | 3.456792 | 3.9957 | 37.0163 | 31.4617 | 5.5546 | 3.7686 | 55.4018 | 45.9596 | 9.4422 | 3.6714 | 155.954 | 55.1421 | 100.8119
N0109A | 37 |  |  | KG | LITX200 |  |  | 1 step Thinky (Milled Twice) | 1.5% EC4cP 1% PVdF | TODA NCM |  | EC:DMC:EMC w/ 1% VC | 160 | 150 | 96.5 | 2 | 1.5 | 17.84 | 35 | 10 | 2.8 | 36.18197 | 35.77 | 17.30245 | 9.775395 | 71.17837 | 72 | 2.737823 | 2.768392 | 0.002768392 | 0.01730245 |  |  | 420 | 2.202381e-05 | -82.43553 | 9.585673e-08 | 158.3591 | 153.1575 | 145.0662 | 127.7276 | 109.811 | 92.47245 | 77.44568 | 54.32757 | 27.16378 | 7.513387 | 1.733858 | 4.0066 | 38.7769 | 32.6171 | 6.1598 | 3.7787 | 56.551 | 45.7741 | 10.7769 | 3.6827 | 128.771 | 53.6838 | 75.0872
N0109B | 38 |  |  | KG | LITX200 |  |  | 1 step Thinky (Milled Twice) | 1.5% EC4cP 1% PVdF | TODA NCM |  | EC:DMC:EMC w/ 1% VC | 160 | 150 | 96.5 | 2 | 1.5 | 17.84 | 35 | 10 | 2.8 | 36.18197 | 36.12 | 17.6402 | 9.966215 | 71.88458 | 71 | 2.868801 | 2.822432 | 0.002822432 | 0.0176402 |  |  | 425 | 2.117647e-05 | -84.18777 | -6.6613e-08 | 158.1615 | 152.4926 | 143.4224 | 125.282 | 106.5748 | 89.56815 | 74.82908 | 52.72049 | 25.50991 | 6.802644 | 1.700661 | 4.0045 | 37.9344 | 31.677 | 6.2574 | 3.7782 | 55.6403 | 44.6031 | 11.0372 | 3.6828 | 135.845 | 54.0131 | 81.8319
N0109C | 39 |  |  | KG | LITX200 |  |  | 1 step Thinky (Milled Twice) | 1.5% EC4cP 1% PVdF | TODA NCM |  | EC:DMC:EMC w/ 1% VC | 160 | 150 | 96.5 | 2 | 1.5 | 17.84 | 35 | 10 | 2.8 | 36.18197 | 36.28 | 17.7946 | 10.05345 | 72.20743 | 72 | 2.815697 | 2.847136 | 0.002847136 | 0.0177946 |  |  | 325 | 2.846154e-05 | -63.10536 | -1.867353e-07 | 156.2272 | 150.6075 | 143.3019 | 128.6907 | 114.6415 | 100.0303 | 86.54311 | 63.50241 | 35.404 | 11.80133 | 3.371809 | 4.0039 | 33.5101 | 28.2072 | 5.3029 | 3.7779 | 47.6236 | 38.8889 | 8.7347 | 3.6793 | 120.111 | 49.4192 | 70.6918
N0109D | 41 |  |  | KG | LITX200 |  |  | 1 step Thinky (Milled Twice) | 1.5% EC4cP 1% PVdF | TODA NCM |  | EC:DMC:EMC w/ 1% VC | 160 | 150 | 96.5 | 2 | 1.5 | 17.84 | 35 | 10 | 2.8 | 36.18197 | 35.95 | 17.47615 | 9.873531 | 71.54157 | 72 | 2.765308 | 2.796184 | 0.002796184 | 0.01747615 |  |  | 370 | 2.5e-05 | -72.34692 | 1.318646e-08 | 157.3573 | 152.2074 | 145.9131 | 135.0412 | 123.597 | 111.0084 | 98.41985 | 74.9593 | 45.20446 | 17.16625 | 6.294293 | 4.0077 | 30.4883 | 25.3979 | 5.0904 | 3.7816 | 41.9624 | 34.211 | 7.7514 | 3.6853 | 98.1142 | 45.5635 | 52.5507
N0110A | 1 |  | 10739-56-1-4 | KG | LITXHP |  |  |  | 2% EC4cP | TODA NCM |  | EC:DMC:EMC w/ 1% VC | 160 | 150 | 96.5 | 2 | 1.5 | 17.34 | 35 | 10 | 2.5 | 35.68197 | 36.24 | 18.2385 | 10.30424 | 77.71186 | 77 | 2.542373 | 2.91816 | 0.00291816 | 0.0182385 | 2900 |  | 162 | 6.481481e-05 | -28.76513 | -3.634261e-06 | 160.6492 | 155.7146 | 151.3282 | 146.3936 | 143.1039 | 140.3624 | 137.621 | 133.7829 | 127.2034 | 85.53335 | 48.24958 | 4.0127 | 11.9245 | 9.4163 | 2.5082 | 3.7868 | 14.073 | 11.1372 | 2.9358 | 3.6938 | 26.1397 | 15.0251 | 11.1146
N0110B | 2 |  | 10739-56-1-4 | KG | LITXHP |  |  |  | 2% EC4cP | TODA NCM |  | EC:DMC:EMC w/ 1% VC | 160 | 150 | 96.5 | 2 | 1.5 | 17.34 | 35 | 10 | 2.5 | 35.68197 | 36.38 | 18.3736 | 10.38056 | 78.02825 | 79 | 2.444787 | 2.939776 | 0.002939776 | 0.0183736 | 4400 |  | 165 | 6.666667e-05 | -28.33205 | -3.880552e-06 | 161.1007 | 156.2024 | 151.304 | 144.7729 | 137.6976 | 128.4452 | 116.4715 | 85.44869 | 52.24888 | 23.40314 | 9.796665 | 4.0153 | 28.3816 | 24.6548 | 3.7268 | 3.7888 | 38.8249 | 33.8524 | 4.9725 | 3.6982 | 63.5939 | 43.1953 | 20.3986
N0110C | 3 |  | 10739-56-1-4 | KG | LITXHP |  |  |  | 2% EC4cP | TODA NCM |  | EC:DMC:EMC w/ 1% VC | 160 | 150 | 96.5 | 2 | 1.5 | 17.34 | 35 | 10 | 2.5 | 35.68197 | 36.32 | 18.3157 | 10.34785 | 77.89266 | 77 | 2.553134 | 2.930512 | 0.002930512 | 0.0183157 | 3700 |  | 125 | 8.4e-05 | -22.16329 | -4.856138e-06 | 158.3341 | 153.4203 | 148.5065 | 143.0467 | 139.2248 | 135.403 | 131.5811 | 123.3914 | 108.65 | 63.33364 | 34.9427 | 4.0113 | 17.716 | 14.8623 | 2.8537 | 3.7862 | 22.5694 | 19.1324 | 3.437 | 3.6933 | 43.5733 | 26.498 | 17.0753
N0111A | 4 |  | 10739-56-2-5 | KG | LITXHP |  |  |  | 2.5% EC4cP | TODA NCM |  | EC:DMC:EMC w/ 1% VC | 160 | 150 | 96.5 | 2 | 1.5 | 17.2 | 35 | 10 | 2.5 | 35.54197 | 35.83 | 17.97795 | 10.15703 | 77.10169 | 77 | 2.506053 | 2.876472 | 0.002876472 | 0.01797795 | 5700 |  | 181 | 5.801105e-05 | -32.29534 | -2.91429e-06 | 156.8588 | 151.8527 | 145.1778 | 134.0531 | 121.2597 | 106.2413 | 89.55415 | 59.51735 | 33.37422 | 11.12474 | 2.781185 | 4.007 | 37.5093 | 32.761 | 4.7483 | 3.7823 | 52.2946 | 44.7271 | 7.5675 | 3.6872 | 99.6663 | 54.3355 | 45.3308
N0111B | 5 |  | 10739-56-2-5 | KG | LITXHP |  |  |  | 2.5% EC4cP | TODA NCM |  | EC:DMC:EMC w/ 1% VC | 160 | 150 | 96.5 | 2 | 1.5 | 17.2 | 35 | 10 | 2.5 | 35.54197 | 35.8 | 17.949 | 10.14068 | 77.0339 | 77 | 2.502018 | 2.87184 | 0.00287184 | 0.017949 | 4800 |  | 144 | 7.291667e-05 | -25.70737 | -3.616084e-06 | 157.1118 | 151.5405 | 142.0692 | 109.7554 | 74.09884 | 50.14207 | 35.09945 | 16.15689 | 4.457073 | 0.5571341 | 0 | 3.9939 | 64.9123 | 51.0367 | 13.8756 | 3.77 | 100.569 | 67.1025 | 33.4665 | 3.6761 | 191.026 | 68.1446 | 122.8814
N0111C | 6 |  | 10739-56-2-5 | KG | LITXHP |  |  |  | 2.5% EC4cP | TODA NCM |  | EC:DMC:EMC w/ 1% VC | 160 | 150 | 96.5 | 2 | 1.5 | 17.2 | 35 | 10 | 2.5 | 35.54197 | 35.23 | 17.39895 | 9.829915 | 75.74576 | 77 | 2.425343 | 2.783832 | 0.002783832 | 0.01739895 | 4700 |  | 175 | 6e-05 | -31.56107 | -2.248276e-06 | 159.205 | 154.0323 | 148.8596 | 137.9394 | 125.8697 | 113.2252 | 100.006 | 71.84342 | 41.95655 | 16.66767 | 5.747473 | 4.0107 | 34.1619 | 29.5089 | 4.653 | 3.7855 | 46.9839 | 40.123 | 6.8609 | 3.6924 | 85.6939 | 48.6386 | 37.0553
N0112A | 7 | 2017-05-19 | 10739-56-3-5 | KG | LITX200 |  |  |  | 1.5%EC4cP | TODA NCM |  | EC:DMC:EMC w/ 1% VC | 160 | 150 | 96.5 | 2 | 1.5 | 17.51 | 35 | 10 | 2.8 | 35.85197 | 35.74 | 17.59195 | 9.938955 | 71.7837 | 71 | 2.860954 | 2.814712 | 0.002814712 | 0.01759195 | 15320 |  | 860 | 1.046512e-05 | -170.5439 | -2.15663e-08 | 161.4375 | 156.3215 | 151.774 | 145.5211 | 139.8367 | 134.1523 | 128.4679 | 115.3937 | 90.38225 | 50.02288 | 28.99053 | 4.0137 | 21.0635 | 17.9675 | 3.096 | 3.7881 | 28.2302 | 24.2671 | 3.9631 | 3.6954 | 49.7013 | 33.67 | 16.0313
N0112B | 8 | 2017-05-19 | 10739-56-3-5 | KG | LITX200 |  |  |  | 1.5%EC4cP | TODA NCM |  | EC:DMC:EMC w/ 1% VC | 160 | 150 | 96.5 | 2 | 1.5 | 17.51 | 35 | 10 | 2.8 | 35.85197 | 35.47 | 17.3314 | 9.791751 | 71.2389 | 71 | 2.818581 | 2.773024 | 0.002773024 | 0.0173314 | 17400 |  | 750 | 1.2e-05 | -149.6129 | 4.507633e-08 | 163.2874 | 158.0946 | 153.4787 | 147.7088 | 143.0929 | 139.054 | 135.0151 | 126.3602 | 112.5125 | 69.81548 | 40.38912 | 4.0177 | 16.7053 | 13.7851 | 2.9202 | 3.7917 | 21.7229 | 18.0877 | 3.6352 | 3.7005 | 38.1488 | 25.5537 | 12.5951
N0112C | 9 | 2017-05-19 | 10739-56-3-5 | KG | LITX200 |  |  |  | 1.5%EC4cP | TODA NCM |  | EC:DMC:EMC w/ 1% VC | 160 | 150 | 96.5 | 2 | 1.5 | 17.51 | 35 | 10 | 2.8 | 35.85197 | 34.77 | 16.6559 | 9.410113 | 69.82647 | 70 | 2.786118 | 2.664944 | 0.002664944 | 0.0166559 | 17000 |  | 650 | 1.346154e-05 | -133.9721 | 2.520226e-07 | 159.7032 | 154.9001 | 150.097 | 144.0931 | 138.6896 | 133.2861 | 127.8826 | 115.2745 | 91.25895 | 52.83413 | 30.61978 | 4.0131 | 22.3063 | 19.0378 | 3.2685 | 3.7879 | 30.2133 | 26.1528 | 4.0605 | 3.6951 | 55.871 | 37.2397 | 18.6313
N0113A | 10 | 2017-05-19 | 10878-4-1 | KG | LITX200 | 4023413 | SG Milled | 2 step thinky | 2% LITX200 | TODA NCM |  | EC:DMC:EMC w/ 1% VC | 160 | 150 | 96.5 | 2 | 1.5 | 17.27 | 35 | 10 | 2.8 | 35.61197 | 36.69 | 18.7403 | 10.58774 | 74.18483 | 74 | 2.81327 | 2.998448 | 0.002998448 | 0.0187403 | 7300 |  | 223 | 4.372197e-05 | -41.09336 | -1.2073e-06 | 158.482 | 153.6795 | 149.4106 | 144.0745 | 140.3393 | 137.1376 | 135.0032 | 130.2007 | 123.2638 | 76.30614 | 42.15514 | 4.0108 | 13.8338 | 11.2705 | 2.5633 | 3.7862 | 16.8219 | 13.7282 | 3.0937 | 3.6924 | 31.3504 | 18.2327 | 13.1177
N0113B | 11 | 2017-05-19 | 10878-4-1 | KG | LITX200 | 4023413 | SG Milled | 2 step thinky | 2% LITX200 | TODA NCM |  | EC:DMC:EMC w/ 1% VC | 160 | 150 | 96.5 | 2 | 1.5 | 17.27 | 35 | 10 | 2.8 | 35.61197 | 36.72 | 18.76925 | 10.6041 | 74.24536 | 74 | 2.817616 | 3.00308 | 0.00300308 | 0.01876925 | 4700 |  | 140 | 6.964286e-05 | -25.78292 | -1.969133e-06 | 162.4998 | 157.7048 | 152.9097 | 147.5818 | 144.3851 | 141.7212 | 139.0572 | 134.7949 | 128.4015 | 84.71303 | 46.35241 | 4.0171 | 12.2202 | 9.6663 | 2.5539 | 3.791 | 14.4114 | 11.3806 | 3.0308 | 3.6999 | 24.26 | 14.9425 | 9.3175
N0113C | 12 | 2017-05-19 | 10878-4-1 | KG | LITX200 | 4023413 | SG Milled | 2 step thinky | 2% LITX200 | TODA NCM |  | EC:DMC:EMC w/ 1% VC | 160 | 150 | 96.5 | 2 | 1.5 | 17.27 | 35 | 10 | 2.8 | 35.61197 | 36.06 | 18.13235 | 10.24427 | 72.91364 | 73 | 2.793637 | 2.901176 | 0.002901176 | 0.01813235 | 4600 |  | 150 | 6.333333e-05 | -28.44617 | -8.891882e-07 | 159.9351 | 155.5231 | 150.5596 | 145.5961 | 141.7356 | 139.5296 | 136.7721 | 132.3601 | 125.7421 | 90.99758 | 50.73805 | 4.0136 | 13.1059 | 10.6006 | 2.5053 | 3.7882 | 15.5036 | 12.4198 | 3.0838 | 3.6956 | 27.8453 | 16.1326 | 11.7127
N0114A | 13 | 2017-05-19 | 10878-4-2 | KG | LITXHP | 86071 | jetmilled | 2 step thinky | 2% LITXHP | TODA NCM |  | EC:DMC:EMC w/ 1% VC | 160 | 150 | 96.5 | 2 | 1.5 | 16.88 | 35 | 10 | 2.5 | 35.22197 | 35.69 | 18.15165 | 10.25517 | 77.50847 | 77 | 2.530266 | 2.904264 | 0.002904264 | 0.01815165 | 2000 |  | 88 | 0.0001193182 | -15.65087 | -6.457532e-06 | 154.2559 | 149.8486 | 144.8904 | 139.9322 | 136.6267 | 133.8721 | 131.1176 | 127.2612 | 121.752 | 95.85905 | 51.23501 | 4.0084 | 13.8889 | 11.3531 | 2.5358 | 3.7841 | 16.3641 | 13.2702 | 3.0939 | 3.6889 | 38.6048 | 16.9928 | 21.612
N0114B | 14 | 2017-05-19 | 10878-4-2 | KG | LITXHP | 86071 | jetmilled | 2 step thinky | 2% LITXHP | TODA NCM |  | EC:DMC:EMC w/ 1% VC | 160 | 150 | 96.5 | 2 | 1.5 | 16.88 | 35 | 10 | 2.5 | 35.22197 | 36.88 | 19.3 | 10.90395 | 80.19774 | 79 | 2.568053 | 3.088 | 0.003088 | 0.0193 | 1850 |  | 75 | 0.0001466667 | -12.66809 | -1.160396e-05 | 155.9585 | 151.2953 | 146.6321 | 141.4508 | 137.8238 | 135.2332 | 132.6425 | 129.0155 | 122.7979 | 82.90155 | 46.11399 | 4.0082 | 11.9721 | 9.5323 | 2.4398 | 3.7838 | 14.1199 | 11.1753 | 2.9446 | 3.6887 | 31.7771 | 14.7226 | 17.0545
N0114C | 15 | 2017-05-19 | 10878-4-2 | KG | LITXHP | 86071 | jetmilled | 2 step thinky | 2% LITXHP | TODA NCM |  | EC:DMC:EMC w/ 1% VC | 160 | 150 | 96.5 | 2 | 1.5 | 16.88 | 35 | 10 | 2.5 | 35.22197 | 35.61 | 18.07445 | 10.21155 | 77.32768 | 77 | 2.519505 | 2.891912 | 0.002891912 | 0.01807445 | 1910 |  | 80 | 0.00013125 | -14.24856 | -6.876343e-06 | 156.0213 | 151.0419 | 146.6158 | 141.6364 | 137.7635 | 134.9972 | 132.7841 | 128.358 | 121.7188 | 92.94889 | 51.45385 | 4.0104 | 13.9162 | 11.4455 | 2.4707 | 3.7858 | 16.128 | 13.1707 | 2.9573 | 3.6915 | 34.0513 | 16.7142 | 17.3371
N0115A | 16 | 2017-05-19 | 10739-56-4 | KG | LITXHP |  |  | 2 step thinky | 2% LITXHP w/ EC4cP Jan | TODA NCM |  | EC:DMC:EMC w/ 1% VC | 160 | 150 | 96.5 | 2 | 1.5 | 17.18 | 35 | 10 | 2.5 | 35.52197 | 36.27 | 18.42185 | 10.40782 | 78.14124 | 77 | 2.567931 | 2.947496 | 0.002947496 | 0.01842185 | 3700 |  | 120 | 8.75e-05 | -21.23448 | -5.268506e-06 | 154.1648 | 147.1079 | 132.4514 | 108.0239 | 89.56755 | 74.36821 | 61.3402 | 39.08402 | 15.74218 | 3.799836 | 0.5428336 | 3.9858 | 41.6783 | 35.0975 | 6.5808 | 3.7638 | 61.3809 | 48.3269 | 13.054 | 3.6651 | 194.309 | 55.3055 | 139.0035
N0115B | 33 | 2017-05-19 | 10739-56-4 | KG | LITXHP |  |  | 2 step thinky | 2% LITXHP w/ EC4cP Jan | TODA NCM |  | EC:DMC:EMC w/ 1% VC | 160 | 150 | 96.5 | 2 | 1.5 | 17.18 | 35 | 10 | 2.5 | 35.52197 | 35.63 | 17.80425 | 10.0589 | 76.69492 | 76 | 2.542373 | 2.84868 | 0.00284868 | 0.01780425 | 3900 |  | 140 | 7.321429e-05 | -25.46507 | -3.423121e-06 | 162.3208 | 157.2658 | 151.6492 | 144.3476 | 137.0459 | 128.621 | 119.6344 | 96.04448 | 58.97468 | 24.15154 | 9.548282 | 4.0172 | 27.3886 | 23.6611 | 3.7275 | 3.7912 | 35.979 | 31.1054 | 4.8736 | 3.7008 | 59.803 | 40.8181 | 18.9849
N0115C | 34 | 2017-05-19 | 10739-56-4 | KG | LITXHP |  |  | 2 step thinky | 2% LITXHP w/ EC4cP Jan | TODA NCM |  | EC:DMC:EMC w/ 1% VC | 160 | 150 | 96.5 | 2 | 1.5 | 17.18 | 35 | 10 | 2.5 | 35.52197 | 35.18 | 17.37 | 9.813559 | 75.67797 | 77 | 2.421308 | 2.7792 | 0.0027792 | 0.01737 | 4500 |  | 140 | 7.5e-05 | -25.26231 | -2.76301e-06 | 153.7133 | 147.3805 | 138.1693 | 124.928 | 113.4139 | 103.0512 | 93.26425 | 74.26598 | 44.3293 | 16.11975 | 6.332758 | 3.9969 | 30.8571 | 26.1901 | 4.667 | 3.7742 | 41.7188 | 35.0895 | 6.6293 | 3.6726 | 148.09 | 43.1269 | 104.9631
N0116A | 35 | 2017-05-19 | 10739-56-5 | KG | LITXHP |  |  | 2 step thinky | 2% LITXHP w/ EC4cP Shelf life repeat | TODA NCM |  | EC:DMC:EMC w/ 1% VC | 160 | 150 | 96.5 | 2 | 1.5 | 16.75 | 35 | 10 | 2.5 | 35.09197 | 35.66 | 18.24815 | 10.30969 | 77.73446 | 78 | 2.484562 | 2.919704 | 0.002919704 | 0.01824815 | 3700 |  | 150 | 7.166667e-05 | -26.21664 | -4.002267e-06 | 157.8242 | 152.8922 | 147.4122 | 136.4522 | 123.3002 | 109.0522 | 95.35213 | 69.5961 | 38.36005 | 12.60402 | 3.836005 | 4.0088 | 32.7951 | 28.0504 | 4.7447 | 3.7837 | 45.1657 | 38.4237 | 6.742 | 3.6903 | 96.0711 | 48.652 | 47.4191
N0116B | 36 | 2017-05-19 | 10739-56-5 | KG | LITXHP |  |  | 2 step thinky | 2% LITXHP w/ EC4cP Shelf life repeat | TODA NCM |  | EC:DMC:EMC w/ 1% VC | 160 | 150 | 96.5 | 2 | 1.5 | 16.75 | 35 | 10 | 2.5 | 35.09197 | 36.01 | 18.5859 | 10.50051 | 78.52542 | 79 | 2.473035 | 2.973744 | 0.002973744 | 0.0185859 | 3500 |  | 108 | 0.0001018519 | -18.47528 | -6.410513e-06 | 153.8801 | 149.0377 | 144.1953 | 136.6627 | 129.6682 | 121.0595 | 111.3748 | 89.31502 | 55.9564 | 22.59778 | 9.146719 | 4.0042 | 27.7212 | 24.0107 | 3.7105 | 3.7803 | 36.7802 | 31.8282 | 4.952 | 3.6848 | 78.8944 | 41.194 | 37.7004
N0116C | 37 | 2017-05-19 | 10739-56-5 | KG | LITXHP |  |  | 2 step thinky | 2% LITXHP w/ EC4cP Shelf life repeat | TODA NCM |  | EC:DMC:EMC w/ 1% VC | 160 | 150 | 96.5 | 2 | 1.5 | 16.75 | 35 | 10 | 2.5 | 35.09197 | 34.46 | 17.09015 | 9.655452 | 75.0226 | 75 | 2.501412 | 2.734424 | 0.002734424 | 0.01709015 | 3900 |  | 122 | 8.196721e-05 | -22.87069 | -2.562494e-06 | 170.2735 | 165.0073 | 158.5709 | 148.0385 | 136.921 | 124.6332 | 111.7603 | 83.67393 | 47.39572 | 17.55397 | 5.851324 | 4.0268 | 32.1766 | 27.7955 | 4.3811 | 3.7994 | 42.3948 | 36.57 | 5.8248 | 3.7095 | 64.6214 | 45.9123 | 18.7091
N0117A | 38 | 2017-05-19 | 10878-6-1 | KG | LITXHP |  |  | 2 step thinky | 2% LITXHP w/ EC46cP | TODA NCM |  | EC:DMC:EMC w/ 1% VC | 160 | 150 | 96.5 | 2 | 1.5 | 17.45 | 35 | 10 | 2.5 | 35.79197 | 36.25 | 18.142 | 10.24972 | 77.48588 | 77 | 2.528921 | 2.90272 | 0.00290272 | 0.018142 | 4900 |  | 123 | 8.536585e-05 | -21.87959 | -4.601549e-06 | 162.6061 | 157.6452 | 152.6844 | 147.1723 | 143.3139 | 139.4554 | 136.1482 | 128.4313 | 112.9975 | 58.97916 | 32.52122 | 4.0179 | 18.3817 | 15.5829 | 2.7988 | 3.793 | 23.2433 | 19.7168 | 3.5265 | 3.7024 | 37.4697 | 26.2499 | 11.2198
N0117B | 39 | 2017-05-19 | 10878-6-1 | KG | LITXHP |  |  | 2 step thinky | 2% LITXHP w/ EC46cP | TODA NCM |  | EC:DMC:EMC w/ 1% VC | 160 | 150 | 96.5 | 2 | 1.5 | 17.45 | 35 | 10 | 2.5 | 35.79197 | 36.28 | 18.17095 | 10.26607 | 77.55367 | 78 | 2.474051 | 2.907352 | 0.002907352 | 0.01817095 | 4800 |  | 147 | 7.312925e-05 | -25.72825 | -3.958218e-06 | 156.8438 | 151.8908 | 147.4882 | 142.5352 | 138.6829 | 135.9313 | 133.1796 | 128.2266 | 119.4214 | 76.49573 | 41.825 | 4.01 | 15.5048 | 12.9662 | 2.5386 | 3.7852 | 18.9922 | 15.8355 | 3.1567 | 3.6911 | 38.257 | 21.0896 | 17.1674
N0117C | 41 | 2017-05-19 | 10878-6-1 | KG | LITXHP |  |  | 2 step thinky | 2% LITXHP w/ EC46cP | TODA NCM |  | EC:DMC:EMC w/ 1% VC | 160 | 150 | 96.5 | 2 | 1.5 | 17.45 | 35 | 10 | 2.5 | 35.79197 | 36.56 | 18.44115 | 10.41873 | 78.18644 | 78 | 2.51084 | 2.950584 | 0.002950584 | 0.01844115 | 5000 |  | 146 | 7.363014e-05 | -25.42831 | -4.429944e-06 | 140.989 | 113.3335 | 82.96663 | 50.43069 | 30.90914 | 16.81023 | 7.591717 | 1.626797 | 0 | 0 | 0
N0118A |  |  | 10878-7-1 | KG | LITXHP |  |  | 2 step thinky | HA LITXHP/2%EC4cP | TODA NCM |  | EC:DMC:EMC w/ 1% VC | 160 | 150 | 96.5 | 2 | 1.5 | 17.9 | 35 | 10 | 2.5 | 36.24197 | 35.3 | 16.791 | 9.486441 | 74.32203 | 74 | 2.520643 | 2.68656 | 0.00268656 | 0.016791 | 5500 |  | 135 | 7.222222e-05 | -25.89008 | -1.801462e-06
N0118B |  |  | 10878-7-1 | KG | LITXHP |  |  | 2 step thinky | HA LITXHP/2%EC4cP | TODA NCM |  | EC:DMC:EMC w/ 1% VC | 160 | 150 | 96.5 | 2 | 1.5 | 17.9 | 35 | 10 | 2.5 | 36.24197 | 35.66 | 17.1384 | 9.682712 | 75.13559 | 75 | 2.508475 | 2.742144 | 0.002742144 | 0.0171384 | 6300 |  | 140 | 7.142857e-05 | -26.22034 | -2.308742e-06
N0118C |  |  | 10878-7-1 | KG | LITXHP |  |  | 2 step thinky | HA LITXHP/2%EC4cP | TODA NCM |  | EC:DMC:EMC w/ 1% VC | 160 | 150 | 96.5 | 2 | 1.5 | 17.9 | 35 | 10 | 2.5 | 36.24197 | 36.61 | 18.05515 | 10.20065 | 77.28249 | 78 | 2.458284 | 2.888824 | 0.002888824 | 0.01805515 | 5700 |  | 115 | 9.347826e-05 | -20.16971 | -4.819406e-06
N0119A |  |  | 10878-7-2 | KG | LITXHP |  |  | 2 step thinky | HA LITXHP/2.5%EC4cP | TODA NCM |  | EC:DMC:EMC w/ 1% VC | 160 | 150 | 96.5 | 2 | 1.5 | 17.95 | 35 | 10 | 2.5 | 36.29197 | 35.87 | 17.2928 | 9.769944 | 75.49718 | 75 | 2.531073 | 2.766848 | 0.002766848 | 0.0172928 | 5800 |  | 150 | 6.666667e-05 | -28.00847 | -2.381851e-06
N0119B |  |  | 10878-7-2 | KG | LITXHP |  |  | 2 step thinky | HA LITXHP/2.5%EC4cP | TODA NCM |  | EC:DMC:EMC w/ 1% VC | 160 | 150 | 96.5 | 2 | 1.5 | 17.95 | 35 | 10 | 2.5 | 36.29197 | 36.75 | 18.142 | 10.24972 | 77.48588 | 76 | 2.590602 | 2.90272 | 0.00290272 | 0.018142 | 6300 |  | 150 | 6.833333e-05 | -27.10755 | -3.714094e-06
N0119C |  |  | 10878-7-2 | KG | LITXHP |  |  | 2 step thinky | HA LITXHP/2.5%EC4cP | TODA NCM |  | EC:DMC:EMC w/ 1% VC | 160 | 150 | 96.5 | 2 | 1.5 | 17.95 | 35 | 10 | 2.5 | 36.29197 | 37.17 | 18.5473 | 10.4787 | 78.43503 | 77 | 2.585418 | 2.967568 | 0.002967568 | 0.0185473 | 5300 |  | 155 | 6.774194e-05 | -27.36334 | -4.271847e-06
N0120A |  |  | 10878-7-3 | KG | LITX200 |  |  | 2 step thinky | HA LITX200/1.5%EC4cP | TODA NCM |  | EC:DMC:EMC w/ 1% VC | 160 | 150 | 96.5 | 2 | 1.5 | 17.94 | 35 | 10 | 2.8 | 36.28197 | 36 | 17.4279 | 9.846271 | 71.44068 | 72 | 2.757673 | 2.788464 | 0.002788464 | 0.0174279 | 13300 |  | 485 | 1.907216e-05 | -94.93321 | 3.037925e-08
N0120B |  |  | 10878-7-3 | KG | LITX200 |  |  | 2 step thinky | HA LITX200/1.5%EC4cP | TODA NCM |  | EC:DMC:EMC w/ 1% VC | 160 | 150 | 96.5 | 2 | 1.5 | 17.94 | 35 | 10 | 2.8 | 36.28197 | 36.83 | 18.22885 | 10.29879 | 73.11542 | 73 | 2.808504 | 2.916616 | 0.002916616 | 0.01822885 | 11300 |  | 415 | 2.289157e-05 | -78.5387 | -3.712055e-07
N0120C |  |  | 10878-7-3 | KG | LITX200 |  |  | 2 step thinky | HA LITX200/1.5%EC4cP | TODA NCM |  | EC:DMC:EMC w/ 1% VC | 160 | 150 | 96.5 | 2 | 1.5 | 17.94 | 35 | 10 | 2.8 | 36.28197 | 36.5 | 17.9104 | 10.11887 | 72.44956 | 72 | 2.83402 | 2.865664 | 0.002865664 | 0.0179104 | 10500 |  | 320 | 2.890625e-05 | -61.97604 | -2.648766e-07
N0121A |  | 2017-05-25 | 10878-8-3 | KM | LITXHP |  |  | 2 step thinky | LITXHP/2%EC4cP Minicer 20 T.O. | TODA NCM |  | EC:DMC:EMC w/ 1% VC | 160 | 150 | 96.5 | 2 | 1.5 | 17.88 | 35 | 10 | 2.5 | 36.22197 | 35.5 | 17.0033 | 9.606384 | 74.81921 | 75 | 2.488701 | 2.720528 | 0.002720528 | 0.0170033 | 4100 |  | 130 | 7.692308e-05 | -24.41172 | -2.258423e-06
N0121B | 44 | 2017-05-25 | 10878-8-3 | KM | LITXHP |  |  | 2 step thinky | LITXHP/2%EC4cP Minicer 20 T.O. | TODA NCM |  | EC:DMC:EMC w/ 1% VC | 160 | 150 | 96.5 | 2 | 1.5 | 17.88 | 35 | 10 | 2.5 | 36.22197 | 36.67 | 18.13235 | 10.24427 | 77.46328 | 76 | 2.589224 | 2.901176 | 0.002901176 | 0.01813235 | 3900 |  | 130 | 7.884615e-05 | -23.49758 | -4.268269e-06
N0121C |  | 2017-05-25 | 10878-8-3 | KM | LITXHP |  |  | 2 step thinky | LITXHP/2%EC4cP Minicer 20 T.O. | TODA NCM |  | EC:DMC:EMC w/ 1% VC | 160 | 150 | 96.5 | 2 | 1.5 | 17.88 | 35 | 10 | 2.5 | 36.22197 | 36.05 | 17.53405 | 9.906243 | 76.06215 | 76 | 2.503789 | 2.805448 | 0.002805448 | 0.01753405 | 4100 |  | 110 | 9.318182e-05 | -20.11178 | -3.796878e-06
|  | 2017-05-26 | 10878-8-3 | KM | LITXHP |  |  | 2 step thinky | LITXHP/2%EC4cP Minicer 20 T.O. | TODA NCM |  | EC:DMC:EMC w/ 1% VC | 160 | 150 | 96.5 | 2 | 1.5 | 17.88 | 35 | 10 | 2.5 | 36.22197 | 35.23 | 16.74275 | 9.459181 | 74.20904 | 73 | 2.579542 | 2.67884 | 0.00267884 | 0.01674275 | 3900 |  | 135 | 7.037037e-05 | -26.36215 | -1.695992e-06
N0122A | 10 | 2017-05-25 | 10878-8-1 | KG | LITXHP |  |  | 2 step thinky | THINKY prep LITXHP/2%EC4cP | TODA NCM |  | EC:DMC:EMC w/ 1% VC | 160 | 150 | 96.5 | 2 | 1.5 | 17.94 | 35 | 10 | 2.5 | 36.28197 | 36.01 | 17.43755 | 9.851723 | 75.83616 | 77 | 2.430724 | 2.790008 | 0.002790008 | 0.01743755 | 3600 |  | 100 | 0.000105 | -18.02209 | -4.022953e-06 | 156.5587 | 151.3974 | 146.8096 | 141.6483 | 138.2075 | 134.7666 | 131.3258 | 124.4441 | 110.6807 | 62.50878 | 32.68808 | 4.0119 | 20.3664 | 17.6429 | 2.7235 | 3.7874 | 24.3806 | 21.1321 | 3.2485 | 3.6951 | 45.0276 | 27.3687 | 17.6589
N0122B | 11 | 2017-05-25 | 10878-8-1 | KG | LITXHP |  |  | 2 step thinky | THINKY prep LITXHP/2%EC4cP | TODA NCM |  | EC:DMC:EMC w/ 1% VC | 160 | 150 | 96.5 | 2 | 1.5 | 17.94 | 35 | 10 | 2.5 | 36.28197 | 36.5 | 17.9104 | 10.11887 | 76.9435 | 77 | 2.496637 | 2.865664 | 0.002865664 | 0.0179104 | 3800 |  | 110 | 9.545455e-05 | -19.65166 | -4.65182e-06 | 156.8921 | 151.8671 | 147.4004 | 141.817 | 137.3504 | 133.442 | 128.9753 | 119.4837 | 100.5003 | 50.25013 | 26.80007 | 4.0107 | 20.1923 | 17.291 | 2.9013 | 3.7861 | 24.3835 | 21.0672 | 3.3163 | 3.6941 | 47.1482 | 27.6617 | 19.4865
N0122C | 12 | 2017-05-25 | 10878-8-1 | KG | LITXHP |  |  | 2 step thinky | THINKY prep LITXHP/2%EC4cP | TODA NCM |  | EC:DMC:EMC w/ 1% VC | 160 | 150 | 96.5 | 2 | 1.5 | 17.94 | 35 | 10 | 2.5 | 36.28197 | 35.86 | 17.2928 | 9.769944 | 75.49718 | 75 | 2.531073 | 2.766848 | 0.002766848 | 0.0172928 | 3100 |  | 100 | 0.0001 | -18.67232 | -3.572776e-06 | 159.0257 | 153.8212 | 149.195 | 143.9906 | 141.0992 | 138.2078 | 135.8947 | 131.2685 | 124.3292 | 98.30681 | 53.77961 | 4.0151 | 15.4049 | 12.8595 | 2.5454 | 3.7896 | 17.6889 | 14.7132 | 2.9757 | 3.6974 | 31.2889 | 17.8983 | 13.3906
N0123A | 13 | 2017-05-25 | 10878-8-2 | KG | LITXHP |  |  | 2 step thinky | 1 step THINKY Paste LITXHP/EC4cP | TODA NCM |  | EC:DMC:EMC w/ 1% VC | 160 | 150 | 96.5 | 2 | 1.5 | 17.83 | 35 | 10 | 2.5 | 36.17197 | 36.44 | 17.95865 | 10.14613 | 77.0565 | 77 | 2.503363 | 2.873384 | 0.002873384 | 0.01795865 | 3300 |  | 95 | 0.0001105263 | -16.95668 | -5.504969e-06 | 156.4706 | 150.9022 | 146.4475 | 140.8792 | 135.8677 | 130.8562 | 125.8446 | 115.8216 | 98.00291 | 50.11513 | 27.2849 | 4.0098 | 19.1964 | 16.2946 | 2.9018 | 3.7856 | 23.1685 | 19.7873 | 3.3812 | 3.6931 | 47.912 | 26.4797 | 21.4323
N0123B | 14 | 2017-05-25 | 10878-8-2 | KG | LITXHP |  |  | 2 step thinky | 1 step THINKY Paste LITXHP/EC4cP | TODA NCM |  | EC:DMC:EMC w/ 1% VC | 160 | 150 | 96.5 | 2 | 1.5 | 17.83 | 35 | 10 | 2.5 | 36.17197 | 36.56 | 18.07445 | 10.21155 | 77.32768 | 77 | 2.519505 | 2.891912 | 0.002891912 | 0.01807445 | 4200 |  | 120 | 8.75e-05 | -21.37284 | -4.584229e-06 | 157.6811 | 152.7017 | 148.2756 | 142.7429 | 139.4233 | 136.657 | 134.4439 | 130.0178 | 123.3786 | 96.26849 | 55.87999 | 4.0133 | 12.8684 | 10.4913 | 2.3771 | 3.7877 | 14.9321 | 12.1759 | 2.7562 | 3.6954 | 27.8429 | 15.2465 | 12.5964
N0123C | 15 | 2017-05-25 | 10878-8-2 | KG | LITXHP |  |  | 2 step thinky | 1 step THINKY Paste LITXHP/EC4cP | TODA NCM |  | EC:DMC:EMC w/ 1% VC | 160 | 150 | 96.5 | 2 | 1.5 | 17.83 | 35 | 10 | 2.5 | 36.17197 | 36.38 | 17.90075 | 10.11342 | 76.9209 | 77 | 2.495292 | 2.86412 | 0.00286412 | 0.01790075 | 4700 |  | 100 | 0.000105 | -17.86835 | -5.094482e-06 | 159.7698 | 154.1835 | 149.7144 | 144.6867 | 141.3349 | 138.5417 | 135.7485 | 130.7208 | 122.8999 | 90.499 | 52.51177 | 4.0157 | 13.7497 | 11.3157 | 2.434 | 3.79 | 16.0103 | 13.1924 | 2.8179 | 3.6988 | 27.5288 | 16.3359 | 11.1929
N0124A | 1 | 2017-05-26 | 10878-9-1 | KM | LITXHP |  |  | 2 step thinky | LITXHP/2%EC4cP Minicer 1 T.O. | TODA NCM |  | EC:DMC:EMC w/ 1% VC | 160 | 150 | 96.5 | 2 | 1.5 | 17.87 | 35 | 10 | 2.5 | 36.21197 | 36.52 | 17.99725 | 10.16794 | 77.14689 | 76 | 2.569932 | 2.87956 | 0.00287956 | 0.01799725 | 4100 |  | 100 | 0.0001025 | -18.12212 | -5.236144e-06 | 153.9124 | 149.4673 | 144.4665 | 138.9101 | 136.1319 | 133.9093 | 131.6868 | 127.2417 | 120.574 | 92.79195 | 51.11892 | 4.0066 | 13.2655 | 10.6802 | 2.5853 | 3.7821 | 15.5965 | 12.4603 | 3.1362 | 3.6858 | 38.9401 | 16.566 | 22.3741
N0124B | 2 | 2017-05-26 | 10878-9-1 | KM | LITXHP |  |  | 2 step thinky | LITXHP/2%EC4cP Minicer 1 T.O. | TODA NCM |  | EC:DMC:EMC w/ 1% VC | 160 | 150 | 96.5 | 2 | 1.5 | 17.87 | 35 | 10 | 2.5 | 36.21197 | 36.47 | 17.949 | 10.14068 | 77.0339 | 76 | 2.563043 | 2.87184 | 0.00287184 | 0.017949 | 5100 |  | 130 | 7.884615e-05 | -23.5806 | -3.942224e-06 | 0 | 0 | 0 | 0 | 0 | 0 | 0 | 0 | 0 | 0 | 0 |  |  |  | 0 |  |  |  | 0 |  |  |  | 0
N0124C | 3 | 2017-05-26 | 10878-9-1 | KM | LITXHP |  |  | 2 step thinky | LITXHP/2%EC4cP Minicer 1 T.O. | TODA NCM |  | EC:DMC:EMC w/ 1% VC | 160 | 150 | 96.5 | 2 | 1.5 | 17.87 | 35 | 10 | 2.5 | 36.21197 | 35.7 | 17.20595 | 9.720876 | 75.29379 | 75 | 2.518362 | 2.752952 | 0.002752952 | 0.01720595 | 5800 |  | 130 | 7.692308e-05 | -24.31532 | -2.600747e-06 | 160.4096 | 154.5977 | 145.8798 | 133.0935 | 122.0508 | 112.1705 | 104.0338 | 88.34153 | 59.28182 | 24.99135 | 11.62389 | 4.0084 | 27.6834 | 23.5986 | 4.0848 | 3.7838 | 37.2565 | 32.0404 | 5.2161 | 3.6873 | 94.3076 | 42.9538 | 51.3538
|  |  | 10878-9-1 | KM | LITXHP |  |  | 2 step thinky | LITXHP/2%EC4cP Minicer 1 T.O. | TODA NCM |  | EC:DMC:EMC w/ 1% VC | 160 | 150 | 96.5 | 2 | 1.5 | 17.87 | 35 | 10 | 2.5 | 36.21197 | 35.82 | 17.32175 | 9.786299 | 75.56497 | 76 | 2.473474 | 2.77148 | 0.00277148 | 0.01732175 | 4800 |  | 120 | 8.541667e-05 | -22.02886 | -3.080959e-06
N0125A | 4 | 2017-05-26 | 10878-9-2 | KM | LITXHP |  |  | 2 step thinky | LITXHP/2%EC4cP Minicer 4 T.O. | TODA NCM |  | EC:DMC:EMC w/ 1% VC | 160 | 150 | 96.5 | 2 | 1.5 | 17.84 | 35 | 10 | 2.5 | 36.18197 | 35.4 | 16.9454 | 9.573672 | 74.68362 | 75 | 2.480226 | 2.711264 | 0.002711264 | 0.0169454 | 4500 |  | 90 | 0.0001111111 | -16.91949 | -3.121607e-06 | 162.2859 | 157.5649 | 150.4833 | 139.861 | 129.2386 | 118.0261 | 107.4038 | 89.10973 | 61.96372 | 25.37562 | 11.21248 | 4.0127 | 27.5252 | 23.3001 | 4.2251 | 3.7871 | 35.8281 | 30.5795 | 5.2486 | 3.6936 | 74.7509 | 40.9503 | 33.8006
N0125B | 5 | 2017-05-26 | 10878-9-2 | KM | LITXHP |  |  | 2 step thinky | LITXHP/2%EC4cP Minicer 4 T.O. | TODA NCM |  | EC:DMC:EMC w/ 1% VC | 160 | 150 | 96.5 | 2 | 1.5 | 17.84 | 35 | 10 | 2.5 | 36.18197 | 36.37 | 17.88145 | 10.10251 | 76.87571 | 76 | 2.553397 | 2.861032 | 0.002861032 | 0.01788145 | 4200 |  | 115 | 8.913043e-05 | -20.88681 | -4.321291e-06 | 159.383 | 154.9091 | 147.639 | 135.895 | 124.7102 | 114.6439 | 104.0184 | 81.08962 | 46.97606 | 17.3364 | 6.710865 | 4.0107 | 31.2897 | 26.989 | 4.3007 | 3.7858 | 42.2389 | 36.5509 | 5.688 | 3.6916 | 83.7921 | 45.7106 | 38.0815
N0125C | 6 | 2017-05-26 | 10878-9-2 | KM | LITXHP |  |  | 2 step thinky | LITXHP/2%EC4cP Minicer 4 T.O. | TODA NCM |  | EC:DMC:EMC w/ 1% VC | 160 | 150 | 96.5 | 2 | 1.5 | 17.84 | 35 | 10 | 2.5 | 36.18197 | 35.3 | 16.8489 | 9.519153 | 74.45763 | 74 | 2.529335 | 2.695824 | 0.002695824 | 0.0168489 | 4900 |  | 105 | 9.285714e-05 | -20.11333 | -2.434008e-06 | 160.2479 | 155.4998 | 149.5647 | 138.8815 | 127.0113 | 113.3605 | 98.52275 | 70.03425 | 40.95223 | 14.24425 | 4.154574 | 4.0102 | 34.7919 | 29.7037 | 5.0882 | 3.7847 | 47.1638 | 40.0791 | 7.0847 | 3.6925 | 88.0149 | 49.1948 | 38.8201
|  |  | 10878-9-2 | KM | LITXHP |  |  | 2 step thinky | LITXHP/2%EC4cP Minicer 4 T.O. | TODA NCM |  | EC:DMC:EMC w/ 1% VC | 160 | 150 | 96.5 | 2 | 1.5 | 17.84 | 35 | 10 | 2.5 | 36.18197 | 36.25 | 17.76565 | 10.03709 | 76.60452 | 76 | 2.536861 | 2.842504 | 0.002842504 | 0.01776565 | 3600 |  | 95 | 0.0001078947 | -17.29264 | -4.951587e-06
N0126A | 7 | 2017-05-26 | 10878-8-3 | KM | LITXHP |  |  | 2 step thinky | LITXHP/2%EC4cP Minicer 9 T.O. | TODA NCM |  | EC:DMC:EMC w/ 1% VC | 160 | 150 | 96.5 | 2 | 1.5 | 17.41 | 35 | 10 | 2.5 | 35.75197 | 36.78 | 18.69205 | 10.56048 | 78.77401 | 77 | 2.605596 | 2.990728 | 0.002990728 | 0.01869205 | 4900 |  | 110 | 9.545455e-05 | -19.3663 | -6.33482e-06 | 156.2161 | 151.4013 | 146.5864 | 141.2365 | 137.4916 | 133.7467 | 130.5368 | 123.582 | 112.3472 | 65.26839 | 36.3791 | 4.0093 | 15.6208 | 12.9477 | 2.6731 | 3.7845 | 19.4312 | 16.2046 | 3.2266 | 3.6901 | 40.6614 | 22.4025 | 18.2589
N0126B | 8 | 2017-05-26 | 10878-8-3 | KM | LITXHP |  |  | 2 step thinky | LITXHP/2%EC4cP Minicer 9 T.O. | TODA NCM |  | EC:DMC:EMC w/ 1% VC | 160 | 150 | 96.5 | 2 | 1.5 | 17.41 | 35 | 10 | 2.5 | 35.75197 | 36.08 | 18.01655 | 10.17884 | 77.19209 | 76 | 2.572688 | 2.882648 | 0.002882648 | 0.01801655 | 4700 |  | 95 | 0.0001078947 | -17.20962 | -5.558634e-06 | 158.7429 | 154.3026 | 149.3072 | 143.7567 | 139.8714 | 136.5411 | 132.6558 | 124.8852 | 109.899 | 63.27516 | 34.96785 | 4.0134 | 18.1105 | 15.2175 | 2.893 | 3.7881 | 22.8932 | 19.4502 | 3.443 | 3.696 | 41.5925 | 26.2935 | 15.299
N0126C | 9 | 2017-05-26 | 10878-8-3 | KM | LITXHP |  |  | 2 step thinky | LITXHP/2%EC4cP Minicer 9 T.O. | TODA NCM |  | EC:DMC:EMC w/ 1% VC | 160 | 150 | 96.5 | 2 | 1.5 | 17.41 | 35 | 10 | 2.5 | 35.75197 | 35.57 | 17.5244 | 9.900791 | 76.03955 | 75 | 2.564972 | 2.803904 | 0.002803904 | 0.0175244 | 4700 |  | 115 | 8.695652e-05 | -21.37571 | -3.554315e-06 | 154.0709 | 148.3646 | 142.6582 | 134.6694 | 127.8218 | 120.4036 | 112.9853 | 97.57823 | 68.47595 | 29.67291 | 14.26582 | 4.0041 | 26.294 | 22.6871 | 3.6069 | 3.781 | 34.7779 | 30.2862 | 4.4917 | 3.6841 | 82.9138 | 40.9284 | 41.9854
|  |  | 10878-9-3 | KM | LITXHP |  |  | 2 step thinky | LITXHP/2%EC4cP Minicer 9 T.O. | TODA NCM |  | EC:DMC:EMC w/ 1% VC | 160 | 150 | 96.5 | 2 | 1.5 | 17.41 | 35 | 10 | 2.5 | 35.75197 | 35.95 | 17.8911 | 10.10797 | 76.89831 | 77 | 2.493947 | 2.862576 | 0.002862576 | 0.0178911 | 4100 |  | 100 | 0.000105 | -17.87156 | -5.0719704e-06
N0127A | 33 | 2017-05-30 | 10884-5-3P-A | KM | LITXHP |  |  | 2 step thinky | THINKY prep LITXHP/1.9%EC4cP | TODA NCM |  | EC:DMC:EMC w/ 1% VC | 160 | 150 | 96.5 | 2 | 1.5 | 17.74 | 35 | 10 | 2.5 | 36.08197 | 35.24 | 16.8875 | 9.54096 | 74.54802 | 76 | 2.411465 | 2.702 | 0.002702 | 0.0168875 | 2500 |  | 100 | 0.0001025 | -18.50862 | -2.728458e-06 | 156.3286 | 151.5914 | 146.8542 | 141.5248 | 137.3797 | 133.8268 | 130.2739 | 123.168 | 111.3249 | 69.28201 | 37.3057 | 4.0105 | 19.3884 | 16.5395 | 2.8489 | 3.7861 | 23.8418 | 20.3616 | 3.4802 | 3.6926 | 46.9119 | 26.5695 | 20.3424
N0127B | 34 | 2017-05-30 | 10884-5-3P-B | KM | LITXHP |  |  | 2 step thinky | THINKY prep LITXHP/1.9%EC4cP | TODA NCM |  | EC:DMC:EMC w/ 1% VC | 160 | 150 | 96.5 | 2 | 1.5 | 17.74 | 35 | 10 | 2.5 | 36.08197 | 35.68 | 17.3121 | 9.780847 | 75.54237 | 76 | 2.472096 | 2.769936 | 0.002769936 | 0.0173121 | 3100 |  | 100 | 0.0001025 | -18.36074 | -3.675451e-06 | 157.6932 | 153.0721 | 148.4511 | 143.2524 | 139.209 | 136.3208 | 133.4327 | 127.6564 | 118.4143 | 87.22223 | 46.78808 | 4.0126 | 16.4959 | 13.7851 | 2.7108 | 3.7874 | 19.6396 | 16.3774 | 3.2622 | 3.6941 | 37.124 | 20.8815 | 16.2425
N0127C | 35 | 2017-05-30 | 10884-5-3P-C | KM | LITXHP |  |  | 2 step thinky | THINKY prep LITXHP/1.9%EC4cP | TODA NCM |  | EC:DMC:EMC w/ 1% VC | 160 | 150 | 96.5 | 2 | 1.5 | 17.74 | 35 | 10 | 2.5 | 36.08197 | 36.01 | 17.63055 | 9.960763 | 76.28814 | 78 | 2.400473 | 2.820888 | 0.002820888 | 0.01763055 | 2600 |  | 115 | 9.347826e-05 | -20.32432 | -3.947095e-06 | 154.8449 | 150.3073 | 145.2025 | 137.2617 | 129.8882 | 122.5146 | 115.7082 | 100.9611 | 79.97482 | 35.16623 | 17.01592 | 4.0048 | 22.2619 | 18.8079 | 3.454 | 3.7816 | 27.3504 | 23.3799 | 3.9705 | 3.6871 | 68.6472 | 32.3485 | 36.2987
N0128A | 36 | 2017-05-30 | 10884-5-2P-A | KM | LITXHP |  |  | 2 step thinky | THINKY prep LITXHP/1.7%EC4cP | TODA NCM |  | EC:DMC:EMC w/ 1% VC | 160 | 150 | 96.5 | 2 | 1.5 | 17.55 | 35 | 10 | 2.5 | 35.89197 | 35.71 | 17.5244 | 9.900791 | 76.03955 | 77 | 2.44283 | 2.803904 | 0.002803904 | 0.0175244 | 2200 |  | 85 | 0.0001235294 | -15.29427 | -4.967611e-06 | 156.9241 | 151.7884 | 147.7939 | 142.0876 | 138.0932 | 134.6694 | 131.8162 | 124.9686 | 114.6972 | 79.31798 | 42.22684 | 4.0103 | 17.0426 | 14.3729 | 2.6697 | 3.7855 | 20.0577 | 16.9963 | 3.0614 | 3.6931 | 37.3447 | 21.6699 | 15.6748
N0128B | 37 | 2017-05-30 | 10884-5-2P-B | KM | LITXHP |  |  | 2 step thinky | THINKY prep LITXHP/1.7%EC4cP | TODA NCM |  | EC:DMC:EMC w/ 1% VC | 160 | 150 | 96.5 | 2 | 1.5 | 17.55 | 35 | 10 | 2.5 | 35.89197 | 35.56 | 17.37965 | 9.819011 | 75.70056 | 77 | 2.422653 | 2.780744 | 0.002780744 | 0.01737965 | 2200 |  | 105 | 0.0001 | -18.94337 | -3.705043e-06 | 155.9295 | 151.3264 | 146.7233 | 139.8187 | 132.3387 | 126.0094 | 119.6802 | 105.2956 | 79.9786 | 33.94775 | 16.68618 | 4.0074 | 23.6056 | 20.2459 | 3.3597 | 3.7831 | 29.3307 | 25.4214 | 3.9093 | 3.6899 | 60.3368 | 33.5034 | 26.8334
N0128C | 38 | 2017-05-30 | 10884-5-2P-C | KM | LITXHP |  |  | 2 step thinky | THINKY prep LITXHP/1.7%EC4cP | TODA NCM |  | EC:DMC:EMC w/ 1% VC | 160 | 150 | 96.5 | 2 | 1.5 | 17.55 | 35 | 10 | 2.5 | 35.89197 | 36.42 | 18.20955 | 10.28788 | 77.64407 | 78 | 2.479306 | 2.913528 | 0.002913528 | 0.01820955 | 2300 |  | 70 | 0.0001535714 | -12.24299 | -8.444179e-06 | 157.0604 | 152.118 | 147.7247 | 142.7822 | 138.9381 | 136.1923 | 133.9956 | 129.0532 | 123.0124 | 86.2185 | 48.87545 | 4.012 | 13.239 | 10.8491 | 2.3899 | 3.7877 | 15.2797 | 12.5321 | 2.7476 | 3.6949 | 29.5993 | 16.3205 | 13.2788
N0129A | 39 | 2017-05-30 | 10884-5-1P-A | KM | LITXHP |  |  | 2 step thinky | THINKY prep LITXHP/1.5%EC4cP | TODA NCM |  | EC:DMC:EMC w/ 1% VC | 160 | 150 | 96.5 | 2 | 1.5 | 17.54 | 35 | 10 | 2.5 | 35.88197 | 35.87 | 17.68845 | 9.993475 | 76.42373 | 78 | 2.408356 | 2.830152 | 0.002830152 | 0.01768845 | 2400 |  | 120 | 8.958333e-05 | -21.18598 | -3.895878e-06 | 161.6874 | 157.1647 | 152.642 | 147.5539 | 143.5965 | 141.3352 | 138.5085 | 134.5511 | 129.463 | 102.3267 | 58.79543 | 4.0192 | 12.3281 | 9.9445 | 2.3836 | 3.7929 | 14.0686 | 11.4273 | 2.6413 | 3.703 | 21.7729 | 14.4937 | 7.2792
N0129B | 41 | 2017-05-30 | 10884-5-1P-B | KM | LITXHP |  |  | 2 step thinky | THINKY prep LITXHP/1.5%EC4cP | TODA NCM |  | EC:DMC:EMC w/ 1% VC | 160 | 150 | 96.5 | 2 | 1.5 | 17.54 | 35 | 10 | 2.5 | 35.88197 | 35.5 | 17.3314 | 9.791751 | 75.58757 | 77 | 2.415927 | 2.773024 | 0.002773024 | 0.0173314 | 2500 |  | 115 | 9.130435e-05 | -20.76591 | -3.286925e-06 | 158.6715 | 154.0556 | 149.4397 | 144.2469 | 140.7849 | 137.9 | 135.0151 | 129.8222 | 121.1674 | 86.54811 | 51.35188 | 4.0147 | 13.9237 | 11.3902 | 2.5335 | 3.7887 | 16.1432 | 13.2231 | 2.9201 | 3.6969 | 29.5012 | 17.6412 | 11.86
N0129C | 42 | 2017-05-30 | 10884-5-1P-C | KM | LITXHP |  |  | 2 step thinky | THINKY prep LITXHP/1.5%EC4cP | TODA NCM |  | EC:DMC:EMC w/ 1% VC | 160 | 150 | 96.5 | 2 | 1.5 | 17.54 | 35 | 10 | 2.5 | 35.88197 | 35.5 | 17.3314 | 9.791751 | 75.58757 | 75 | 2.536723 | 2.773024 | 0.002773024 | 0.0173314 | 2500 |  | 75 | 0.0001333333 | -13.99364 | -4.877643e-06 | 158.0946 | 153.4787 | 148.8628 | 143.6699 | 140.2079 | 137.323 | 135.0151 | 130.9761 | 125.2063 | 105.0117 | 60.00669 | 4.0141 | 13.9747 | 11.506 | 2.4687 | 3.7889 | 16.1129 | 13.2364 | 2.8765 | 3.6969 | 27.7971 | 16.7025 | 11.0946
N0130A | 9 | 2017-05-31 | 10848-83B | QN | EP98 run734 |  | Cabot Jet Milled 80 40 10 | SPEX 30 minutes | 2%CCA/air rate trial | TODA NCM |  | EC:DMC:EMC w/ 1% VC | 160 | 150 | 96.5 | 2 | 1.5 | 17.49 | 36 | 10 | 3 | 35.83197 | 36.08 | 17.93935 | 10.13523 | 71.00942 | 71 | 3.000807 | 2.870296 | 0.002870296 | 0.01793935 | 1830 |  | 65 | 0.0001346154 | -12.9985 | 2.494595e-06 | 155.524 | 149.9497 | 143.8179 | 137.6861 | 133.7841 | 130.9969 | 128.2098 | 122.6354 | 114.2739 | 81.38533 | 49.05417 | 4.2707 | 12.3957 | 9.9718 | 2.4239 | 4.1251 | 13.0994 | 10.6114 | 2.488 | 4.0024 | 13.5885 | 11.0579 | 2.5306
N0130B | 10 | 2017-05-31 | 10848-83B | QN | EP98 run734 |  | Cabot Jet Milled 80 40 10 | SPEX 30 minutes | 2%CCA/air rate trial | TODA NCM |  | EC:DMC:EMC w/ 1% VC | 160 | 150 | 96.5 | 2 | 1.5 | 17.49 | 36 | 10 | 3 | 35.83197 | 35.8 | 17.66915 | 9.982571 | 70.48211 | 71 | 2.955609 | 2.827064 | 0.002827064 | 0.01766915 | 1690 |  | 52 | 0.0001682692 | -10.46595 | 4.130919e-06 | 155.0725 | 151.1108 | 146.5832 | 140.9236 | 138.0938 | 135.264 | 133.0002 | 129.0385 | 123.3789 | 96.21289 | 51.50219 | 4.2719 | 14.3797 | 11.6505 | 2.7292 | 4.1288 | 14.7872 | 12.0585 | 2.7287 | 4.0069 | 15.1216 | 12.3389 | 2.7827
N0130C | 11 | 2017-05-31 | 10848-83B | QN | EP98 run734 |  | Cabot Jet Milled 80 40 10 | SPEX 30 minutes | 2%CCA/air rate trial | TODA NCM |  | EC:DMC:EMC w/ 1% VC | 160 | 150 | 96.5 | 2 | 1.5 | 17.49 | 36 | 10 | 3 | 35.83197 | 35.89 | 17.756 | 10.03164 | 70.6516 | 71 | 2.970137 | 2.84096 | 0.00284096 | 0.017756 | 1730 |  | 57 | 0.0001535088 | -11.44863 | 3.472903e-06 | 157.13 | 152.6245 | 148.1189 | 143.0502 | 139.6711 | 136.292 | 134.0392 | 130.0969 | 124.465 | 94.6159 | 55.19261 | 4.2719 | 11.6073 | 9.1139 | 2.4934 | 4.1295 | 12.0675 | 9.5422 | 2.5253 | 4.0084 | 12.4093 | 9.8523 | 2.557
N0130D | 12 | 2017-05-31 | 10848-83B | QN | EP98 run734 |  | Cabot Jet Milled 80 40 10 | SPEX 30 minutes | 2%CCA/air rate trial | TODA NCM |  | EC:DMC:EMC w/ 1% VC | 160 | 150 | 96.5 | 2 | 1.5 | 17.49 | 36 | 10 | 3 | 35.83197 | 35.95 | 17.8139 | 10.06435 | 70.7646 | 71 | 2.979822 | 2.850224 | 0.002850224 | 0.0178139 | 1770 |  | 68 | 0.0001286765 | -13.6392 | 2.745322e-06 | 156.6193 | 151.567 | 147.0762 | 140.9012 | 136.4103 | 132.4808 | 129.674 | 125.1831 | 119.0082 | 83.64255 | 49.39963 | 4.2716 | 12.6071 | 10.09 | 2.5171 | 4.1282 | 13.1685 | 10.6204 | 2.5481 | 4.0064 | 13.5668 | 11.0076 | 2.5592
N0131A | 13 | 2017-05-31 | 10848-93A | QN | M11981HT |  | Cabot Jet Milled 80 40 10 | SPEX 30 minutes | 2%CCA/air rate trial | TODA NCM |  | EC:DMC:EMC w/ 1% VC | 160 | 150 | 96.5 | 2 | 1.5 | 17.97 | 38 | 10 | 3 | 36.31197 | 35.94 | 17.34105 | 9.797203 | 71.84181 | 72 | 2.986042 | 2.774568 | 0.002774568 | 0.01734105 | 1630 |  | 57 | 0.0001491228 | -11.75869 | 4.792879e-06 | 160.3132 | 155.6999 | 151.0866 | 145.8966 | 142.4366 | 140.1299 | 137.8233 | 133.2099 | 127.4433 | 104.3766 | 61.12663 | 4.2731 | 11.8859 | 9.4074 | 2.4785 | 4.1334 | 12.4167 | 9.9157 | 2.501 | 4.0142 | 12.7823 | 10.2479 | 2.5344
N0131B | 14 | 2017-05-31 | 10848-93A | QN | M11981HT |  | Cabot Jet Milled 80 40 10 | SPEX 30 minutes | 2%CCA/air rate trial | TODA NCM |  | EC:DMC:EMC w/ 1% VC | 160 | 150 | 96.5 | 2 | 1.5 | 17.97 | 38 | 10 | 3 | 36.31197 | 36.5 | 17.88145 | 10.10251 | 72.89642 | 73 | 2.991122 | 2.861032 | 0.002861032 | 0.01788145 | 1720 |  | 43 | 0.0002034884 | -8.610907 | 4.03465e-06 | 160.5015 | 156.0276 | 151.5537 | 145.9613 | 142.6059 | 139.8097 | 137.5727 | 132.5396 | 125.2695 | 90.59668 | 52.00921 | 4.2724 | 12.0184 | 9.6062 | 2.4122 | 4.1329 | 12.642 | 10.1776 | 2.4644 | 4.0136 | 12.9727 | 10.455 | 2.5177
N0131C | 15 | 2017-05-31 | 10848-93A | QN | M11981HT |  | Cabot Jet Milled 80 40 10 | SPEX 30 minutes | 2%CCA/air rate trial | TODA NCM |  | EC:DMC:EMC w/ 1% VC | 160 | 150 | 96.5 | 2 | 1.5 | 17.97 | 38 | 10 | 3 | 36.31197 | 36.32 | 17.70775 | 10.00438 | 72.55744 | 73 | 2.962066 | 2.83324 | 0.00283324 | 0.01770775 | 1690 |  | 63 | 0.0001388889 | -12.66828 | 3.290896e-06 | 0 | 0 | 0 | 0 | 0 | 0 | 0 | 0 | 0 | 0 | 0 |  |  |  | 0 |  |  |  | 0 |  |  |  | 0
N0131D | 16 | 2017-05-31 | 10848-93A | QN | M11981HT |  | Cabot Jet Milled 80 40 10 | SPEX 30 minutes | 2%CCA/air rate trial | TODA NCM |  | EC:DMC:EMC w/ 1% VC | 160 | 150 | 96.5 | 2 | 1.5 | 17.97 | 38 | 10 | 3 | 36.31197 | 35.98 | 17.37965 | 9.819011 | 71.91714 | 72 | 2.992689 | 2.780744 | 0.002780744 | 0.01737965 | 1740 |  | 48 | 0.0001770833 | -9.892675 | 5.540867e-06 | 161.108 | 155.9295 | 151.9018 | 146.1479 | 143.271 | 140.3941 | 138.0925 | 134.0648 | 128.311 | 105.2956 | 60.99087 | 4.2731 | 12.0663 | 9.4972 | 2.5691 | 4.1338 | 12.7319 | 10.1416 | 2.5903 | 4.0146 | 13.1511 | 10.5275 | 2.6236
N0132A | 45 | 2017-05-31 | 10848-93B | QN | M11989HT |  | Cabot Jet Milled 80 40 10 | SPEX 30 minutes | 2%CCA/air rate trial | TODA NCM |  | EC:DMC:EMC w/ 1% VC | 160 | 150 | 96.5 | 2 | 1.5 | 17.93 | 37 | 10 | 3 | 36.27197 | 36.34 | 17.76565 | 10.03709 | 71.67043 | 73 | 2.889203 | 2.842504 | 0.002842504 | 0.01776565 | 1810 |  | 68 | 0.0001323529 | -13.43151 | 2.931466e-06 | 160.4219 | 156.4817 | 151.9787 | 146.9127 | 143.5354 | 0 | 0 | 0 | 0 | 0 | 0 |  |  |  | 0 |  |  |  | 0 |  |  |  | 0
N0132B | 46 | 2017-05-31 | 10848-93B | QN | M11989HT |  | Cabot Jet Milled 80 40 10 | SPEX 30 minutes | 2%CCA/air rate trial | TODA NCM |  | EC:DMC:EMC w/ 1% VC | 160 | 150 | 96.5 | 2 | 1.5 | 17.93 | 37 | 10 | 3 | 36.27197 | 36.05 | 17.4858 | 9.878983 | 71.12429 | 72 | 2.924939 | 2.797728 | 0.002797728 | 0.0174858 | 1730 |  | 53 | 0.0001650943 | -10.71366 | 4.719954e-06 | 153.2672 | 146.9764 | 141.8294 | 134.9667 | 130.3915 | 126.9602 | 124.1007 | 118.3818 | 109.2315 | 73.77415 | 44.03573 | 4.2703 | 13.4053 | 10.8005 | 2.6048 | 4.1238 | 14.0701 | 11.3999 | 2.6702 | 4.0014 | 14.5084 | 11.816 | 2.6924
N0132C | 47 | 2017-05-31 | 10848-93B | QN | M11989HT |  | Cabot Jet Milled 80 40 10 | SPEX 30 minutes | 2%CCA/air rate trial | TODA NCM |  | EC:DMC:EMC w/ 1% VC | 160 | 150 | 96.5 | 2 | 1.5 | 17.93 | 37 | 10 | 3 | 36.27197 | 36.45 | 17.8718 | 10.09706 | 71.87759 | 73 | 2.906466 | 2.859488 | 0.002859488 | 0.0178718 | 1920 |  | 45 | 0.0002 | -8.866918 | 3.961692e-06 | 162.2668 | 157.2309 | 152.1951 | 146.0401 | 142.6829 | 139.3256 | 136.5279 | 131.4921 | 123.099 | 87.84789 | 51.47775 | 4.2717 | 11.9844 | 9.4872 | 2.4972 | 4.1325 | 12.5587 | 10.0619 | 2.4968 | 4.0147 | 13.1028 | 10.51 | 2.5928
N0132D | 48 | 2017-05-31 | 10848-93B | QN | M11989HT |  | Cabot Jet Milled 80 40 10 | SPEX 30 minutes | 2%CCA/air rate trial | TODA NCM |  | EC:DMC:EMC w/ 1% VC | 160 | 150 | 96.5 | 2 | 1.5 | 17.93 | 37 | 10 | 3 | 36.27197 | 36.17 | 17.6016 | 9.944407 | 71.35028 | 72 | 2.94431 | 2.816256 | 0.002816256 | 0.0176016 | 1880 |  | 61 | 0.0001434426 | -12.29706 | 3.735527e-06 | 162.4852 | 157.3721 | 152.827 | 147.7138 | 144.3051 | 141.4644 | 138.6238 | 134.0787 | 126.693 | 92.03709 | 52.26798 | 4.2726 | 12.2836 | 9.7836 | 2.5 | 4.1342 | 12.9675 | 10.4129 | 2.5546 | 4.0161 | 13.6125 | 11.0155 | 2.597
N0133A | 33 | 2017-06-02 | 10884-9-1 | KM | LITXHP |  |  | 2 step thinky | THINKY prep LITXHP/2%EC10cP | TODA NCM |  | EC:DMC:EMC w/ 1% VC | 160 | 150 | 96.5 | 2 | 1.5 | 17.93 | 35 | 10 | 2.5 | 36.27197 | 35.69 | 17.1384 | 9.682712 | 75.13559 | 75 | 2.508475 | 2.742144 | 0.002742144 | 0.0171384 | 4600 |  | 100 | 0.0001 | -18.72881 | -3.232239e-06 | 158.1244 | 153.4566 | 148.7887 | 144.1208 | 140.6199 | 137.7025 | 135.3685 | 131.2841 | 125.4493 | 103.2769 | 59.51547 | 4.0118 | 13.1084 | 10.4911 | 2.6173 | 3.7868 | 15.3606 | 12.2751 | 3.0855 | 3.6931 | 30.466 | 15.6005 | 14.8655
N0133B | 34 | 2017-06-02 | 10884-9-1 | KM | LITXHP |  |  | 2 step thinky | THINKY prep LITXHP/2%EC10cP | TODA NCM |  | EC:DMC:EMC w/ 1% VC | 160 | 150 | 96.5 | 2 | 1.5 | 17.93 | 35 | 10 | 2.5 | 36.27197 | 35.32 | 16.78135 | 9.480989 | 74.29944 | 74 | 2.519195 | 2.685016 | 0.002685016 | 0.01678135 | 4200 |  | 80 | 0.000121875 | -15.34524 | -3.014224e-06 | 161.4888 | 156.7216 | 151.9544 | 146.5913 | 143.0159 | 140.0364 | 137.0569 | 132.2897 | 125.1389 | 101.8988 | 56.01456 | 4.0166 | 15.2939 | 12.6049 | 2.689 | 3.7909 | 18.1045 | 14.9169 | 3.1876 | 3.6992 | 31.2177 | 18.7964 | 12.4213
N0133C | 35 | 2017-06-02 | 10884-9-1 | KM | LITXHP |  |  | 2 step thinky | THINKY prep LITXHP/2%EC10cP | TODA NCM |  | EC:DMC:EMC w/ 1% VC | 160 | 150 | 96.5 | 2 | 1.5 | 17.93 | 35 | 10 | 2.5 | 36.27197 | 35.55 | 17.0033 | 9.606384 | 74.81921 | 75 | 2.488701 | 2.720528 | 0.002720528 | 0.0170033 | 4000 |  | 85 | 0.0001176471 | -15.96151 | -3.454059e-06 | 161.7333 | 157.0283 | 152.3234 | 147.0303 | 143.5016 | 140.5609 | 138.2085 | 134.0916 | 128.2104 | 108.2143 | 61.1646 | 4.0185 | 13.9707 | 11.4122 | 2.5585 | 3.7924 | 16.5264 | 13.4074 | 3.119 | 3.7012 | 27.8741 | 16.4619 | 11.4122
|  | 2017-06-02 | 10884-9-1 | KM | LITXHP |  |  | 2 step thinky | THINKY prep LITXHP/2%EC10cP | TODA NCM |  | EC:DMC:EMC w/ 1% VC | 160 | 150 | 96.5 | 2 | 1.5 | 17.93 | 35 | 10 | 2.5 | 36.27197 | 36.72 | 18.13235 | 10.24427 | 77.46328 | 76 | 2.589224 | 2.901176 | 0.002901176 | 0.01813235 | 4500 |  | 115 | 8.913043e-05 | -20.78632 | -4.825e-06
N0134A | 36 | 2017-06-02 | 10884-9-2 | KM | LITXHP |  |  | 2 step thinky | THINKY prep LITXHP/2%EC22cP | TODA NCM |  | EC:DMC:EMC w/ 1% VC | 160 | 150 | 96.5 | 2 | 1.5 | 17.78 | 35 | 10 | 2.5 | 36.12197 | 36.74 | 18.2964 | 10.33695 | 77.84746 | 76 | 2.61265 | 2.927424 | 0.002927424 | 0.0182964 | 3900 |  | 100 | 0.0001025 | -18.01793 | -5.930538e-06 | 160.6873 | 155.7683 | 151.3959 | 145.9303 | 142.1045 | 138.2786 | 134.4527 | 126.2543 | 112.0439 | 61.76078 | 34.433 | 4.0114 | 16.7943 | 14.0647 | 2.7296 | 3.7863 | 20.4479 | 17.1667 | 3.2812 | 3.6941 | 35.5625 | 22.1667 | 13.3958
N0134B | 37 | 2017-06-02 | 10884-9-2 | KM | LITXHP |  |  | 2 step thinky | THINKY prep LITXHP/2%EC22cP | TODA NCM |  | EC:DMC:EMC w/ 1% VC | 160 | 150 | 96.5 | 2 | 1.5 | 17.78 | 35 | 10 | 2.5 | 36.12197 | 35.94 | 17.5244 | 9.900791 | 76.03955 | 75 | 2.564972 | 2.803904 | 0.002803904 | 0.0175244 | 4200 |  | 95 | 0.0001052632 | -17.65819 | -4.302592e-06 | 160.9185 | 155.7828 | 151.2177 | 146.6527 | 142.6582 | 139.2344 | 136.9519 | 131.2456 | 122.6861 | 87.30684 | 47.93317 | 4.0169 | 15.2823 | 12.7207 | 2.5616 | 3.79 | 18.0481 | 14.9747 | 3.0734 | 3.6987 | 31.5405 | 19.2578 | 12.2827
N0134C | 38 | 2017-06-02 | 10884-9-2 | KM | LITXHP |  |  | 2 step thinky | THINKY prep LITXHP/2%EC22cP | TODA NCM |  | EC:DMC:EMC w/ 1% VC | 160 | 150 | 96.5 | 2 | 1.5 | 17.78 | 35 | 10 | 2.5 | 36.12197 | 35.42 | 17.0226 | 9.617288 | 74.86441 | 75 | 2.491525 | 2.723616 | 0.002723616 | 0.0170226 | 3800 |  | 75 | 0.0001333333 | -14.07839 | -3.970909e-06 | 157.4378 | 152.7381 | 148.0385 | 143.3389 | 139.8141 | 136.8769 | 134.527 | 130.4149 | 124.5403 | 108.0916 | 62.85761 | 4.0115 | 14.2713 | 11.6122 | 2.6591 | 3.7872 | 16.6582 | 13.4612 | 3.197 | 3.6935 | 32.7723 | 16.4142 | 16.3581
|  | 2017-06-02 | 10884-9-2 | KM | LITXHP |  |  | 2 step thinky | THINKY prep LITXHP/2%EC22cP | TODA NCM |  | EC:DMC:EMC w/ 1% VC | 160 | 150 | 96.5 | 2 | 1.5 | 17.78 | 35 | 10 | 2.5 | 36.12197 | 36.23 | 17.80425 | 10.0589 | 76.69492 | 77 | 2.48184 | 2.84868 | 0.00284868 | 0.01780425 | 4000 |  | 85 | 0.0001235294 | -15.21532 | -5.729093e-06
N0135A | 39 | 2017-06-02 | 10884-9-3 | KM | LITXHP |  |  | 2 step thinky | THINKY prep LITXHP/2%EC46cP | TODA NCM |  | EC:DMC:EMC w/ 1% VC | 160 | 150 | 96.5 | 2 | 1.5 | 17.82 | 35 | 10 | 2.5 | 36.16197 | 35.87 | 17.41825 | 9.840819 | 75.79096 | 77 | 2.428033 | 2.78692 | 0.00278692 | 0.01741825 | 4100 |  | 85 | 0.0001235294 | -15.32422 | -4.680826e-06 | 160.7509 | 156.1581 | 150.9911 | 146.3982 | 142.9535 | 140.083 | 137.2124 | 132.6195 | 125.7302 | 93.0059 | 52.24405 | 4.0158 | 13.6769 | 11.1603 | 2.5166 | 3.7895 | 16.3194 | 13.3224 | 2.997 | 3.6981 | 29.1311 | 17.2248 | 11.9063
N0135B | 41 | 2017-06-02 | 10884-9-3 | KM | LITXHP |  |  | 2 step thinky | THINKY prep LITXHP/2%EC46cP | TODA NCM |  | EC:DMC:EMC w/ 1% VC | 160 | 150 | 96.5 | 2 | 1.5 | 17.82 | 35 | 10 | 2.5 | 36.16197 | 35.53 | 17.09015 | 9.655452 | 75.0226 | 75 | 2.501412 | 2.734424 | 0.002734424 | 0.01709015 | 4100 |  | 75 | 0.0001333333 | -14.05985 | -4.168323e-06 | 160.9114 | 156.2303 | 151.5493 | 146.2831 | 142.7723 | 139.8466 | 136.921 | 131.0697 | 121.7075 | 85.42933 | 48.56599 | 4.0164 | 15.8533 | 13.226 | 2.6273 | 3.7906 | 18.9949 | 15.8086 | 3.1863 | 3.699 | 31.992 | 20.4114 | 11.5806
N0135C | 42 | 2017-06-02 | 10884-9-3 | KM | LITXHP |  |  | 2 step thinky | THINKY prep LITXHP/2%EC46cP | TODA NCM |  | EC:DMC:EMC w/ 1% VC | 160 | 150 | 96.5 | 2 | 1.5 | 17.82 | 35 | 10 | 2.5 | 36.16197 | 36.5 | 18.0262 | 10.18429 | 77.21469 | 76 | 2.574066 | 2.884192 | 0.002884192 | 0.0180262 | 4100 |  | 95 | 0.0001078947 | -17.20643 | -5.582099e-06 | 161.9864 | 156.9937 | 152.001 | 147.0082 | 143.6798 | 140.906 | 138.1323 | 133.6943 | 126.4826 | 88.20495 | 49.37258 | 4.0166 | 13.1363 | 10.6679 | 2.4684 | 3.7906 | 16.1793 | 13.1596 | 3.0197 | 3.6992 | 27.6674 | 16.7064 | 10.961
|  | 2017-06-02 | 10884-9-3 | KM | LITXHP |  |  | 2 step thinky | THINKY prep LITXHP/2%EC46cP | TODA NCM |  | EC:DMC:EMC w/ 1% VC | 160 | 150 | 96.5 | 2 | 1.5 | 17.82 | 35 | 10 | 2.5 | 36.16197 | 36.63 | 18.15165 | 10.25517 | 77.50847 | 77 | 2.530266 | 2.904264 | 0.002904264 | 0.01815165 | 4300 |  | 100 | 0.000105 | -17.78508 | -5.682628e-06
N0136A | 37 | 2017-06-06 | 10739-57-1 | KG | LITXHP |  |  | 2 step thinky | 2% EC4cP MiniCer (Panasonic Sample) | TODA NCM |  | EC:DMC:EMC w/ 1% VC | 160 | 150 | 96.5 | 2 | 1.5 | 17.52 | 35 | 10 | 2.5 | 35.86197 | 35.35 | 17.20595 | 9.720876 | 75.29379 | 76 | 2.456938 | 2.752952 | 0.002752952 | 0.01720595 | 4600 |  | 90 | 0.0001138889 | -16.55794 | -3.819195e-06 | 156.3413 | 151.6917 | 147.6234 | 141.8114 | 135.9995 | 131.3499 | 126.7004 | 117.9824 | 105.7774 | 63.35018 | 34.87166 | 4.0091 | 17.4159 | 14.3634 | 3.0525 | 3.7837 | 21.1788 | 17.8377 | 3.3411 | 3.6892 | 42.9206 | 24.0013 | 18.9193
N0136B | 38 | 2017-06-06 | 10739-57-1 | KG | LITXHP |  |  | 2 step thinky | 2% EC4cP MiniCer (Panasonic Sample) | TODA NCM |  | EC:DMC:EMC w/ 1% VC | 160 | 150 | 96.5 | 2 | 1.5 | 17.52 | 35 | 10 | 2.5 | 35.86197 | 35.61 | 17.45685 | 9.862627 | 75.88136 | 76 | 2.492766 | 2.793096 | 0.002793096 | 0.01745685 | 4000 |  | 100 | 0.0001025 | -18.31033 | -4.001785e-06 | 155.2399 | 150.6572 | 146.0745 | 141.4917 | 138.0547 | 135.1905 | 132.8991 | 128.8892 | 123.7337 | 97.38298 | 56.13842 | 4.0086 | 13.1452 | 10.5862 | 2.559 | 3.7852 | 15.324 | 12.4802 | 2.8438 | 3.6908 | 29.6965 | 16.5053 | 13.1912
N0136C | 39 | 2017-06-06 | 10739-57-1 | KG | LITXHP |  |  | 2 step thinky | 2% EC4cP MiniCer (Panasonic Sample) | TODA NCM |  | EC:DMC:EMC w/ 1% VC | 160 | 150 | 96.5 | 2 | 1.5 | 17.52 | 35 | 10 | 2.5 | 35.86197 | 35.98 | 17.8139 | 10.06435 | 76.71751 | 78 | 2.425437 | 2.850224 | 0.002850224 | 0.0178139 | 4500 |  | 100 | 0.0001075 | -17.61526 | -4.970462e-06 | 157.742 | 152.6898 | 148.7602 | 143.708 | 139.7785 | 136.9717 | 134.1649 | 128.5513 | 120.1309 | 83.64255 | 46.59283 | 4.0118 | 15.2372 | 12.6673 | 2.5699 | 3.7864 | 17.8449 | 15.06 | 2.7849 | 3.694 | 29.8045 | 19.4163 | 10.3882
N0137A | 9 | 2017-06-09 | 10884-9-4 | KG | LITXHP | EP98 Run 749 | Cabot Jet Milled 80 40 10 | 2 step thinky | THINKY prep Jetmilled LITXHP/2% EC4cP | TODA NCM |  | EC:DMC:EMC w/ 1% VC | 160 | 150 | 96.5 | 2 | 1.5 | 18.005 | 35 | 10 | 2.5 | 36.34697 | 35.67 | 17.046725 | 9.630918 | 74.9209 | 75 | 2.495056 | 2.727476 | 0.002727476 | 0.017046725 | 4800 |  | 95 | 0.0001052632 | -17.82424 | -3.190543e-06 | 157.7713 | 153.0792 | 148.3871 | 143.695 | 139.5894 | 136.6569 | 133.1378 | 126.0997 | 113.783 | 73.90029 | 39.29619 | 4.0114 | 18.5781 | 15.75 | 2.8281 | 3.7865 | 22.4457 | 19.0939 | 3.3518 | 3.6941 | 41.355 | 24.6744 | 16.6806
N0137B | 10 | 2017-06-09 | 10884-9-4 | KG | LITXHP | EP98 Run 749 | Cabot Jet Milled 80 40 10 | 2 step thinky | THINKY prep Jetmilled LITXHP/2% EC4cP | TODA NCM |  | EC:DMC:EMC w/ 1% VC | 160 | 150 | 96.5 | 2 | 1.5 | 18.005 | 35 | 10 | 2.5 | 36.34697 | 36.67 | 18.011725 | 10.17612 | 77.18079 | 78 | 2.452372 | 2.881876 | 0.002881876 | 0.018011725 | 4500 |  | 95 | 0.0001131579 | -16.67499 | -5.72528e-06 | 156.0244 | 151.5825 | 147.6957 | 142.1433 | 138.8118 | 136.0355 | 133.2593 | 128.8173 | 121.0439 | 88.28429 | 44.97501 | 4.0104 | 16.293 | 13.7489 | 2.5441 | 3.7856 | 18.9765 | 15.9462 | 3.0303 | 3.6919 | 36.1941 | 19.7182 | 16.4759
N0137C | 11 | 2017-06-09 | 10884-9-4 | KG | LITXHP | EP98 Run 749 | Cabot Jet Milled 80 40 10 | 2 step thinky | THINKY prep Jetmilled LITXHP/2% EC4cP | TODA NCM |  | EC:DMC:EMC w/ 1% VC | 160 | 150 | 96.5 | 2 | 1.5 | 18.005 | 35 | 10 | 2.5 | 36.34697 | 35.98 | 17.345875 | 9.799929 | 75.62147 | 76 | 2.476919 | 2.77534 | 0.00277534 | 0.017345875 | 4300 |  | 95 | 0.0001078947 | -17.43153 | -3.948879e-06 | 159.6542 | 155.0432 | 150.4323 | 145.245 | 141.7867 | 138.9049 | 136.5994 | 132.5648 | 125.6484 | 104.8991 | 59.36599 | 4.0139 | 13.6166 | 11.1349 | 2.4817 | 3.7882 | 15.8678 | 12.9029 | 2.9649 | 3.6959 | 28.711 | 16.0848 | 12.6262
N0138A | 12 | 2017-06-09 | 10878-13-1 | KG | LITXHP | 10884-11-1D-8 |  | 2 step thinky | Minicer (2000RPM/25%media/1.5% EC4) | TODA NCM |  | EC:DMC:EMC w/ 1% VC | 160 | 150 | 96.5 | 2 | 1.5 | 17.73 | 35 | 10 | 2.5 | 36.07197 | 36.03 | 17.6595 | 9.977119 | 76.35593 | 76 | 2.521703 | 2.82552 | 0.00282552 | 0.0176595 | 4900 |  | 90 | 0.0001138889 | -16.41577 | -4.957427e-06 | 155.7191 | 151.1891 | 147.2254 | 142.1291 | 138.7316 | 135.3341 | 132.5028 | 126.8403 | 117.7803 | 75.87769 | 40.7701 | 4.0092 | 16.6721 | 14.0947 | 2.5774 | 3.7845 | 20.2589 | 17.2276 | 3.0313 | 3.6905 | 38.9949 | 23.2826 | 15.7123
N0138B | 13 | 2017-06-09 | 10878-13-1 | KG | LITXHP | 10884-11-1D-8 |  | 2 step thinky | Minicer (2000RPM/25%media/1.5% EC4) | TODA NCM |  | EC:DMC:EMC w/ 1% VC | 160 | 150 | 96.5 | 2 | 1.5 | 17.73 | 35 | 10 | 2.5 | 36.07197 | 36.07 | 17.6981 | 9.998927 | 76.44633 | 77 | 2.467043 | 2.831696 | 0.002831696 | 0.0176981 | 5000 |  | 105 | 0.0001 | -18.83239 | -4.4032644e-06 | 159.887 | 155.3672 | 150.8475 | 145.7627 | 142.3729 | 139.548 | 136.7232 | 131.6384 | 123.7288 | 86.44068 | 46.89266 | 4.0163 | 14.8412 | 12.3497 | 2.4915 | 3.7902 | 17.419 | 14.5931 | 2.8259 | 3.6992 | 27.9845 | 19.1632 | 8.8213
N0138C | 14 | 2017-06-09 | 10878-13-1 | KG | LITXHP | 10884-11-1D-8 |  | 2 step thinky | Minicer (2000RPM/25%media/1.5% EC4) | TODA NCM |  | EC:DMC:EMC w/ 1% VC | 160 | 150 | 96.5 | 2 | 1.5 | 17.73 | 35 | 10 | 2.5 | 36.07197 | 36.52 | 18.13235 | 10.24427 | 77.46328 | 76 | 2.589224 | 2.901176 | 0.002901176 | 0.01813235 | 5800 |  | 110 | 9.318182e-05 | -19.88257 | -5.044318e-06 | 158.3012 | 153.337 | 148.9244 | 143.4087 | 139.5477 | 135.6867 | 131.8257 | 124.6553 | 112.5207 | 68.9465 | 39.16161 | 4.0124 | 15.5377 | 12.948 | 2.5897 | 3.7871 | 19.0296 | 15.9983 | 3.0313 | 3.6948 | 35.1963 | 21.9661 | 13.2302
N0139A | 15 | 2017-06-09 | 10878-13-2 | KG | LITXHP | 10884-13-1D-11 |  | 2 step thinky | Minicer (2000RPM/10%media/2% EC4) | TODA NCM |  | EC:DMC:EMC w/ 1% VC | 160 | 150 | 96.5 | 2 | 1.5 | 17.71 | 35 | 10 | 2.5 | 36.05197 | 36.53 | 18.1613 | 10.26062 | 77.53107 | 78 | 2.472737 | 2.905808 | 0.002905808 | 0.0181613 | 4300 |  | 95 | 0.0001131579 | -16.63 | -6.100541e-06 | 159.141 | 154.7357 | 150.3304 | 145.3744 | 142.0705 | 139.3172 | 137.1145 | 133.2599 | 127.2026 | 94.163 | 53.4141 | 4.0137 | 11.5376 | 9.1882 | 2.3494 | 3.7879 | 13.3627 | 10.6881 | 2.6746 | 3.6957 | 24.1662 | 13.8557 | 10.3105
N0139B | 16 | 2017-06-09 | 10878-13-2 | KG | LITXHP | 10884-13-1D-11 |  | 2 step thinky | Minicer (2000RPM/10%media/2% EC4) | TODA NCM |  | EC:DMC:EMC w/ 1% VC | 160 | 150 | 96.5 | 2 | 1.5 | 17.71 | 35 | 10 | 2.5 | 36.05197 | 36.25 | 17.8911 | 10.10797 | 76.89831 | 76 | 2.554775 | 2.862576 | 0.002862576 | 0.0178911 | 4700 |  | 95 | 0.0001078947 | -17.25113 | -5.25438e-06 | 158.7479 | 153.7172 | 149.8044 | 144.2146 | 140.8608 | 138.066 | 135.2711 | 130.7993 | 122.9737 | 90.55338 | 51.42538 | 4.013 | 13.7835 | 11.3192 | 2.4643 | 3.7874 | 16.3599 | 13.4358 | 2.9241 | 3.6951 | 29.4541 | 17.1496 | 12.3045
N0139C | 33 | 2017-06-09 | 10878-13-2 | KG | LITXHP | 10884-13-1D-11 |  | 2 step thinky | Minicer (2000RPM/10%media/2% EC4) | TODA NCM |  | EC:DMC:EMC w/ 1% VC | 160 | 150 | 96.5 | 2 | 1.5 | 17.71 | 35 | 10 | 2.5 | 36.05197 | 37.04 | 18.65345 | 10.53867 | 78.68362 | 79 | 2.482024 | 2.984552 | 0.002984552 | 0.01865345 | 4300 |  | 100 | 0.00011 | -17.08631 | -7.08977e-06 | 162.4665 | 157.6408 | 153.3512 | 148.5255 | 144.7721 | 142.0912 | 139.4102 | 135.1206 | 128.6863 | 82.03753 | 44.50402 | 4.0188 | 12.4424 | 10.0256 | 2.4168 | 3.7922 | 14.8399 | 11.9805 | 2.8594 | 3.7021 | 24.8976 | 16.4722 | 8.4254
N0140A | 34 | 2017-06-09 | 10878-13-3 | KG | LITXHP | 10884-11-1D-13 |  | 2 step thinky | Minicer (2500RPM/17.5%media/1.5% EC4) | TODA NCM |  | EC:DMC:EMC w/ 1% VC | 160 | 150 | 96.5 | 2 | 1.5 | 17.7225 | 35 | 10 | 2.5 | 36.06447 | 35.95 | 17.5895375 | 9.937592 | 76.19209 | 76 | 2.511713 | 2.814326 | 0.002814326 | 0.0175895375 | 5100 |  | 110 | 9.318182e-05 | -20.09053 | -3.911371e-06 | 158.6128 | 154.0648 | 150.0853 | 144.4002 | 140.9892 | 137.5782 | 134.1671 | 128.4821 | 118.249 | 79.02217 | 44.34338 | 4.014 | 15.4448 | 12.8163 | 2.6285 | 3.7886 | 18.8443 | 15.8032 | 3.0411 | 3.6969 | 32.1495 | 21.9398 | 10.2097
N0140B | 35 | 2017-06-09 | 10878-13-3 | KG | LITXHP | 10884-11-1D-13 |  | 2 step thinky | Minicer (2500RPM/17.5%media/1.5% EC4) | TODA NCM |  | EC:DMC:EMC w/ 1% VC | 160 | 150 | 96.5 | 2 | 1.5 | 17.7225 | 35 | 10 | 2.5 | 36.06447 | 35.85 | 17.4930375 | 9.883072 | 75.9661 | 76 | 2.497933 | 2.798886 | 0.002798886 | 0.0174930375 | 5100 |  | 115 | 8.913043e-05 | -21.04238 | -3.551e-06 | 160.0915 | 155.5174 | 150.9434 | 145.7976 | 142.3671 | 140.08 | 137.793 | 133.7907 | 128.6449 | 103.4877 | 57.74728 | 4.0158 | 12.4462 | 10.0158 | 2.4304 | 3.7897 | 14.3737 | 11.5928 | 2.7809 | 3.6983 | 24.2533 | 14.9444 | 9.3089
N0140C | 36 | 2017-06-09 | 10878-13-3 | KG | LITXHP | 10884-11-1D-13 |  | 2 step thinky | Minicer (2500RPM/17.5%media/1.5% EC4) | TODA NCM |  | EC:DMC:EMC w/ 1% VC | 160 | 150 | 96.5 | 2 | 1.5 | 17.7225 | 35 | 10 | 2.5 | 36.06447 | 36 | 17.6377875 | 9.964852 | 76.30508 | 76 | 2.518603 | 2.822046 | 0.002822046 | 0.0176377875 | 4900 |  | 110 | 9.318182e-05 | -20.07204 | -4.011127e-06 | 160.4308 | 155.8957 | 151.9274 | 146.2585 | 143.424 | 140.5896 | 138.322 | 134.3537 | 129.2517 | 108.8435 | 62.92517 | 4.0153 | 11.717 | 9.3476 | 2.3694 | 3.7895 | 13.4676 | 10.7394 | 2.7282 | 3.6986 | 22.2691 | 13.3918 | 8.8773
N0141A | 37 | 2017-06-09 | 10878-13-4 | KG | LITXHP | 10884-14-1D-16 |  | 2 step thinky | Minicer (2500RPM/10%media/1.75% EC4) | TODA NCM |  | EC:DMC:EMC w/ 1% VC | 160 | 150 | 96.5 | 2 | 1.5 | 17.825 | 35 | 10 | 2.5 | 36.16697 | 36.05 | 17.587125 | 9.936229 | 76.18644 | 76 | 2.511368 | 2.81394 | 0.00281394 | 0.017587125 | 5400 |  | 100 | 0.0001025 | -18.26496 | -4.297027e-06 | 160.3184 | 155.7703 | 151.2223 | 146.6742 | 142.6947 | 139.8522 | 137.0097 | 131.3246 | 122.2285 | 83.57021 | 45.48039 | 4.0167 | 15.1599 | 12.5862 | 2.5737 | 3.7903 | 18.3249 | 15.3395 | 2.9854 | 3.6992 | 30.152 | 20.8252 | 9.3268
N0141B | 38 | 2017-06-09 | 10878-13-4 | KG | LITXHP | 10884-14-1D-16 |  | 2 step thinky | Minicer (2500RPM/10%media/1.75% EC4) | TODA NCM |  | EC:DMC:EMC w/ 1% VC | 160 | 150 | 96.5 | 2 | 1.5 | 17.825 | 35 | 10 | 2.5 | 36.16697 | 36.41 | 17.934525 | 10.1325 | 77 | 77 | 2.5 | 2.869524 | 0.002869524 | 0.017934525 | 6200 |  | 150 | 7e-05 | -26.78571 | -3.448891e-06 | 157.836 | 153.3742 | 148.9124 | 143.8929 | 139.9888 | 136.0848 | 133.2962 | 126.6035 | 115.449 | 73.61963 | 40.71389 | 4.0132 | 16.2892 | 13.6523 | 2.6369 | 3.789 | 19.8362 | 16.773 | 3.0632 | 3.6973 | 35.6676 | 22.6192 | 13.0484
N0141C | 39 | 2017-06-09 | 10878-13-4 | KG | LITXHP | 10884-14-1D-16 |  | 2 step thinky | Minicer (2500RPM/10%media/1.75% EC4) | TODA NCM |  | EC:DMC:EMC w/ 1% VC | 160 | 150 | 96.5 | 2 | 1.5 | 17.825 | 35 | 10 | 2.5 | 36.16697 | 36.12 | 17.654675 | 9.974393 | 76.34463 | 77 | 2.46099 | 2.824748 | 0.002824748 | 0.017654675 | 5500 |  | 110 | 9.545455e-05 | -19.74503 | -4.11177e-06 | 160.9065 | 156.3739 | 151.8414 | 146.1756 | 141.6431 | 137.6771 | 134.2776 | 126.9122 | 113.881 | 71.95467 | 39.66006 | 4.017 | 16.3447 | 13.6169 | 2.7278 | 3.7909 | 19.8441 | 16.7046 | 3.1395 | 3.7004 | 32.7922 | 22.1645 | 10.6277
N0142A | 1 | 2017-06-05 | 10848-83B | QN | EP98 run734 |  | Cabot Jet Milled 80 40 10 | SPEX 30 minutes | 2%CCA/air rate trial | TODA NCM |  | EC:DMC:EMC w/ 1% VC | 160 | 150 | 96.5 | 2 | 1.5 | 17.49 | 36 | 10 | 3 | 35.83197 | 35.61 | 17.4858 | 9.878983 | 70.12429 | 70 | 3.010967 | 2.797728 | 0.002797728 | 0.0174858 |  |  |  | #DIV/0! | #DIV/0! | #DIV/0!
N0142B | 2 | 2017-06-05 | 10848-83B | QN | EP98 run734 |  | Cabot Jet Milled 80 40 10 | SPEX 30 minutes | 2%CCA/air rate trial | TODA NCM |  | EC:DMC:EMC w/ 1% VC | 160 | 150 | 96.5 | 2 | 1.5 | 17.49 | 36 | 10 | 3 | 35.83197 | 36.11 | 17.9683 | 10.15158 | 71.06591 | 71 | 3.00565 | 2.874928 | 0.002874928 | 0.0179683 | 1870 |  | 65 | 0.0001346154 | -12.98951 | 2.407174e-06 | 158.0561 | 153.6038 | 149.1516 | 143.5862 | 139.6905 | 135.7947 | 133.012 | 128.0032 | 118.5421 | 87.93264 | 50.08821 | 4.0099 | 14.7203 | 12.0187 | 2.7016 | 3.785 | 17.5758 | 14.3753 | 3.2005 | 3.6902 | 34.1839 | 18.9155 | 15.2684
N0143A | 3 | 2017-06-05 | 10848-93C | QN | M11992HT |  | Cabot Jet Milled 80 40 10 | SPEX 30 minutes | 2%CCA/air rate trial | TODA NCM |  | EC:DMC:EMC w/ 1% VC | 160 | 150 | 96.5 | 2 | 1.5 | 18.05 | 38 | 10 | 3 | 36.39197 | 36.3 | 17.61125 | 9.949859 | 72.36911 | 72 | 3.032569 | 2.8178 | 0.0028178 | 0.01761125 | 2180 |  | 85 | 0.0001 | -17.41858 | 2.615024e-06 | 162.3962 | 157.8536 | 153.3111 | 147.6329 | 144.226 | 141.3869 | 139.1156 | 134.0053 | 125.488 | 89.71538 | 47.69678 | 4.0169 | 15.8875 | 13.2684 | 2.6191 | 3.791 | 18.6364 | 15.6061 | 3.0303 | 3.6997 | 30.6652 | 20.2847 | 10.3805
N0143B | 4 | 2017-06-05 | 10848-93C | QN | M11992HT |  | Cabot Jet Milled 80 40 10 | SPEX 30 minutes | 2%CCA/air rate trial | TODA NCM |  | EC:DMC:EMC w/ 1% VC | 160 | 150 | 96.5 | 2 | 1.5 | 18.05 | 38 | 10 | 3 | 36.39197 | 36.18 | 17.49545 | 9.884435 | 72.14313 | 72 | 3.012629 | 2.799272 | 0.002799272 | 0.01749545 | 2090 |  | 63 | 0.0001349206 | -12.94719 | 3.8759e-06 | 161.1848 | 156.6121 | 152.0395 | 146.8953 | 143.4659 | 140.608 | 138.3217 | 134.3206 | 129.1764 | 102.8839 | 60.58718 | 4.0145 | 12.2173 | 9.6235 | 2.5938 | 3.7893 | 14.1223 | 11.0385 | 3.0838 | 3.6965 | 26.0628 | 14.0724 | 11.9904
N0143C | 5 | 2017-06-05 | 10848-93C | QN | M11992HT |  | Cabot Jet Milled 80 40 10 | SPEX 30 minutes | 2%CCA/air rate trial | TODA NCM |  | EC:DMC:EMC w/ 1% VC | 160 | 150 | 96.5 | 2 | 1.5 | 18.05 | 38 | 10 | 3 | 36.39197 | 36.53 | 17.8332 | 10.07525 | 72.80226 | 73 | 2.983051 | 2.853312 | 0.002853312 | 0.0178332 | 1910 |  | 71 | 0.0001232394 | -14.23438 | 2.576297e-06 | 159.2535 | 154.2068 | 149.7207 | 144.674 | 140.7487 | 137.945 | 135.7019 | 131.2159 | 125.6084 | 103.7391 | 65.60797 | 4.0113 | 11.4038 | 8.8768 | 2.527 | 3.7858 | 13.1449 | 10.0514 | 3.0935 | 3.6912 | 28.0865 | 12.1533 | 15.9332
N0143D | 6 | 2017-06-05 | 10848-93C | QN | M11992HT |  | Cabot Jet Milled 80 40 10 | SPEX 30 minutes | 2%CCA/air rate trial | TODA NCM |  | EC:DMC:EMC w/ 1% VC | 160 | 150 | 96.5 | 2 | 1.5 | 18.05 | 38 | 10 | 3 | 36.39197 | 36.21 | 17.5244 | 9.900791 | 72.19962 | 72 | 3.017614 | 2.803904 | 0.002803904 | 0.0175244 | 1840 |  | 95 | 8.947368e-05 | -19.50961 | 2.512813e-06 | 158.636 | 154.0709 | 149.5058 | 144.3701 | 140.3757 | 137.5225 | 135.8106 | 131.8162 | 126.6805 | 114.1266 | 71.89975 | 4.0125 | 12.769 | 10.0234 | 2.7456 | 3.7877 | 14.5544 | 11.4582 | 3.0962 | 3.6938 | 26.477 | 13.68 | 12.797
N0144A | 7 | 2017-06-05 | 10848-93D | QN | M11996HT |  | Cabot Jet Milled 80 40 10 | SPEX 30 minutes | 2%CCA/air rate trial | TODA NCM |  | EC:DMC:EMC w/ 1% VC | 160 | 150 | 96.5 | 2 | 1.5 | 17.73 | 37 | 10 | 3 | 36.07197 | 35.78 | 17.41825 | 9.840819 | 70.99247 | 71 | 2.999335 | 2.78692 | 0.00278692 | 0.01741825 | 2190 |  | 66 | 0.0001287879 | -13.58953 | 3.919931e-06 | 163.0474 | 158.4545 | 153.8616 | 148.6946 | 145.25 | 142.3794 | 140.083 | 136.0642 | 130.3231 | 105.0622 | 59.70749 | 4.0175 | 13.5412 | 10.9598 | 2.5814 | 3.7916 | 15.6985 | 12.7448 | 2.9537 | 3.7003 | 25.0192 | 16.1033 | 8.9159
N0144B | 8 | 2017-06-05 | 10848-93D | QN | M11996HT |  | Cabot Jet Milled 80 40 10 | SPEX 30 minutes | 2%CCA/air rate trial | TODA NCM |  | EC:DMC:EMC w/ 1% VC | 160 | 150 | 96.5 | 2 | 1.5 | 17.73 | 37 | 10 | 3 | 36.07197 | 36.25 | 17.8718 | 10.09706 | 71.87759 | 72 | 2.989508 | 2.859488 | 0.002859488 | 0.0178718 | 2030 |  | 58 | 0.0001508621 | -11.61739 | 3.023744e-06 | 157.7905 | 153.3142 | 148.8378 | 143.802 | 139.8852 | 137.0875 | 134.8493 | 130.9325 | 125.3371 | 98.47917 | 58.19224 | 4.0101 | 12.3307 | 9.8453 | 2.4854 | 3.7853 | 14.4046 | 11.4703 | 2.9343 | 3.6907 | 29.5336 | 14.9963 | 14.5373
N0144C | 9 | 2017-06-05 | 10848-93D | QN | M11996HT |  | Cabot Jet Milled 80 40 10 | SPEX 30 minutes | 2%CCA/air rate trial | TODA NCM |  | EC:DMC:EMC w/ 1% VC | 160 | 150 | 96.5 | 2 | 1.5 | 17.73 | 37 | 10 | 3 | 36.07197 | 36.09 | 17.7174 | 10.00983 | 71.57627 | 72 | 2.96368 | 2.834784 | 0.002834784 | 0.0177174 | 2250 |  | 48 | 0.0001822917 | -9.64981 | 4.280292e-06 | 159.73 | 155.2146 | 150.6993 | 145.0551 | 141.1042 | 137.7177 | 135.4601 | 130.9447 | 124.1717 | 97.07971 | 54.74844 | 4.014 | 14.1077 | 11.6055 | 2.5022 | 3.7887 | 16.2623 | 13.3398 | 2.9225 | 3.696 | 28.7332 | 16.8905 | 11.8427
N0144D | 10 | 2017-06-05 | 10848-93D | QN | M11996HT |  | Cabot Jet Milled 80 40 10 | SPEX 30 minutes | 2%CCA/air rate trial | TODA NCM |  | EC:DMC:EMC w/ 1% VC | 160 | 150 | 96.5 | 2 | 1.5 | 17.73 | 37 | 10 | 3 | 36.07197 | 36.23 | 17.8525 | 10.08616 | 71.83992 | 72 | 2.986279 | 2.8564 | 0.0028564 | 0.0178525 | 1950 |  | 69 | 0.0001268116 | -13.82705 | 2.59636e-06 | 156.8408 | 152.3596 | 148.4386 | 142.8371 | 138.356 | 134.9951 | 132.1944 | 126.5929 | 117.6306 | 86.26243 | 45.93194 | 4.0095 | 17.2938 | 14.6571 | 2.6367 | 3.7852 | 19.7076 | 16.6987 | 3.0089 | 3.691 | 35.8351 | 20.2699 | 15.5652
N0145A | 33 | 2017-06-13 | 10829-99-2 | KM | Cnano |  |  |  | 2% | TODA NCM |  | EC:DMC:EMC w/ 1% VC | 160 | 150 | 96.5 | 2 | 1.5 | 17.4 | 38 | 10 | 2.8 | 35.74197 | 34.79 | 16.78135 | 9.480989 | 73.08878 |  | -2.585489 | 2.685016 | 0.002685016 | 0.01678135 |  |  |  | #DIV/0! | #DIV/0! | #DIV/0! | 150.7626 | 145.9954 | 141.8241 | 136.461 | 132.8856 | 129.9061 | 128.7143 | 125.1389 | 120.3717 | 108.4537 | 70.91205 | 4.0034 | 12.9406 | 10.3071 | 2.6335 | 3.7799 | 15.9378 | 12.4894 | 3.4484 | 3.6793 | 59.8445 | 18.9909 | 40.8536
N0145B | 34 | 2017-06-13 | 10829-99-2 | KM | Cnano |  |  |  | 2% | TODA NCM |  | EC:DMC:EMC w/ 1% VC | 160 | 150 | 96.5 | 2 | 1.5 | 17.4 | 38 | 10 | 2.8 | 35.74197 | 34.85 | 16.83925 | 9.513701 | 73.20985 |  | -2.59441 | 2.69428 | 0.00269428 | 0.01683925 |  |  |  | #DIV/0! | #DIV/0! | #DIV/0! | 155.5889 | 150.8381 | 146.6811 | 141.3365 | 137.1795 | 135.398 | 133.0226 | 128.8656 | 122.9271 | 106.2993 | 64.13587 | 4.0121 | 13.9163 | 11.3531 | 2.5632 | 3.7869 | 16.712 | 13.5239 | 3.1881 | 3.6928 | 35.5056 | 18.1839 | 17.3217
N0145C | 35 | 2017-06-13 | 10829-99-2 | KM | Cnano |  |  |  | 2% | TODA NCM |  | EC:DMC:EMC w/ 1% VC | 160 | 150 | 96.5 | 2 | 1.5 | 17.4 | 38 | 10 | 2.8 | 35.74197 | 35.32 | 17.2928 | 9.769944 | 74.15819 |  | -2.664288 | 2.766848 | 0.002766848 | 0.0172928 |  |  |  | #DIV/0! | #DIV/0! | #DIV/0! | 156.1343 | 151.5081 | 146.8819 | 141.6775 | 137.6295 | 135.8947 | 133.5816 | 129.5337 | 123.7509 | 98.30681 | 61.29719 | 4.0108 | 11.7537 | 9.4074 | 2.3463 | 3.7855 | 13.9765 | 11.1129 | 2.8636 | 3.6906 | 32.4247 | 15.166 | 17.2587
N0146A | 1 |  | 10878-15-1 |  | LITX200 | 10884-19 | THINKY | 2 step thinky | THINKY 20%LITX200/1.5%EC4 for Panasonic | TODA NCM |  | EC:DMC:EMC w/ 1% VC | 160 | 150 | 96.5 | 2 | 1.5 | 17.255 | 35 | 10 | 2.8 | 35.59697 | 35.68 | 17.780125 | 10.04527 | 72.17716 | 72 | 2.813407 | 2.84482 | 0.00284482 | 0.017780125 | 13500 |  | 280 | 3.303571e-05 | -54.38503 | -2.06031e-07 | 159.7289 | 154.6671 | 149.6052 | 142.2937 | 134.4198 | 126.5458 | 118.1094 | 99.54936 | 73.11535 | 38.24495 | 20.80975 | 4.0117 | 22.4836 | 18.8957 | 3.5879 | 3.7852 | 30.5484 | 25.8602 | 4.6882 | 3.6915 | 60.4029 | 35.7776 | 24.6253
N0146B | 2 |  | 10878-15-1 |  | LITX200 | 10884-19 | THINKY | 2 step thinky | THINKY 20%LITX200/1.5%EC4 for Panasonic | TODA NCM |  | EC:DMC:EMC w/ 1% VC | 160 | 150 | 96.5 | 2 | 1.5 | 17.255 | 35 | 10 | 2.8 | 35.59697 | 36.27 | 18.349475 | 10.36694 | 73.36764 | 73 | 2.827089 | 2.935916 | 0.002935916 | 0.018349475 | 10500 |  | 230 | 4.130435e-05 | -43.41499 | -7.82656e-07 | 162.4025 | 157.4977 | 153.6829 | 148.7781 | 145.5083 | 142.2384 | 139.5135 | 133.5188 | 122.6193 | 75.20651 | 43.59798 | 4.0166 | 13.4703 | 10.9693 | 2.501 | 3.7902 | 16.8717 | 13.9231 | 2.9486 | 3.6988 | 27.9533 | 19.1958 | 8.7575
N0146C | 3 |  | 10878-15-1 |  | LITX200 | 10884-19 | THINKY | 2 step thinky | THINKY 20%LITX200/1.5%EC4 for Panasonic | TODA NCM |  | EC:DMC:EMC w/ 1% VC | 160 | 150 | 96.5 | 2 | 1.5 | 17.255 | 35 | 10 | 2.8 | 35.59697 | 35.6 | 17.702925 | 10.00165 | 72.01574 | 72 | 2.801191 | 2.832468 | 0.002832468 | 0.017702925 | 11400 |  | 280 | 3.303571e-05 | -54.47747 | -1.489974e-07 | 158.166 | 153.6469 | 149.1279 | 144.6089 | 140.6547 | 137.2655 | 133.8762 | 125.9679 | 111.8459 | 68.91517 | 38.97661 | 4.0121 | 17.8877 | 15.1383 | 2.7494 | 3.7865 | 22.5458 | 19.2341 | 3.3117 | 3.6934 | 39.0507 | 25.685 | 13.3657
N0147A | 4 |  | 10878-15-2 |  | LITXHP | 10884-18 | THINKY | 2 step thinky | THINKY 20%LITXHP/2%EC4 for Panasonic | TODA NCM |  | EC:DMC:EMC w/ 1% VC | 160 | 150 | 96.5 | 2 | 1.5 | 17.2825 | 35 | 10 | 2.5 | 35.62447 | 35.9 | 17.9658875 | 10.15022 | 77.07345 | 76 | 2.565454 | 2.874542 | 0.002874542 | 0.0179658875 | 3600 |  | 110 | 9.318182e-05 | -19.94634 | -4.694369e-06 | 159.7472 | 154.7377 | 150.2848 | 145.8319 | 142.4923 | 139.7092 | 136.3696 | 130.8034 | 121.8977 | 85.16139 | 46.75527 | 4.0159 | 14.2667 | 11.811 | 2.4557 | 3.79 | 16.8581 | 14.0715 | 2.7866 | 3.6991 | 27.9426 | 18.5008 | 9.4418
N0147B | 5 |  | 10878-15-2 |  | LITXHP | 10884-18 | THINKY | 2 step thinky | THINKY 20%LITXHP/2%EC4 for Panasonic | TODA NCM |  | EC:DMC:EMC w/ 1% VC | 160 | 150 | 96.5 | 2 | 1.5 | 17.2825 | 35 | 10 | 2.5 | 35.62447 | 35.19 | 17.2807375 | 9.763129 | 75.46893 | 75 | 2.529308 | 2.764918 | 0.002764918 | 0.0172807375 | 3900 |  | 100 | 0.0001 | -18.67673 | -3.546097e-06 | 159.7154 | 155.086 | 150.4565 | 145.8271 | 142.355 | 138.883 | 135.9896 | 129.0454 | 119.2079 | 85.06581 | 47.45168 | 4.0166 | 15.3948 | 12.8622 | 2.5326 | 3.7906 | 18.1155 | 15.1847 | 2.9308 | 3.7 | 30.6569 | 19.6195 | 11.0374
N0147C | 6 |  | 10878-15-2 |  | LITXHP | 10884-18 | THINKY | 2 step thinky | THINKY 20%LITXHP/2%EC4 for Panasonic | TODA NCM |  | EC:DMC:EMC w/ 1% VC | 160 | 150 | 96.5 | 2 | 1.5 | 17.2825 | 35 | 10 | 2.5 | 35.62447 | 35.7 | 17.7728875 | 10.04118 | 76.62147 | 75 | 2.601342 | 2.843662 | 0.002843662 | 0.0177728875 | 3900 |  | 120 | 8.333333e-05 | -22.19597 | -3.870769e-06 | 159.794 | 154.7301 | 150.7915 | 146.2902 | 142.3517 | 138.4131 | 135.0371 | 127.7226 | 115.9069 | 73.70778 | 40.51114 | 4.0159 | 16.4625 | 13.8083 | 2.6542 | 3.7905 | 19.6982 | 16.6264 | 3.0718 | 3.6999 | 32.5809 | 21.305 | 11.2759
N0148A | 7 |  | 10878-15-3 |  | LITXHP | 10701-335-5 | minicer | 1 step thinky | Minicer (1250RPM/17.5%media/2% EC4) | TODA NCM |  | EC:DMC:EMC w/ 1% VC | 160 | 150 | 96.5 | 2 | 1.5 | 17.21 | 35 | 10 | 2.5 | 35.55197 | 35.66 | 17.80425 | 10.0589 | 76.69492 | 76 | 2.542373 | 2.84868 | 0.00284868 | 0.01780425 | 7300 |  | 150 | 6.833333e-05 | -27.284 | -3.194913e-06 | 158.9508 | 153.8958 | 149.4025 | 144.9092 | 141.5392 | 138.1693 | 134.7993 | 128.0593 | 116.826 | 76.94792 | 43.80976 | 4.0134 | 14.985 | 12.4357 | 2.5493 | 3.7877 | 17.9112 | 14.9028 | 3.0084 | 3.6957 | 31.9572 | 19.3521 | 12.6051
N0148B | 8 |  | 10878-15-3 |  | LITXHP | 10701-335-5 | minicer | 1 step thinky | Minicer (1250RPM/17.5%media/2% EC4) | TODA NCM |  | EC:DMC:EMC w/ 1% VC | 160 | 150 | 96.5 | 2 | 1.5 | 17.21 | 35 | 10 | 2.5 | 35.55197 | 35.45 | 17.6016 | 9.944407 | 76.22034 | 76 | 2.513435 | 2.816256 | 0.002816256 | 0.0176016 | 5900 |  | 140 | 7.321429e-05 | -25.56388 | -3.092801e-06 | 159.6446 | 154.5314 | 149.9864 | 143.7369 | 137.4875 | 130.6699 | 123.2842 | 107.3766 | 82.947 | 37.49659 | 18.7483 | 4.0117 | 23.1818 | 19.697 | 3.4848 | 3.7867 | 28.9488 | 24.5642 | 4.3846 | 3.6945 | 53.9955 | 32.3865 | 21.609
N0148C | 9 |  | 10878-15-3 |  | LITXHP | 10701-335-5 | minicer | 1 step thinky | Minicer (1250RPM/17.5%media/2% EC4) | TODA NCM |  | EC:DMC:EMC w/ 1% VC | 160 | 150 | 96.5 | 2 | 1.5 | 17.21 | 35 | 10 | 2.5 | 35.55197 | 35.55 | 17.6981 | 9.998927 | 76.44633 | 76 | 2.527215 | 2.831696 | 0.002831696 | 0.0176981 | 5200 |  | 120 | 8.541667e-05 | -21.87157 | -3.791407e-06 | 160.4692 | 155.3839 | 151.4287 | 146.9084 | 143.5182 | 140.128 | 137.8679 | 132.2176 | 123.7421 | 92.66531 | 51.41795 | 4.0165 | 13.866 | 11.3537 | 2.5123 | 3.7905 | 16.3943 | 13.439 | 2.9553 | 3.6994 | 27.5855 | 17.0171 | 10.5684
N0149A | 10 |  | 10878-15-4 |  | LITXHP | 10884-11-1D-7 | minicer | 1 step thinky | Minicer (1500RPM/10%media/1.5% EC4) | TODA NCM |  | EC:DMC:EMC w/ 1% VC | 160 | 150 | 96.5 | 2 | 1.5 | 17.1525 | 35 | 10 | 2.5 | 35.49447 | 35.31 | 17.5219875 | 9.899428 | 76.0339 | 77 | 2.442494 | 2.803518 | 0.002803518 | 0.0175219875 | 6000 |  | 160 | 6.5625e-05 | -28.7905 | -2.635574e-06 | 162.0821 | 156.9457 | 152.9507 | 148.385 | 144.39 | 141.5365 | 138.6829 | 132.4051 | 122.703 | 85.03602 | 46.22763 | 4.0192 | 15.885 | 13.3573 | 2.5277 | 3.7929 | 18.5742 | 15.6311 | 2.9431 | 3.7029 | 28.5278 | 19.6361 | 8.8917
N0149B | 11 |  | 10878-15-4 |  | LITXHP | 10884-11-1D-7 | minicer | 1 step thinky | Minicer (1500RPM/10%media/1.5% EC4) | TODA NCM |  | EC:DMC:EMC w/ 1% VC | 160 | 150 | 96.5 | 2 | 1.5 | 17.1525 | 35 | 10 | 2.5 | 35.49447 | 35.58 | 17.7825375 | 10.04663 | 76.64407 | 76 | 2.539272 | 2.845206 | 0.002845206 | 0.0177825375 | 6000 |  | 160 | 6.40625e-05 | -29.11503 | -2.964156e-06 | 156.3331 | 151.272 | 146.2109 | 141.7121 | 137.2133 | 132.7145 | 127.6533 | 117.531 | 98.9735 | 51.73615 | 28.11747 | 4.0089 | 19.6809 | 16.6292 | 3.0517 | 3.7841 | 24.296 | 20.5804 | 3.7156 | 3.6909 | 49.0067 | 27.3628 | 21.6439
N0149C | 12 |  | 10878-15-4 |  | LITXHP | 10884-11-1D-7 | minicer | 1 step thinky | Minicer (1500RPM/10%media/1.5% EC4) | TODA NCM |  | EC:DMC:EMC w/ 1% VC | 160 | 150 | 96.5 | 2 | 1.5 | 17.1525 | 35 | 10 | 2.5 | 35.49447 | 35.43 | 17.6377875 | 9.964852 | 76.30508 | 76 | 2.518603 | 2.822046 | 0.002822046 | 0.0176377875 | 6500 |  | 140 | 7.321429e-05 | -25.54623 | -3.151599e-06 | 157.6161 | 153.0804 | 147.9777 | 143.442 | 139.4733 | 135.5045 | 130.9688 | 121.3304 | 102.6206 | 53.29467 | 28.91519 | 4.0125 | 20.2466 | 17.3264 | 2.9202 | 3.7873 | 24.4834 | 20.9564 | 3.527 | 3.6953 | 43.3907 | 26.9352 | 16.4555
N0150A | 13 |  | 10878-15-5 |  | LITXHP | 10884-18 | THINKY | 2 step thinky | THINKY 20%LITXHP/2%EC4 with 1% water | TODA NCM |  | EC:DMC:EMC w/ 1% VC | 160 | 150 | 96.5 | 2 | 1.5 | 17.4375 | 35 | 10 | 2.5 | 35.77947 | 35.76 | 17.6812125 | 9.989386 | 76.40678 | 76 | 2.524804 | 2.828994 | 0.002828994 | 0.0176812125 | 4000 |  | 160 | 6.40625e-05 | -29.1715 | -2.819482e-06 | 160.0569 | 154.9667 | 150.4422 | 146.4832 | 143.0897 | 140.2619 | 137.434 | 132.9094 | 126.1226 | 97.84397 | 53.16377 | 4.0166 | 13.9891 | 11.5515 | 2.4376 | 3.7905 | 16.2786 | 13.4325 | 2.8461 | 3.6992 | 27.3717 | 17.2596 | 10.1121
N0150B | 14 |  | 10878-15-5 |  | LITXHP | 10884-18 | THINKY | 2 step thinky | THINKY 20%LITXHP/2%EC4 with 1% water | TODA NCM |  | EC:DMC:EMC w/ 1% VC | 160 | 150 | 96.5 | 2 | 1.5 | 17.4375 | 35 | 10 | 2.5 | 35.77947 | 35.07 | 17.0153625 | 9.613199 | 74.84746 | 74 | 2.554324 | 2.722458 | 0.002722458 | 0.0170153625 | 4700 |  | 140 | 6.964286e-05 | -26.72807 | -2.080753e-06 | 158.6801 | 153.9785 | 149.2769 | 144.5752 | 141.049 | 136.9351 | 132.2334 | 122.8302 | 107.5499 | 62.88435 | 35.26225 | 4.0146 | 18.703 | 15.842 | 2.861 | 3.789 | 22.4877 | 19.1117 | 3.376 | 3.6979 | 39.4929 | 24.6045 | 14.8884
N0150C | 15 |  | 10878-15-5 |  | LITXHP | 10884-18 | THINKY | 2 step thinky | THINKY 20%LITXHP/2%EC4 with 1% water | TODA NCM |  | EC:DMC:EMC w/ 1% VC | 160 | 150 | 96.5 | 2 | 1.5 | 17.4375 | 35 | 10 | 2.5 | 35.77947 | 35.9 | 17.8163125 | 10.06571 | 76.72316 | 77 | 2.483522 | 2.85061 | 0.00285061 | 0.0178163125 | 4500 |  | 140 | 7.5e-05 | -25.05493 | -3.498414e-06 | 159.4045 | 154.3529 | 149.8627 | 145.3724 | 142.0047 | 138.637 | 135.8306 | 130.2177 | 120.6759 | 83.06994 | 47.1478 | 4.0153 | 14.578 | 12.1037 | 2.4743 | 3.7893 | 17.004 | 14.1771 | 2.8269 | 3.6982 | 29.1941 | 18.0884 | 11.1057
N0151A | 5 | 2017-06-16 | 10878-17-1 | KG | LITXHP | 10884-22-1D-1 | minicer | 1 step thinky | Minicer (1500RPM/10%media/1.5% EC10) | TODA NCM |  | EC:DMC:EMC w/ 1% VC | 160 | 150 | 96.5 | 2 | 1.5 | 17.05 | 35 | 10 | 2.5 | 35.39197 | 36.19 | 18.4701 | 10.43508 | 78.25424 | 76 | 2.637453 | 2.955216 | 0.002955216 | 0.0184701 | 4600 |  | 110 | 9.318182e-05 | -19.75317 | -5.761302e-06 | 153.762 | 148.8893 | 144.558 | 139.6852 | 135.8953 | 133.1882 | 131.564 | 127.7741 | 121.8185 | 86.08508 | 47.10316 | 4.0041 | 12.6263 | 9.9258 | 2.7005 | 3.7807 | 15.4338 | 12.0912 | 3.3426 | 3.6822 | 43.8154 | 16.3754 | 27.44
N0151B | 6 | 2017-06-16 | 10878-17-1 | KG | LITXHP | 10884-22-1D-1 | minicer | 1 step thinky | Minicer (1500RPM/10%media/1.5% EC10) | TODA NCM |  | EC:DMC:EMC w/ 1% VC | 160 | 150 | 96.5 | 2 | 1.5 | 17.05 | 35 | 10 | 2.5 | 35.39197 | 36.36 | 18.63415 | 10.52777 | 78.63842 | 78 | 2.537117 | 2.981464 | 0.002981464 | 0.01863415 | 5800 |  | 130 | 8.269231e-05 | -22.5622 | -5.334851e-06 | 152.945 | 148.1152 | 143.2853 | 135.7722 | 128.7958 | 121.2827 | 113.7696 | 97.13349 | 67.08114 | 26.83246 | 11.26963 | 4.0021 | 25.5953 | 22.031 | 3.5643 | 3.779 | 32.8673 | 28.2685 | 4.5988 | 3.6826 | 81.4292 | 36.4865 | 44.9427
N0151C | 7 | 2017-06-16 | 10878-17-1 | KG | LITXHP | 10884-22-1D-1 | minicer | 1 step thinky | Minicer (1500RPM/10%media/1.5% EC10) | TODA NCM |  | EC:DMC:EMC w/ 1% VC | 160 | 150 | 96.5 | 2 | 1.5 | 17.05 | 35 | 10 | 2.5 | 35.39197 | 36.01 | 18.2964 | 10.33695 | 77.84746 | 77 | 2.550444 | 2.927424 | 0.002927424 | 0.0182964 | 4800 |  | 90 | 0.0001166667 | -15.96333 | -6.69384e-06 | 155.2218 | 150.3028 | 145.9303 | 140.4648 | 136.6389 | 133.3596 | 130.0802 | 123.5216 | 112.0439 | 68.31945 | 39.352 | 4.0066 | 15.8413 | 13.2479 | 2.5934 | 3.7826 | 19.3602 | 16.2134 | 3.1468 | 3.6872 | 44.5382 | 21.3992 | 23.139
N0152A | 8 | 2017-06-16 | 10878-17-2 | KG | LITXHP | 10884-21-1D-2 | minicer | 1 step thinky | Minicer (1500RPM/25%media/2% EC10) | TODA NCM |  | EC:DMC:EMC w/ 1% VC | 160 | 150 | 96.5 | 2 | 1.5 | 17.37333 | 35 | 10 | 2.5 | 35.7153 | 35.72 | 17.70453 | 10.00256 | 76.46139 | 75 | 2.591337 | 2.832725 | 0.002832725 | 0.01770453 | 7000 |  | 150 | 6.666667e-05 | -27.78249 | -2.994021e-06 | 156.4571 | 151.9385 | 147.4199 | 141.7716 | 137.253 | 133.2992 | 129.3454 | 121.4378 | 107.3171 | 65.51994 | 35.58411 | 4.0101 | 18.4023 | 15.5024 | 2.8999 | 3.7856 | 23.5307 | 19.9612 | 3.5695 | 3.6919 | 50.0431 | 27.562 | 22.4811
N0152B | 9 | 2017-06-16 | 10878-17-2 | KG | LITXHP | 10884-21-1D-2 | minicer | 1 step thinky | Minicer (1500RPM/25%media/2% EC10) | TODA NCM |  | EC:DMC:EMC w/ 1% VC | 160 | 150 | 96.5 | 2 | 1.5 | 17.37333 | 35 | 10 | 2.5 | 35.7153 | 35.93 | 17.90718 | 10.11705 | 76.93597 | 75 | 2.620998 | 2.865149 | 0.002865149 | 0.01790718 | 7300 |  | 170 | 5.882353e-05 | -31.36076 | -2.910878e-06 | 156.9203 | 151.8944 | 146.8684 | 139.0503 | 131.7907 | 125.0895 | 117.2714 | 98.28458 | 68.12908 | 30.71393 | 14.51931 | 4.0082 | 25.7138 | 22.1194 | 3.5944 | 3.7838 | 34.1894 | 29.5847 | 4.6047 | 3.6902 | 71.8554 | 39.7767 | 32.0787
N0152C | 10 | 2017-06-16 | 10878-17-2 | KG | LITXHP | 10884-21-1D-2 | minicer | 1 step thinky | Minicer (1500RPM/25%media/2% EC10) | TODA NCM |  | EC:DMC:EMC w/ 1% VC | 160 | 150 | 96.5 | 2 | 1.5 | 17.37333 | 35 | 10 | 2.5 | 35.7153 | 35.01 | 17.01938 | 9.615471 | 74.85687 | 75 | 2.491055 | 2.723101 | 0.002723101 | 0.01701938 | 7300 |  | 170 | 5.882353e-05 | -31.91302 | -1.74773e-06 | 160.4053 | 155.1173 | 149.8292 | 141.6033 | 133.9649 | 126.9141 | 120.4509 | 104.5866 | 79.32132 | 39.36688 | 20.56479 | 4.0137 | 24.5118 | 20.9652 | 3.5466 | 3.7884 | 32.0045 | 27.5189 | 4.4856 | 3.6965 | 62.7279 | 37.648 | 25.0799
N0153A | 11 | 2017-06-16 | 10878-17-3 | KG | LITXHP | 10701-335-3 | minicer | 1 step thinky | Minicer (2500RPM/25%media/2% EC4) | TODA NCM |  | EC:DMC:EMC w/ 1% VC | 160 | 150 | 96.5 | 2 | 1.5 | 17.67667 | 35 | 10 | 2.5 | 36.01864 | 36.98 | 18.62772 | 10.52413 | 78.62335 | 79 | 2.4786 | 2.980435 | 0.002980435 | 0.01862772 | 6200 |  | 140 | 7.857143e-05 | -23.93173 | -5.018804e-06 | 160.5135 | 155.682 | 150.8505 | 145.4821 | 141.1875 | 137.4296 | 133.6718 | 125.0824 | 109.5142 | 57.97812 | 31.67323 | 4.0151 | 17.8597 | 15.0538 | 2.8059 | 3.7896 | 22.6525 | 19.2203 | 3.4322 | 3.6985 | 41.0059 | 26.6134 | 14.3925
N0153B | 12 | 2017-06-16 | 10878-17-3 | KG | LITXHP | 10701-335-3 | minicer | 1 step thinky | Minicer (2500RPM/25%media/2% EC4) | TODA NCM |  | EC:DMC:EMC w/ 1% VC | 160 | 150 | 96.5 | 2 | 1.5 | 17.67667 | 35 | 10 | 2.5 | 36.01864 | 36.75 | 18.40577 | 10.39874 | 78.10358 | 77 | 2.565689 | 2.944923 | 0.002944923 | 0.01840577 | 5900 |  | 160 | 6.5625e-05 | -28.32118 | -3.927472e-06 | 160.2759 | 155.3861 | 150.4963 | 144.5199 | 139.0868 | 134.1971 | 128.764 | 115.7246 | 91.81905 | 40.7481 | 20.6457 | 4.015 | 22.3226 | 19.239 | 3.0836 | 3.7896 | 27.7899 | 24.032 | 3.7579 | 3.6985 | 48.2122 | 31.8543 | 16.3579
N0153C | 13 | 2017-06-16 | 10878-17-3 | KG | LITXHP | 10701-335-3 | minicer | 1 step thinky | Minicer (2500RPM/25%media/2% EC4) | TODA NCM |  | EC:DMC:EMC w/ 1% VC | 160 | 150 | 96.5 | 2 | 1.5 | 17.67667 | 35 | 10 | 2.5 | 36.01864 | 37 | 18.64702 | 10.53504 | 78.66855 | 78 | 2.538869 | 2.983523 | 0.002983523 | 0.01864702 | 4400 |  | 140 | 7.678571e-05 | -24.29205 | -4.97614e-06 | 161.4199 | 156.5934 | 152.3032 | 146.9404 | 143.7227 | 140.505 | 138.3599 | 133.5334 | 125.4892 | 85.26833 | 46.65626 | 4.018 | 13.9866 | 11.5599 | 2.4267 | 3.7917 | 16.4772 | 13.6098 | 2.8674 | 3.7014 | 27.3877 | 17.3811 | 10.0066
N0154A | 14 | 2017-06-16 | 10878-17-4 | KG | LITXHP | 10701-335-4 | minicer | 1 step thinky | Minicer (1500RPM/25%media/1.75% EC4) | TODA NCM |  | EC:DMC:EMC w/ 1% VC | 160 | 150 | 96.5 | 2 | 1.5 | 17.855 | 35 | 10 | 2.5 | 36.19697 | 36.85 | 18.330175 | 10.35603 | 77.92655 | 78 | 2.49573 | 2.932828 | 0.002932828 | 0.018330175 | 5400 |  | 150 | 7.166667e-05 | -26.17769 | -4.133559e-06 | 159.3002 | 154.3902 | 150.0258 | 142.9337 | 137.4782 | 132.0227 | 126.5673 | 117.8385 | 101.472 | 48.00827 | 24.54968 | 4.0133 | 19.9614 | 16.8672 | 3.0942 | 3.7881 | 25.0352 | 21.2012 | 3.834 | 3.696 | 47.9271 | 29.125 | 18.8021
N0154B | 15 | 2017-06-16 | 10878-17-4 | KG | LITXHP | 10701-335-4 | minicer | 1 step thinky | Minicer (1500RPM/25%media/1.75% EC4) | TODA NCM |  | EC:DMC:EMC w/ 1% VC | 160 | 150 | 96.5 | 2 | 1.5 | 17.855 | 35 | 10 | 2.5 | 36.19697 | 36.73 | 18.214375 | 10.29061 | 77.65537 | 78 | 2.479963 | 2.9143 | 0.0029143 | 0.018214375 | 6000 |  | 160 | 6.71875e-05 | -27.98153 | -3.701549e-06 | 160.862 | 155.9208 | 150.9797 | 144.3914 | 137.8032 | 131.215 | 124.0778 | 105.4112 | 69.72515 | 29.0979 | 12.62739 | 4.0156 | 26.2197 | 22.7993 | 3.4204 | 3.79 | 33.6165 | 29.3896 | 4.2269 | 3.6994 | 56.2916 | 37.7131 | 18.5785
N0154C | 16 | 2017-06-16 | 10878-17-4 | KG | LITXHP | 10701-335-4 | minicer | 1 step thinky | Minicer (1500RPM/25%media/1.75% EC4) | TODA NCM |  | EC:DMC:EMC w/ 1% VC | 160 | 150 | 96.5 | 2 | 1.5 | 17.855 | 35 | 10 | 2.5 | 36.19697 | 36.62 | 18.108225 | 10.23064 | 77.40678 | 78 | 2.46551 | 2.897316 | 0.002897316 | 0.018108225 | 5300 |  | 130 | 8.269231e-05 | -22.77869 | -4.360611e-06 | 159.0437 | 154.0736 | 149.6558 | 144.1334 | 140.2678 | 136.9543 | 133.6409 | 127.0141 | 114.8649 | 70.13388 | 39.2087 | 4.0131 | 16.7719 | 13.9625 | 2.8094 | 3.7877 | 20.4821 | 17.0508 | 3.4313 | 3.6954 | 38.4636 | 22.331 | 16.1326
N0155A | 33 | 2017-06-16 | 10878-17-5 | KG | LITXHP | 10701-335-6 | minicer | 1 step thinky | Minicer (1500RPM/25%media/1.5% EC10) | TODA NCM |  | EC:DMC:EMC w/ 1% VC | 160 | 150 | 96.5 | 2 | 1.5 | 17.68 | 35 | 10 | 2.5 | 36.02197 | 35.82 | 17.5051 | 9.889887 | 75.99435 | 77 | 2.44014 | 2.800816 | 0.002800816 | 0.0175051 | 5100 |  | 160 | 6.5625e-05 | -28.79947 | -2.611298e-06 | 159.3821 | 154.812 | 150.2419 | 145.1006 | 140.5305 | 135.9604 | 131.9615 | 122.8213 | 109.1111 | 67.98019 | 36.56077 | 4.0138 | 18.2145 | 15.2714 | 2.9431 | 3.7884 | 22.4766 | 18.9557 | 3.5209 | 3.6967 | 41.8192 | 25.2723 | 16.5469
N0155B | 34 | 2017-06-16 | 10878-17-5 | KG | LITXHP | 10701-335-6 | minicer | 1 step thinky | Minicer (1500RPM/25%media/1.5% EC10) | TODA NCM |  | EC:DMC:EMC w/ 1% VC | 160 | 150 | 96.5 | 2 | 1.5 | 17.68 | 35 | 10 | 2.5 | 36.02197 | 36.33 | 17.99725 | 10.16794 | 77.14689 | 78 | 2.450401 | 2.87956 | 0.00287956 | 0.01799725 | 5200 |  | 110 | 9.772727e-05 | -19.31293 | -4.913289e-06 | 157.8019 | 152.8011 | 147.8004 | 138.3545 | 130.5755 | 123.9078 | 116.6845 | 101.1266 | 72.7889 | 31.11586 | 15.00229 | 4.0088 | 24.2713 | 20.6571 | 3.6142 | 3.7845 | 30.7048 | 26.2109 | 4.4939 | 3.6908 | 66.6455 | 34.4776 | 32.1679
N0155C | 35 | 2017-06-16 | 10878-17-5 | KG | LITXHP | 10701-335-6 | minicer | 1 step thinky | Minicer (1500RPM/25%media/1.5% EC10) | TODA NCM |  | EC:DMC:EMC w/ 1% VC | 160 | 150 | 96.5 | 2 | 1.5 | 17.68 | 35 | 10 | 2.5 | 36.02197 | 36.43 | 18.09375 | 10.22246 | 77.37288 | 77 | 2.522195 | 2.895 | 0.002895 | 0.01809375 | 5700 |  | 120 | 8.75e-05 | -21.36516 | -4.622012e-06 | 168.0138 | 162.487 | 158.0656 | 152.5389 | 148.1174 | 144.8014 | 140.9326 | 132.6425 | 119.3782 | 69.63731 | 40.34542 | 4.0253 | 15.6299 | 12.9671 | 2.6628 | 3.7982 | 18.7905 | 15.6429 | 3.1476 | 3.7095 | 28.8194 | 20.2967 | 8.5227
N0156A | 36 | 2017-06-16 | 10878-17-6 | KG | LITXHP | 10701-335-10 | minicer | 1 step thinky | Minicer (2500RPM/25%media/1.5% EC10) | TODA NCM |  | EC:DMC:EMC w/ 1% VC | 160 | 150 | 96.5 | 2 | 1.5 | 17.5975 | 35 | 10 | 2.5 | 35.93947 | 35.86 | 17.6233125 | 9.956674 | 76.27119 | 77 | 2.456618 | 2.81973 | 0.00281973 | 0.0176233125 | 4300 |  | 100 | 0.000105 | -17.96043 | -4.450477e-06 | 158.313 | 153.2062 | 149.2341 | 143.5598 | 140.1553 | 137.3181 | 135.0484 | 130.5089 | 124.2672 | 89.65397 | 50.50129 | 4.0098 | 12.6556 | 10.0032 | 2.6524 | 3.7851 | 15.0216 | 11.8615 | 3.1601 | 3.6914 | 30.1023 | 15.8034 | 14.2989
N0156B | 37 | 2017-06-16 | 10878-17-6 | KG | LITXHP | 10701-335-10 | minicer | 1 step thinky | Minicer (2500RPM/25%media/1.5% EC10) | TODA NCM |  | EC:DMC:EMC w/ 1% VC | 160 | 150 | 96.5 | 2 | 1.5 | 17.5975 | 35 | 10 | 2.5 | 35.93947 | 36.08 | 17.8356125 | 10.07662 | 76.76836 | 75 | 2.610523 | 2.853698 | 0.002853698 | 0.0178356125 | 4000 |  | 90 | 0.0001111111 | -16.62632 | -5.318343e-06 | 158.6713 | 154.1859 | 149.7005 | 145.2151 | 141.851 | 139.0476 | 137.3656 | 133.4409 | 127.2735 | 91.95087 | 53.8249 | 4.0114 | 12.7015 | 10.0883 | 2.6132 | 3.7855 | 14.6673 | 11.6696 | 2.9977 | 3.6917 | 26.1889 | 14.6315 | 11.5574
N0156C | 38 | 2017-06-16 | 10878-17-6 | KG | LITXHP | 10701-335-10 | minicer | 1 step thinky | Minicer (2500RPM/25%media/1.5% EC10) | TODA NCM |  | EC:DMC:EMC w/ 1% VC | 160 | 150 | 96.5 | 2 | 1.5 | 17.5975 | 35 | 10 | 2.5 | 35.93947 | 36.05 | 17.8066625 | 10.06026 | 76.70056 | 78 | 2.424451 | 2.849066 | 0.002849066 | 0.0178066625 | 4100 |  | 90 | 0.0001194444 | -15.8558 | -5.503759e-06 | 161.7372 | 156.6829 | 152.7518 | 147.1359 | 143.7664 | 141.5201 | 139.2737 | 134.781 | 128.6035 | 96.59306 | 56.15876 | 4.0161 | 12.0268 | 9.5529 | 2.4739 | 3.7913 | 13.7831 | 10.913 | 2.8701 | 3.7004 | 23.1041 | 13.8603 | 9.2438
N0157A | 1 | 2017-06-20 | 10878-19-1 | KM | LITXHP | 10701-335-9 | minicer | 1 step thinky | Minicer (1500RPM/10%media/2% EC10) | TODA NCM |  | EC:DMC:EMC w/ 1% VC | 160 | 150 | 96.5 | 2 | 1.5 | 17.5025 | 35 | 10 | 2.5 | 35.84447 | 36.61 | 18.4387375 | 10.41737 | 78.18079 | 78 | 2.510511 | 2.950198 | 0.002950198 | 0.0184387375 | 5900 |  | 65 | 0.0001653846 | -11.32132 | -9.941376e-06 | 161.0739 | 156.1929 | 149.6849 | 135.5841 | 118.2294 | 99.24758 | 84.06215 | 59.65701 | 30.37084 | 8.677384 | 2.169346 | 4.0092 | 35.4176 | 30.1733 | 5.2443 | 3.7827 | 48.8358 | 40.8155 | 8.0203 | 3.6889 | 95.6859 | 47.9516 | 47.7343
N0157B | 2 | 2017-06-20 | 10878-19-1 | KM | LITXHP | 10701-335-9 | minicer | 1 step thinky | Minicer (1500RPM/10%media/2% EC10) | TODA NCM |  | EC:DMC:EMC w/ 1% VC | 160 | 150 | 96.5 | 2 | 1.5 | 17.5025 | 35 | 10 | 2.5 | 35.84447 | 36.85 | 18.6703375 | 10.54821 | 78.72316 | 77 | 2.602569 | 2.987254 | 0.002987254 | 0.0186703375 | 5600 |  | 65 | 0.0001615385 | -11.4484 | -1.064022e-05 | 159.0759 | 154.2554 | 148.3637 | 139.2583 | 129.6174 | 119.4408 | 108.7286 | 84.62622 | 49.27602 | 18.74631 | 7.498525 | 4.0092 | 28.3818 | 24.3696 | 4.0122 | 3.7838 | 38.5283 | 33.1905 | 5.3378 | 3.6892 | 71.962 | 40.6795 | 31.2825
N0157C | 3 | 2017-06-20 | 10878-19-1 | KM | LITXHP | 10701-335-9 | minicer | 1 step thinky | Minicer (1500RPM/10%media/2% EC10) | TODA NCM |  | EC:DMC:EMC w/ 1% VC | 160 | 150 | 96.5 | 2 | 1.5 | 17.5025 | 35 | 10 | 2.5 | 35.84447 | 36.12 | 17.9658875 | 10.15022 | 77.07345 | 75 | 2.62959 | 2.874542 | 0.002874542 | 0.0179658875 | 4600 |  | 55 | 0.0001818182 | -10.13431 | -9.239452e-06 | 157.5207 | 153.0679 | 148.0584 | 143.0489 | 0 | 0 | 0 | 0 | 0 | 0 | 0 | 4.0087 | 14.8266 | 12.6143 | 2.2123 | 3.7862 | 18.8334 | 15.9621 | 2.8713 | 3.6936 | 43.2323 | 29.4949 | 13.7374
N0158A | 4 | 2017-06-20 | 10878-19-2 | KM | LITXHP | 10701-335-12 | minicer | 1 step thinky | Minicer (2065RPM/17.5%media/1.7775% EC10) | TODA NCM |  | EC:DMC:EMC w/ 1% VC | 160 | 150 | 96.5 | 2 | 1.5 | 17.615 | 35 | 10 | 2.5 | 35.95697 | 36.43 | 18.156475 | 10.2579 | 77.51977 | 77 | 2.530939 | 2.905036 | 0.002905036 | 0.018156475 | 3400 |  | 75 | 0.00014 | -13.33761 | -7.59199e-06 | 161.3749 | 156.9688 | 152.5627 | 147.055 | 143.7504 | 140.9965 | 138.7935 | 134.3873 | 127.2273 | 80.41208 | 45.16295 | 4.0145 | 13.0419 | 10.5363 | 2.5056 | 3.7893 | 15.8066 | 12.7648 | 3.0418 | 3.6973 | 27.6546 | 17.073 | 10.5816
N0158B | 5 | 2017-06-20 | 10878-19-2 | KM | LITXHP | 10701-335-12 | minicer | 1 step thinky | Minicer (2065RPM/17.5%media/1.7775% EC10) | TODA NCM |  | EC:DMC:EMC w/ 1% VC | 160 | 150 | 96.5 | 2 | 1.5 | 17.615 | 35 | 10 | 2.5 | 35.95697 | 35.83 | 17.577475 | 9.930777 | 76.16384 | 76 | 2.50999 | 2.812396 | 0.002812396 | 0.017577475 | 3700 |  | 80 | 0.000128125 | -14.61465 | -5.343883e-06 | 162.1393 | 157.0191 | 152.4679 | 146.7788 | 142.7964 | 139.3829 | 136.5384 | 129.1426 | 117.1954 | 76.80284 | 42.66824 | 4.0168 | 16.5852 | 13.859 | 2.7262 | 3.791 | 20.4226 | 17.0442 | 3.3784 | 3.6999 | 35.5657 | 22.8124 | 12.7533
N0158C | 6 | 2017-06-20 | 10878-19-2 | KM | LITXHP | 10701-335-12 | minicer | 1 step thinky | Minicer (2065RPM/17.5%media/1.7775% EC10) | TODA NCM |  | EC:DMC:EMC w/ 1% VC | 160 | 150 | 96.5 | 2 | 1.5 | 17.615 | 35 | 10 | 2.5 | 35.95697 | 36.39 | 18.117875 | 10.23609 | 77.42938 | 77 | 2.525558 | 2.89886 | 0.00289886 | 0.018117875 | 3300 |  | 75 | 0.00014 | -13.34722 | -7.470846e-06 | 161.1668 | 156.7513 | 152.3357 | 146.8163 | 143.5047 | 140.193 | 137.9853 | 133.5697 | 125.2906 | 75.06399 | 43.05141 | 4.0143 | 13.7604 | 11.162 | 2.5984 | 3.789 | 16.814 | 13.5837 | 3.2303 | 3.6967 | 29.8179 | 18.4928 | 11.3251
N0159A | 7 | 2017-06-20 | 10878-19-3 | KM | LITXHP | 10701-335-14 | minicer | 1 step thinky | Minicer (2500RPM/10%media/2% EC10) | TODA NCM |  | EC:DMC:EMC w/ 1% VC | 160 | 150 | 96.5 | 2 | 1.5 | 17.5275 | 35 | 10 | 2.5 | 35.86947 | 36.71 | 18.5111125 | 10.45826 | 78.35028 | 78 | 2.520365 | 2.961778 | 0.002961778 | 0.0185111125 | 3400 |  | 100 | 0.0001075 | -17.3945 | -6.636839e-06 | 161.5246 | 156.6627 | 152.3409 | 147.479 | 143.6975 | 140.4562 | 137.7551 | 132.8931 | 121.0084 | 66.44657 | 37.81512 | 4.0137 | 13.7767 | 11.1678 | 2.6089 | 3.7884 | 17.2568 | 14.0508 | 3.206 | 3.6957 | 30.2815 | 19.5896 | 10.6919
N0159B | 8 | 2017-06-20 | 10878-19-3 | KM | LITXHP | 10701-335-14 | minicer | 1 step thinky | Minicer (2500RPM/10%media/2% EC10) | TODA NCM |  | EC:DMC:EMC w/ 1% VC | 160 | 150 | 96.5 | 2 | 1.5 | 17.5275 | 35 | 10 | 2.5 | 35.86947 | 35.96 | 17.7873625 | 10.04936 | 76.65537 | 76 | 2.539961 | 2.845978 | 0.002845978 | 0.0177873625 | 3700 |  | 110 | 9.318182e-05 | -20.01474 | -4.321541e-06 | 154.6041 | 150.1066 | 145.609 | 140.5492 | 137.176 | 133.8029 | 130.9919 | 125.3699 | 115.2504 | 71.9612 | 41.04037 | 4.0034 | 15.2026 | 12.494 | 2.7086 | 3.7801 | 19.1853 | 15.845 | 3.3403 | 3.6817 | 44.4088 | 21.7119 | 22.6969
N0159C | 9 | 2017-06-20 | 10878-19-3 | KM | LITXHP | 10701-335-14 | minicer | 1 step thinky | Minicer (2500RPM/10%media/2% EC10) | TODA NCM |  | EC:DMC:EMC w/ 1% VC | 160 | 150 | 96.5 | 2 | 1.5 | 17.5275 | 35 | 10 | 2.5 | 35.86947 | 35.73 | 17.5654125 | 9.923962 | 76.13559 | 77 | 2.448547 | 2.810466 | 0.002810466 | 0.0175654125 | 3400 |  | 105 | 0.0001 | -18.87863 | -4.111341e-06 | 160.5428 | 155.4191 | 151.434 | 145.741 | 142.3252 | 139.4786 | 136.6321 | 132.0777 | 122.9689 | 80.84069 | 46.68265 | 4.0134 | 13.9893 | 11.4587 | 2.5306 | 3.7881 | 16.9952 | 13.9328 | 3.0624 | 3.6956 | 30.8787 | 18.8009 | 12.0778
N0160A | 10 | 2017-06-20 | 10878-19-4 | KM | LITXHP | 10701-335-15 | minicer | 1 step thinky | Minicer (2500RPM/10%media/1.5% EC10) | TODA NCM |  | EC:DMC:EMC w/ 1% VC | 160 | 150 | 96.5 | 2 | 1.5 | 17.435 | 35 | 10 | 2.5 | 35.77697 | 35.16 | 17.104625 | 9.66363 | 75.0565 | 74 | 2.567724 | 2.73674 | 0.00273674 | 0.017104625 | 3700 |  | 110 | 8.863636e-05 | -20.96283 | -2.823331e-06 | 159.606 | 154.9289 | 150.8364 | 145.5747 | 142.0668 | 139.1437 | 136.8051 | 132.7126 | 125.697 | 94.12659 | 49.69416 | 4.0128 | 15.7171 | 13.0437 | 2.6734 | 3.7874 | 18.4956 | 15.2998 | 3.1958 | 3.6948 | 32.6819 | 19.3864 | 13.2955
N0160B | 11 | 2017-06-20 | 10878-19-4 | KM | LITXHP | 10701-335-15 | minicer | 1 step thinky | Minicer (2500RPM/10%media/1.5% EC10) | TODA NCM |  | EC:DMC:EMC w/ 1% VC | 160 | 150 | 96.5 | 2 | 1.5 | 17.435 | 35 | 10 | 2.5 | 35.77697 | 35.43 | 17.365175 | 9.810833 | 75.66667 | 75 | 2.541667 | 2.778428 | 0.002778428 | 0.017365175 | 3200 |  | 105 | 9.52381e-05 | -19.578125 | -3.555346e-06 | 161.8181 | 157.2112 | 153.1801 | 147.9974 | 144.5422 | 141.6628 | 139.3594 | 134.7525 | 127.8421 | 85.22805 | 48.37268 | 4.0137 | 12.8568 | 10.1559 | 2.7009 | 3.7877 | 15.415 | 12.242 | 3.173 | 3.6953 | 27.2488 | 16.3537 | 10.8951
N0160C | 12 | 2017-06-20 | 10878-19-4 | KM | LITXHP | 10701-335-15 | minicer | 1 step thinky | Minicer (2500RPM/10%media/1.5% EC10) | TODA NCM |  | EC:DMC:EMC w/ 1% VC | 160 | 150 | 96.5 | 2 | 1.5 | 17.435 | 35 | 10 | 2.5 | 35.77697 | 36.29 | 18.195075 | 10.2797 | 77.61017 | 78 | 2.477335 | 2.911212 | 0.002911212 | 0.018195075 | 3400 |  | 80 | 0.000134375 | -13.99566 | -7.345351e-06 | 150.0406 | 145.6438 | 141.247 | 136.3006 | 133.003 | 130.255 | 127.507 | 123.6598 | 117.0646 | 76.9439 | 43.41834 | 3.9976 | 14.1808 | 11.6635 | 2.5173 | 3.7752 | 17.2906 | 14.1659 | 3.1247 | 3.6715 | 56.7816 | 19.4029 | 37.3787
N0161A | 3 | 2017-07-20 | 10884-44-1 | KG | LITXHP | 10884-37-1 | minicer | 1 step thinky | Minicer (2500RPM/17.5% media/2% EC4) | TODA NCM |  | EC:DMC:EMC w/ 1% VC | 160 | 150 | 96.5 | 2 | 1.5 | 17.395 | 35 | 10 | 2.5 | 35.73697 | 35.91 | 17.866975 | 10.09434 | 76.84181 | 77 | 2.490584 | 2.858716 | 0.002858716 | 0.017866975 | 4800 |  | 180 | 5.833333e-05 | -32.18321 | -2.786515e-06 | 159.5122 | 155.0346 | 150.5571 | 144.4005 | 139.923 | 134.326 | 129.2888 | 116.4159 | 89.55069 | 40.8575 | 20.14891 | 4.0128 | 24.0853 | 21.0987 | 2.9866 | 3.7874 | 29.6853 | 26.1013 | 3.584 | 3.6954 | 48.6847 | 32.7197 | 15.965
N0161B | 4 | 2017-07-20 | 10884-44-1 | KG | LITXHP | 10884-37-1 | minicer | 1 step thinky | Minicer (2500RPM/17.5% media/2% EC4) | TODA NCM |  | EC:DMC:EMC w/ 1% VC | 160 | 150 | 96.5 | 2 | 1.5 | 17.395 | 35 | 10 | 2.5 | 35.73697 | 35.98 | 17.934525 | 10.1325 | 77 | 77 | 2.5 | 2.869524 | 0.002869524 | 0.017934525 | 5010 |  | 130 | 8.076923e-05 | -23.21429 | -3.979489e-06 | 157.7962 | 153.3355 | 148.8749 | 142.7414 | 137.7232 | 132.1474 | 127.1291 | 115.9774 | 94.23166 | 47.39462 | 26.20644 | 4.0099 | 20.7516 | 17.658 | 3.0936 | 3.7847 | 26.3625 | 22.5448 | 3.8177 | 3.6913 | 50.7471 | 29.4039 | 21.3432
N0161C | 7 | 2017-07-20 | 10884-44-1 | KG | LITXHP | 10884-37-1 | minicer | 1 step thinky | Minicer (2500RPM/17.5% media/2% EC4) | TODA NCM |  | EC:DMC:EMC w/ 1% VC | 160 | 150 | 96.5 | 2 | 1.5 | 17.395 | 35 | 10 | 2.5 | 35.73697 | 35.26 | 17.239725 | 9.739958 | 75.37288 | 77 | 2.403148 | 2.758356 | 0.002758356 | 0.017239725 | 4850 |  | 175 | 6e-05 | -31.65355 | -2.040498e-06 | 160.0954 | 155.4549 | 150.8145 | 145.594 | 141.5336 | 137.4732 | 133.9929 | 126.4521 | 113.6909 | 74.24712 | 42.92412 | 4.0142 | 17.336 | 14.5702 | 2.7658 | 3.7884 | 21.3187 | 18.0551 | 3.2636 | 3.6962 | 37.7999 | 23.1288 | 14.6711
N0162A | 8 | 2017-07-20 | 10884-44-2 | KG | LITX200 | 10884-41-1 | minicer | 1 step thinky | Minicer (2500RPM/17.5% media/2% EC4) | TODA NCM |  | EC:DMC:EMC w/ 1% VC | 160 | 150 | 96.5 | 2 | 1.5 | 17.516 | 35 | 10 | 2.8 | 35.85797 | 35.84 | 17.68266 | 9.990203 | 71.97337 | 72 | 2.797984 | 2.8292256 | 0.0028292256 | 0.01768266 | 10900 |  | 130 | 7.115385e-05 | -25.30438 | -2.887405e-07 | 159.4783 | 154.3885 | 146.4712 | 131.7675 | 115.9328 | 99.53254 | 84.26334 | 61.07678 | 36.75918 | 15.2692 | 5.655258 | 4.0058 | 32.1794 | 27.5315 | 4.6479 | 3.7783 | 47.3786 | 39.9137 | 7.4649 | 3.6822 | 108.174 | 52.4857 | 55.6883
N0162B | 9 | 2017-07-20 | 10884-44-2 | KG | LITX200 | 10884-41-1 | minicer | 1 step thinky | Minicer (2500RPM/17.5% media/2% EC4) | TODA NCM |  | EC:DMC:EMC w/ 1% VC | 160 | 150 | 96.5 | 2 | 1.5 | 17.516 | 35 | 10 | 2.8 | 35.85797 | 36.38 | 18.20376 | 10.28461 | 73.06295 | 72 | 2.88044 | 2.9126016 | 0.0029126016 | 0.01820376 | 11230 |  | 525 | 1.761905e-05 | -101.0208 | -2.786595e-07 | 160.4064 | 155.4624 | 150.5184 | 142.8276 | 135.1369 | 126.3475 | 115.9101 | 91.18995 | 59.3284 | 29.6642 | 15.38144 | 4.0105 | 24.4493 | 21.1244 | 3.3249 | 3.7842 | 33.8736 | 29.541 | 4.3326 | 3.6912 | 62.1663 | 40.8392 | 21.3271
N0162C | 10 | 2017-07-20 | 10884-44-2 | KG | LITX200 | 10884-41-1 | minicer | 1 step thinky | Minicer (2500RPM/17.5% media/2% EC4) | TODA NCM |  | EC:DMC:EMC w/ 1% VC | 160 | 150 | 96.5 | 2 | 1.5 | 17.516 | 35 | 10 | 2.8 | 35.85797 | 36.39 | 18.21341 | 10.29006 | 73.08313 | 72 | 2.881967 | 2.9141456 | 0.0029141456 | 0.01821341 | 9950 |  | 450 | 2.055556e-05 | -86.57068 | -3.296313e-07 | 160.8705 | 156.4781 | 152.0857 | 143.8501 | 136.1634 | 127.9277 | 120.2411 | 105.4168 | 81.25881 | 40.6294 | 22.51089 | 4.0098 | 20.5233 | 17.3142 | 3.2091 | 3.7836 | 26.3332 | 22.4634 | 3.8698 | 3.689 | 50.2937 | 30.1972 | 20.0965
N0163A | 11 | 2017-07-20 | 10884-44-3 | KG | EP..10 | 10884-42-1 | minicer | 1 step thinky | Minicer (2500RPM/17.5% media/2% EC4) | TODA NCM |  | EC:DMC:EMC w/ 1% VC | 160 | 150 | 96.5 | 2 | 1.5 | 17.432 | 35 | 10 | 2.5 | 35.77397 | 35.15 | 17.09787 | 9.659814 | 75.04068 | 75 | 2.502542 | 2.7356592 | 0.0027356592 | 0.01709787 | 4240 |  | 162 | 6.17284e-05 | -30.3647 | -1.94024e-06 | 158.4993 | 153.8203 | 149.1414 | 143.2927 | 137.444 | 129.8407 | 119.3131 | 64.3355 | 44.44998 | 18.71578 | 4.094077 | 4.0104 | 24.3204 | 21.1564 | 3.164 | 3.7852 | 31.3005 | 27.7137 | 3.5868 | 3.6921 | 54.7611 | 37.6768 | 17.0843
N0163B | 12 | 2017-07-20 | 10884-44-3 | KG | EP..10 | 10884-42-1 | minicer | 1 step thinky | Minicer (2500RPM/17.5% media/2% EC4) | TODA NCM |  | EC:DMC:EMC w/ 1% VC | 160 | 150 | 96.5 | 2 | 1.5 | 17.432 | 35 | 10 | 2.5 | 35.77397 | 35.3 | 17.24262 | 9.741593 | 75.37966 | 75 | 2.523729 | 2.7588192 | 0.0027588192 | 0.01724262 | 4250 |  | 185 | 5.405405e-05 | -34.57775 | -1.871284e-06 | 157.1687 | 152.529 | 147.8894 | 142.0898 | 136.2902 | 129.9107 | 122.9512 | 104.3925 | 71.33487 | 33.05762 | 16.81879 | 4.0082 | 23.4058 | 20.2201 | 3.1857 | 3.7832 | 29.4023 | 25.6096 | 3.7927 | 3.6902 | 58.6016 | 35.6566 | 22.945
N0163C | 33 | 2017-07-20 | 10884-44-3 | KG | EP..10 | 10884-42-1 | minicer | 1 step thinky | Minicer (2500RPM/17.5% media/2% EC4) | TODA NCM |  | EC:DMC:EMC w/ 1% VC | 160 | 150 | 96.5 | 2 | 1.5 | 17.432 | 35 | 10 | 2.5 | 35.77397 | 35.91 | 17.83127 | 10.07416 | 76.75819 | 78 | 2.427802 | 2.8530032 | 0.0028530032 | 0.01783127 | 4100 |  | 167 | 6.437126e-05 | -29.4083 | -3.00088e-06 | 157.5883 | 153.1018 | 148.6153 | 143.0072 | 138.5207 | 134.0342 | 129.5477 | 118.3314 | 92.53407 | 45.98663 | 27.47981 | 4.0091 | 18.6054 | 15.9169 | 2.6885 | 3.7843 | 22.7577 | 19.5984 | 3.1593 | 3.6917 | 42.7202 | 25.9491 | 16.7711
N0164A | 1 | 2017-07-28 | 10884-53-1 | KM | EP..10 | 10884-50-1 | dispermat | 1 step thinky | Dispermat (2000RPM, 60min) | TODA NCM |  | EC:DMC:EMC w/ 1% VC | 160 | 150 | 96.5 | 2 | 1.5 | 17.59 | 35 | 10 | 2.5 | 35.93197 | 36.28 | 18.03585 | 10.18975 | 77.23729 | 78 | 2.455656 | 2.885736 | 0.002885736 | 0.01803585 | 3900 |  | 150 | 7.166667e-05 | -26.31748 | -3.664257e-06 | 159.682 | 155.2464 | 150.8107 | 145.2662 | 141.9395 | 139.1673 | 136.9495 | 132.5139 | 126.4149 | 91.48446 | 49.34616 | 4.0131 | 12.6386 | 10.189 | 2.4496 | 3.7874 | 15.1856 | 12.1654 | 3.0202 | 3.6947 | 29.727 | 17.0231 | 12.7039
N0164B | 2 | 2017-07-28 | 10884-53-1 | KM | EP..10 | 10884-50-1 | dispermat | 1 step thinky | Dispermat (2000RPM, 60min) | TODA NCM |  | EC:DMC:EMC w/ 1% VC | 160 | 150 | 96.5 | 2 | 1.5 | 17.59 | 35 | 10 | 2.5 | 35.93197 | 35.82 | 17.59195 | 9.938955 | 76.19774 | 76 | 2.512057 | 2.814712 | 0.002814712 | 0.01759195 | 3750 |  | 120 | 8.541667e-05 | -21.91593 | -3.589991e-06 | 159.1637 | 152.9108 | 147.2264 | 140.4051 | 135.8576 | 132.4469 | 129.0363 | 123.3519 | 111.983 | 61.39172 | 34.67495 | 4.0084 | 15.1298 | 12.2515 | 2.8783 | 3.7848 | 19.0414 | 15.5527 | 3.4887 | 3.6896 | 39.2157 | 21.4437 | 17.772
N0164C | 3 | 2017-07-28 | 10884-53-1 | KM | EP..10 | 10884-50-1 | dispermat | 1 step thinky | Dispermat (2000RPM, 60min) | TODA NCM |  | EC:DMC:EMC w/ 1% VC | 160 | 150 | 96.5 | 2 | 1.5 | 17.59 | 35 | 10 | 2.5 | 35.93197 | 35.97 | 17.7367 | 10.02073 | 76.53672 | 76 | 2.532727 | 2.837872 | 0.002837872 | 0.0177367 | 3400 |  | 110 | 9.318182e-05 | -20.03415 | -4.216201e-06 | 166.3218 | 161.8114 | 156.1734 | 146.5887 | 137.5679 | 128.547 | 119.5262 | 101.4845 | 69.34774 | 29.88155 | 14.09507 | 4.0203 | 25.7576 | 22.1363 | 3.6213 | 3.7942 | 33.8222 | 29.2667 | 4.5555 | 3.704 | 55.0183 | 38.083 | 16.9353
N0165A | 4 | 2017-07-28 | 10878-24-4 | KM | LITXHP | 15-2 | CMC | 1 step thinky | 15 L Mill, 2000 ft/min3, 60 GPH | TODA NCM |  | EC:DMC:EMC w/ 1% VC | 160 | 150 | 96.5 | 2 | 1.5 | 17.96333 | 35 | 10 | 2.5 | 36.3053 | 35.32 | 16.74918 | 9.462815 | 74.22411 | 74 | 2.514366 | 2.679869 | 0.002679869 | 0.01674918 | 4300 |  | 105 | 9.285714e-05 | -20.15363 | -2.231227e-06 | 160.6048 | 155.8285 | 151.6492 | 145.6787 | 142.0965 | 138.5142 | 134.932 | 128.9615 | 118.8118 | 84.18321 | 45.97239 | 4.0156 | 17.1991 | 14.3175 | 2.8816 | 3.79 | 21.4135 | 17.9509 | 3.4626 | 3.698 | 37.2914 | 23.8624 | 13.429
N0165B | 5 | 2017-07-28 | 10878-24-4 | KM | LITXHP | 15-2 | CMC | 1 step thinky | 15 L Mill, 2000 ft/min3, 60 GPH | TODA NCM |  | EC:DMC:EMC w/ 1% VC | 160 | 150 | 96.5 | 2 | 1.5 | 17.96333 | 35 | 10 | 2.5 | 36.3053 | 35.39 | 16.81673 | 9.500979 | 74.3823 | 74 | 2.524506 | 2.690677 | 0.002690677 | 0.01681673 | 4200 |  | 85 | 0.0001147059 | -16.29274 | -2.925802e-06 | 165.3115 | 160.5544 | 155.7972 | 148.6615 | 142.715 | 135.5792 | 129.0381 | 117.7399 | 101.6844 | 57.68064 | 29.73229 | 4.0208 | 20.9475 | 17.7362 | 3.2113 | 3.7945 | 26.5464 | 22.6535 | 3.8929 | 3.7043 | 43.3889 | 29.8831 | 13.5058
N0165C | 6 | 2017-07-28 | 10878-24-4 | KM | LITXHP | 15-2 | CMC | 1 step thinky | 15 L Mill, 2000 ft/min3, 60 GPH | TODA NCM |  | EC:DMC:EMC w/ 1% VC | 160 | 150 | 96.5 | 2 | 1.5 | 17.96333 | 35 | 10 | 2.5 | 36.3053 | 35.84 | 17.25098 | 9.746318 | 75.39925 | 74 | 2.589695 | 2.760157 | 0.002760157 | 0.01725098 | 5100 |  | 110 | 8.863636e-05 | -20.90086 | -3.111802e-06 | 158.2518 | 153.6144 | 149.5567 | 144.3396 | 140.8615 | 137.9631 | 135.6444 | 131.007 | 124.0509 | 93.32801 | 53.33029 | 4.0111 | 13.8312 | 11.242 | 2.5892 | 3.7861 | 16.9542 | 13.8244 | 3.1298 | 3.6925 | 33.0956 | 18.5105 | 14.5851
N0166A | 7 | 2017-07-28 | 10878-24-5 | KM | LITXHP | 15-7 | CMC | 1 step thinky | 15 L Mill, 1800 ft/min3, 95 GPH | TODA NCM |  | EC:DMC:EMC w/ 1% VC | 160 | 150 | 96.5 | 2 | 1.5 | 17.78333 | 35 | 10 | 2.5 | 36.1253 | 35.78 | 17.36678 | 9.811742 | 75.67043 | 75 | 2.541902 | 2.778685 | 0.002778685 | 0.01736678 | 5600 |  | 195 | 5.128205e-05 | -36.35823 | -1.916247e-06 | 156.045 | 150.8627 | 146.832 | 141.0739 | 135.8916 | 131.2851 | 126.1028 | 115.1624 | 93.85733 | 48.3682 | 25.33572 | 4.0087 | 22.4528 | 19.2468 | 3.206 | 3.7839 | 28.7487 | 24.7845 | 3.9642 | 3.6898 | 58.5652 | 33.251 | 25.3142
N0166B | 8 | 2017-07-28 | 10878-24-5 | KM | LITXHP | 15-7 | CMC | 1 step thinky | 15 L Mill, 1800 ft/min3, 95 GPH | TODA NCM |  | EC:DMC:EMC w/ 1% VC | 160 | 150 | 96.5 | 2 | 1.5 | 17.78333 | 35 | 10 | 2.5 | 36.1253 | 35.19 | 16.79743 | 9.490075 | 74.3371 | 74 | 2.521609 | 2.687589 | 0.002687589 | 0.01679743 | 6100 |  | 215 | 4.534884e-05 | -41.22703 | -1.137539e-06 | 158.9529 | 152.9996 | 143.4743 | 126.8051 | 111.9219 | 98.82462 | 86.32271 | 66.67685 | 37.50573 | 12.50191 | 4.167303 | 4.0017 | 34.6662 | 29.0851 | 5.5811 | 3.7775 | 46.695 | 38.5362 | 8.1588 | 3.68 | 131.11 | 47.799 | 83.311
N0166C | 9 | 2017-07-28 | 10878-24-5 | KM | LITXHP | 15-7 | CMC | 1 step thinky | 15 L Mill, 1800 ft/min3, 95 GPH | TODA NCM |  | EC:DMC:EMC w/ 1% VC | 160 | 150 | 96.5 | 2 | 1.5 | 17.78333 | 35 | 10 | 2.5 | 36.1253 | 36.82 | 18.37038 | 10.37875 | 78.02072 | 77 | 2.560757 | 2.939261 | 0.002939261 | 0.01837038 | 6000 |  | 305 | 3.442623e-05 | -54.02308 | -2.032749e-06 | 154.0523 | 149.1531 | 144.7983 | 138.8104 | 134.4556 | 130.1007 | 126.2902 | 117.5806 | 101.7943 | 53.89109 | 29.39514 | 4.0052 | 19.3324 | 16.4357 | 2.8967 | 3.7816 | 24.604 | 20.9586 | 3.6454 | 3.6851 | 56.5867 | 28.0702 | 28.5165
N0167A | 10 | 2017-07-28 | 10878-19-3 | KM | LITXHP | 10701-335-14 | minicer | 1 step thinky | Minicer (2500RPM/10%media/2% EC10) | TODA NCM |  | EC:DMC:EMC w/ 1% VC | 160 | 150 | 96.5 | 2 | 1.5 | 17.395 | 35 | 10 | 2.5 | 35.73697 | 36.2 | 18.146825 | 10.25244 | 77.49718 | 77 | 2.529594 | 2.903492 | 0.002903492 | 0.018146825 | 4200 |  | 130 | 8.076923e-05 | -23.12269 | -4.362512e-06 | 158.1544 | 153.1948 | 148.7864 | 142.7247 | 137.2141 | 132.8056 | 127.295 | 116.2738 | 97.53772 | 52.90182 | 29.20621 | 4.0085 | 19.2702 | 16.2165 | 3.0537 | 3.7841 | 24.9447 | 21.0715 | 3.8732 | 3.6893 | 50.6528 | 28.3323 | 22.3205
N0167B | 11 | 2017-07-28 | 10878-19-3 | KM | LITXHP | 10701-335-14 | minicer | 1 step thinky | Minicer (2500RPM/10%media/2% EC10) | TODA NCM |  | EC:DMC:EMC w/ 1% VC | 160 | 150 | 96.5 | 2 | 1.5 | 17.395 | 35 | 10 | 2.5 | 35.73697 | 35.66 | 17.625725 | 9.958037 | 76.27684 | 75 | 2.579802 | 2.820116 | 0.002820116 | 0.017625725 | 4100 |  | 135 | 7.407407e-05 | -25.04317 | -3.195642e-06 | 158.2914 | 153.1852 | 148.6464 | 142.4055 | 136.1646 | 130.4911 | 124.8176 | 112.9032 | 87.37229 | 40.84938 | 20.99204 | 4.009 | 23.4887 | 20.3388 | 3.1499 | 3.7839 | 30.0168 | 26.0456 | 3.9712 | 3.6899 | 55.2904 | 33.8367 | 21.4537
N0167C | 12 | 2017-07-28 | 10878-19-3 | KM | LITXHP | 10701-335-14 | minicer | 1 step thinky | Minicer (2500RPM/10%media/2% EC10) | TODA NCM |  | EC:DMC:EMC w/ 1% VC | 160 | 150 | 96.5 | 2 | 1.5 | 17.395 | 35 | 10 | 2.5 | 35.73697 | 35.48 | 17.452025 | 9.859901 | 75.87006 | 76 | 2.492077 | 2.792324 | 0.002792324 | 0.017452025 | 4500 |  | 125 | 8.2e-05 | -22.89001 | -3.192703e-06
N0169A | 4 | 2017-07-31 | 10878-17-6 | KM | LITXHP | 10701-335-10 | minicer | 1 step thinky | Minicer (2500RPM/25%media/1.5% EC10) | TODA NCM |  | EC:DMC:EMC w/ 1% VC | 160 | 150 | 96.5 | 2 | 1.5 | 17.5275 | 35 | 10 | 2.5 | 35.86947 | 35.94 | 17.7680625 | 10.03845 | 76.61017 | 77 | 2.476796 | 2.84289 | 0.00284289 | 0.0177680625 | 5600 |  | 155 | 6.774194e-05 | -27.76421 | -3.087519e-06 | 154.7721 | 150.2696 | 146.33 | 141.2647 | 138.4507 | 135.6366 | 133.3854 | 130.0085 | 125.5061 | 111.4359 | 66.9741 | 4.0197 | 11.6158 | 9.1057 | 2.5101 | 3.7931 | 13.491 | 10.6081 | 2.8829 | 3.7024 | 21.4978 | 13.3559 | 8.1419
N0169B | 5 | 2017-07-31 | 10878-17-6 | KM | LITXHP | 10701-335-10 | minicer | 1 step thinky | Minicer (2500RPM/25%media/1.5% EC10) | TODA NCM |  | EC:DMC:EMC w/ 1% VC | 160 | 150 | 96.5 | 2 | 1.5 | 17.5275 | 35 | 10 | 2.5 | 35.86947 | 36.21 | 18.0286125 | 10.18566 | 77.22034 | 77 | 2.513115 | 2.884578 | 0.002884578 | 0.0180286125 | 5200 |  | 110 | 9.545455e-05 | -19.60851 | -4.903203e-06 | 0 | 0 | 0 | 0 | 0 | 0 | 0 | 0 | 0 | 0 | 0 | 0.0017 | 0.1212 | 0.1102 | 0.011 | 0.2747 | 19.8347 | 0.7493 | 19.0854 | 0.0003 | 0.022 | 0.0331 | -0.0111
N0169C | 6 | 2017-07-31 | 10878-17-6 | KM | LITXHP | 10701-335-10 | minicer | 1 step thinky | Minicer (2500RPM/25%media/1.5% EC10) | TODA NCM |  | EC:DMC:EMC w/ 1% VC | 160 | 150 | 96.5 | 2 | 1.5 | 17.5275 | 35 | 10 | 2.5 | 35.86947 | 35.83 | 17.6619125 | 9.978482 | 76.36158 | 76 | 2.522048 | 2.825906 | 0.002825906 | 0.0176619125 | 6500 |  | 160 | 6.40625e-05 | -29.18225 | -2.791988e-06 | 0 | 0 | 0 | 0 | 0 | 0 | 0 | 0 | 0 | 0 | 0 |  |  |  | 0 |  |  |  | 0 |  |  |  | 0
N0168A | 1 | 2017-07-31 | 10878-24-1 | KM | LITXHP | 1.5-1 | CMC | 1 step thinky | 1.5 L Mill, 1800 ft/min3, 12 GPH, 50% fill | TODA NCM |  | EC:DMC:EMC w/ 1% VC | 160 | 150 | 96.5 | 2 | 1.5 | 17.43667 | 35 | 10 | 2.5 | 35.77864 | 36.2 | 18.10662 | 10.22973 | 77.40301 | 76 | 2.58555 | 2.897059 | 0.002897059 | 0.01810662 | 4500 |  | 90 | 0.0001138889 | -16.27562 | -6.098978e-06 | 0 | 0 | 0 | 0 | 0 | 0 | 0 | 0 | 0 | 0 | 0 |  |  |  | 0 |  |  |  | 0 |  |  |  | 0
N0168B | 2 | 2017-07-31 | 10878-24-1 | KM | LITXHP | 1.5-1 | CMC | 1 step thinky | 1.5 L Mill, 1800 ft/min3, 12 GPH, 50% fill | TODA NCM |  | EC:DMC:EMC w/ 1% VC | 160 | 150 | 96.5 | 2 | 1.5 | 17.43667 | 35 | 10 | 2.5 | 35.77864 | 35.46 | 17.39252 | 9.826281 | 75.7307 | 75 | 2.545669 | 2.782803 | 0.002782803 | 0.01739252 | 4600 |  | 80 | 0.000125 | -14.90866 | -4.742254e-06 | 159.8389 | 155.2392 | 151.2145 | 146.0398 | 142.5901 | 140.2902 | 137.9904 | 133.3907 | 128.2161 | 104.0677 | 59.22087 | 4.0154 | 12.5384 | 10.0351 | 2.5033 | 3.7893 | 15.0637 | 12.1102 | 2.9535 | 3.6974 | 26.4976 | 16.1203 | 10.3773
N0168C | 3 | 2017-07-31 | 10878-24-1 | KM | LITXHP | 1.5-1 | CMC | 1 step thinky | 1.5 L Mill, 1800 ft/min3, 12 GPH, 50% fill | TODA NCM |  | EC:DMC:EMC w/ 1% VC | 160 | 150 | 96.5 | 2 | 1.5 | 17.43667 | 35 | 10 | 2.5 | 35.77864 | 34.95 | 16.90037 | 9.54823 | 74.57815 | 75 | 2.473635 | 2.704059 | 0.002704059 | 0.01690037 | 4900 |  | 110 | 9.090909e-05 | -20.6975 | -2.464774e-06 | 159.7598 | 155.0262 | 150.2926 | 144.9673 | 142.0088 | 138.4585 | 135.5 | 130.7664 | 123.0743 | 96.44761 | 53.25328 | 4.0162 | 15.542 | 12.9422 | 2.5998 | 3.79 | 18.6617 | 15.542 | 3.1197 | 3.6988 | 32.5082 | 20.3007 | 12.2075
N0170A | 7 | 2017-07-31 | 10878-24-2 | KM | LITXHP | 1.5-8 | CMC | 1 step thinky | 1.5 L Mill, 2400 ft/min3, 8 GPH, 60% fill | TODA NCM |  | EC:DMC:EMC w/ 1% VC | 160 | 150 | 96.5 | 2 | 1.5 | 17.61667 | 35 | 10 | 2.5 | 35.95864 | 35.18 | 16.94862 | 9.57549 | 74.69115 | 74 | 2.544304 | 2.711779 | 0.002711779 | 0.01694862 | 4700 |  | 120 | 8.125e-05 | -22.9406 | -2.307902e-06 | 158.125 | 153.4049 | 148.6847 | 143.9646 | 141.0145 | 138.0644 | 135.7043 | 132.1642 | 126.854 | 110.9235 | 66.67211 | 4.0139 | 13.135 | 10.5216 | 2.6134 | 3.7882 | 15.4617 | 12.4212 | 3.0405 | 3.6953 | 27.9101 | 15.8923 | 12.0178
N0170B | 8 | 2017-07-31 | 10878-24-2 | KM | LITXHP | 1.5-8 | CMC | 1 step thinky | 1.5 L Mill, 2400 ft/min3, 8 GPH, 60% fill | TODA NCM |  | EC:DMC:EMC w/ 1% VC | 160 | 150 | 96.5 | 2 | 1.5 | 17.61667 | 35 | 10 | 2.5 | 35.95864 | 35.58 | 17.33462 | 9.793569 | 75.5951 | 77 | 2.416375 | 2.773539 | 0.002773539 | 0.01733462 | 4700 |  | 125 | 8.4e-05 | -22.57031 | -3.02985e-06 | 162.1034 | 157.4883 | 152.8733 | 147.6814 | 144.797 | 141.3357 | 139.0282 | 134.4131 | 127.4906 | 103.8385 | 57.68804 | 4.016 | 13.4871 | 10.9325 | 2.5546 | 3.7902 | 16.0308 | 13.0649 | 2.9659 | 3.6989 | 27.6623 | 17.1645 | 10.4978
N0170C | 9 | 2017-07-31 | 10878-24-2 | KM | LITXHP | 1.5-8 | CMC | 1 step thinky | 1.5 L Mill, 2400 ft/min3, 8 GPH, 60% fill | TODA NCM |  | EC:DMC:EMC w/ 1% VC | 160 | 150 | 96.5 | 2 | 1.5 | 17.61667 | 35 | 10 | 2.5 | 35.95864 | 36.15 | 17.88467 | 10.10433 | 76.88324 | 77 | 2.49305 | 2.861547 | 0.002861547 | 0.01788467 | 4600 |  | 110 | 9.545455e-05 | -19.66106 | -4.597243e-06 | 0 | 0 | 0 | 0 | 0 | 0 | 0 | 0 | 0 | 0 | 0 |  |  |  | 0 |  |  |  | 0 |  |  |  | 0
N0171A | 10 | 2017-07-31 | 10878-24-3 | KM | LITXHP | 1.5-8b | CMC | 1 step thinky | 1.5 L Mill, 2700 ft/min3, 6 GPH, 60% fill | TODA NCM |  | EC:DMC:EMC w/ 1% VC | 160 | 150 | 96.5 | 2 | 1.5 | 17.435 | 35 | 10 | 2.5 | 35.77697 | 35 | 16.950225 | 9.576398 | 74.69492 | 75 | 2.480932 | 2.712036 | 0.002712036 | 0.016950225 | 4800 |  | 105 | 9.52381e-05 | -19.73755 | -2.685693e-06 | 165.7795 | 161.0598 | 156.3401 | 149.8505 | 145.7208 | 141.591 | 136.8713 | 128.0219 | 112.6829 | 62.53604 | 31.85798 | 4.0113 | 19.5174 | 16.6156 | 2.9018 | 3.7864 | 23.8525 | 20.4235 | 3.429 | 3.6939 | 42.2982 | 26.5828 | 15.7154
N0171B | 11 | 2017-07-31 | 10878-24-3 | KM | LITXHP | 1.5-8b | CMC | 1 step thinky | 1.5 L Mill, 2700 ft/min3, 6 GPH, 60% fill | TODA NCM |  | EC:DMC:EMC w/ 1% VC | 160 | 150 | 96.5 | 2 | 1.5 | 17.435 | 35 | 10 | 2.5 | 35.77697 | 35.68 | 17.606425 | 9.947133 | 76.23164 | 76 | 2.514124 | 2.817028 | 0.002817028 | 0.017606425 | 4600 |  | 115 | 8.913043e-05 | -20.99697 | -3.774688e-06 | 160.7368 | 156.193 | 151.6492 | 146.5374 | 143.6975 | 140.8577 | 138.5858 | 134.61 | 128.3622 | 102.8034 | 54.52555 | 4.0111 | 14.0624 | 11.5509 | 2.5115 | 3.7859 | 16.7276 | 13.7595 | 2.9681 | 3.6924 | 31.0765 | 17.5143 | 13.5622
N0171C | 12 | 2017-07-31 | 10878-24-3 | KM | LITXHP | 1.5-8b | CMC | 1 step thinky | 1.5 L Mill, 2700 ft/min3, 6 GPH, 60% fill | TODA NCM |  | EC:DMC:EMC w/ 1% VC | 160 | 150 | 96.5 | 2 | 1.5 | 17.435 | 35 | 10 | 2.5 | 35.77697 | 35.22 | 17.162525 | 9.696342 | 75.19209 | 75 | 2.512006 | 2.746004 | 0.002746004 | 0.017162525 | 4200 |  | 110 | 9.090909e-05 | -20.59198 | -2.986648e-06 | 0 | 0 | 0 | 0 | 0 | 0 | 0 | 0 | 0 | 0 | 0 |  |  |  | 0 |  |  |  | 0 |  |  |  | 0
N0172A | 1 |  | 10888-17 | QN | HS100 |  |  | 2 step thinky |  | TODA NCM |  | EC:DMC:EMC w/ 1% VC | 160 | 150 | 92 | 6 | 2 | 17.85 | 37 | 10 | 3 | 37.08913 | 36.95 | 17.572 | 9.927684 | 72.96987 | 73 | 2.997489 | 2.81152 | 0.00281152 | 0.017572 | 420 |  | 11 | 0.0008181818 | -2.139656 | 2.202223e-05 | 158.7753 | 154.2226 | 149.6699 | 144.5481 | 140.5645 | 137.7191 | 134.8737 | 129.7519 | 120.6465 | 83.08673 | 44.95789 | 4.0116 | 15.8006 | 13.0206 | 2.78 | 3.7861 | 17.8176 | 14.658 | 3.1596 | 3.6936 | 31.9105 | 18.4968 | 13.4137
N0172B | 2 |  | 10888-17 | QN | HS100 |  |  | 2 step thinky |  | TODA NCM |  | EC:DMC:EMC w/ 1% VC | 160 | 150 | 92 | 6 | 2 | 17.85 | 37 | 10 | 3 | 37.08913 | 37.23 | 17.8296 | 10.07322 | 73.49718 | 73 | 3.041431 | 2.852736 | 0.002852736 | 0.0178296 | 340 |  | 15 | 0.0006 | -2.899404 | 1.269778e-05 | 159.2857 | 154.2379 | 149.751 | 144.7032 | 141.338 | 137.9728 | 135.7293 | 131.8033 | 125.6338 | 90.29928 | 52.72132 | 4.0117 | 12.3762 | 9.7639 | 2.6123 | 3.7862 | 14.3232 | 11.2915 | 3.0317 | 3.6933 | 28.1965 | 15.1052 | 13.0913
N0172C | 3 |  | 10888-17 | QN | HS100 |  |  | 2 step thinky |  | TODA NCM |  | EC:DMC:EMC w/ 1% VC | 160 | 150 | 92 | 6 | 2 | 17.85 | 37 | 10 | 3 | 37.08913 | 37.22 | 17.8204 | 10.06802 | 73.47834 | 73 | 3.039862 | 2.851264 | 0.002851264 | 0.0178204 | 380 |  | 13 | 0.0006923077 | -2.513383 | 1.47944e-05 | 157.6845 | 153.1952 | 148.706 | 143.0944 | 139.7275 | 136.9217 | 134.116 | 130.1879 | 123.454 | 89.22359 | 49.94276 | 4.0104 | 13.5453 | 10.7506 | 2.7947 | 3.785 | 15.7134 | 12.3072 | 3.4062 | 3.6905 | 34.174 | 16.2463 | 17.9277
N0172D | 4 |  | 10888-17 | QN | HS100 |  |  | 2 step thinky |  | TODA NCM |  | EC:DMC:EMC w/ 1% VC | 160 | 150 | 92 | 6 | 2 | 17.85 | 37 | 10 | 3 | 37.08913 | 37.35 | 17.94 | 10.13559 | 73.72316 | 74 | 2.977554 | 2.8704 | 0.0028704 | 0.01794 | 350 |  | 16 | 0.000578125 | -3.036733 | 1.066936e-05 | 158.3055 | 153.8462 | 149.3868 | 143.8127 | 140.4682 | 137.6812 | 135.4515 | 130.9922 | 125.4181 | 91.41583 | 51.83946 | 4.0104 | 11.781 | 9.1441 | 2.6369 | 3.7855 | 13.5588 | 10.3578 | 3.201 | 3.6916 | 28.9892 | 13.5588 | 15.4304
N0173A | 5 |  | 10888-18 | QN | M12040HT |  | Cabot Jet Milled 80 40 10 | 2 step thinky |  | TODA NCM |  | EC:DMC:EMC w/ 1% VC | 160 | 150 | 92 | 6 | 2 | 17.9 | 37 | 10 | 3 | 37.13913 | 36.84 | 17.4248 | 9.84452 | 72.66855 | 76 | 2.743735 | 2.787968 | 0.002787968 | 0.0174248 | 160 |  | 10 | 0.000975 | -1.860581 | 2.849003e-05 | 160.6905 | 156.0994 | 151.5082 | 145.7692 | 142.3259 | 139.4564 | 137.1608 | 133.1436 | 127.4046 | 102.7271 | 58.53726 | 4.0146 | 12.5895 | 9.9098 | 2.6797 | 3.7891 | 14.2896 | 11.0728 | 3.2168 | 3.6967 | 27.498 | 13.8912 | 13.6068
N0173B | 6 |  | 10888-18 | QN | M12040HT |  | Cabot Jet Milled 80 40 10 | 2 step thinky |  | TODA NCM |  | EC:DMC:EMC w/ 1% VC | 160 | 150 | 92 | 6 | 2 | 17.9 | 37 | 10 | 3 | 37.13913 | 36.83 | 17.4156 | 9.839322 | 72.64972 | 75 | 2.814451 | 2.786496 | 0.002786496 | 0.0174156 | 169 |  | 13 | 0.0007307692 | -2.458214 | 2.171333e-05 | 159.627 | 155.0334 | 150.4398 | 145.2721 | 141.8269 | 138.9559 | 136.0849 | 132.0655 | 125.7493 | 94.74264 | 53.4004 | 4.0121 | 13.6746 | 10.8194 | 2.8552 | 3.7865 | 15.4637 | 12.0625 | 3.4012 | 3.6931 | 30.0574 | 14.799 | 15.2584
N0173C | 7 |  | 10888-18 | QN | M12040HT |  | Cabot Jet Milled 80 40 10 | 2 step thinky |  | TODA NCM |  | EC:DMC:EMC w/ 1% VC | 160 | 150 | 92 | 6 | 2 | 17.9 | 37 | 10 | 3 | 37.13913 | 36.91 | 17.4892 | 9.880904 | 72.80038 | 75 | 2.826346 | 2.798272 | 0.002798272 | 0.0174892 | 171 |  | 16 | 0.00059375 | -3.020486 | 1.669665e-05 | 0 | 0 | 0 | 0 | 0 | 0 | 0 | 0 | 0 | 0 | 0 |  |  |  | 0 |  |  |  | 0 |  |  |  | 0
N0173D | 8 |  | 10888-18 | QN | M12040HT |  | Cabot Jet Milled 80 40 10 | 2 step thinky |  | TODA NCM |  | EC:DMC:EMC w/ 1% VC | 160 | 150 | 92 | 6 | 2 | 17.9 | 37 | 10 | 3 | 37.13913 | 37.14 | 17.7008 | 10.00045 | 73.23352 | 77 | 2.717514 | 2.832128 | 0.002832128 | 0.0177008 | 157 |  | 12 | 0.0008333333 | -2.184746 | 1.920956e-05 | 159.3148 | 154.7953 | 150.2757 | 144.6262 | 141.2366 | 137.8469 | 135.5871 | 130.5026 | 122.5933 | 87.00172 | 49.15032 | 4.0121 | 14.8472 | 12.0546 | 2.7926 | 3.7868 | 17.2304 | 13.8642 | 3.3662 | 3.6939 | 33.1716 | 17.3135 | 15.8581
N0174A | 9 |  | 10888-19 | QN | M12046HT |  | Cabot Jet Milled 80 40 10 | 2 step thinky |  | TODA NCM |  | EC:DMC:EMC w/ 1% VC | 160 | 150 | 92 | 6 | 2 | 17.98 | 37 | 10 | 3 | 37.21913 | 36.75 | 17.2684 | 9.756158 | 72.3484 | 76 | 2.719108 | 2.762944 | 0.002762944 | 0.0172684 | 156 |  | 9 | 0.001083333 | -1.680206 | 3.527187e-05 | 160.4086 | 155.7759 | 151.1431 | 145.9313 | 141.8776 | 138.9822 | 136.6658 | 132.0331 | 125.084 | 99.02481 | 54.43469 | 4.0136 | 16.3764 | 13.7115 | 2.6649 | 3.7879 | 18.6874 | 15.4918 | 3.1956 | 3.6956 | 32.0115 | 18.7932 | 13.2183
N0174B | 10 |  | 10888-19 | QN | M12046HT |  | Cabot Jet Milled 80 40 10 | 2 step thinky |  | TODA NCM |  | EC:DMC:EMC w/ 1% VC | 160 | 150 | 92 | 6 | 2 | 17.98 | 37 | 10 | 3 | 37.21913 | 36.78 | 17.296 | 9.771751 | 72.4049 | 75 | 2.795123 | 2.76736 | 0.00276736 | 0.017296 | 147 |  | 12 | 0.0007916667 | -2.275224 | 2.556232e-05 | 158.4181 | 153.7928 | 149.1674 | 143.3858 | 139.9167 | 136.4477 | 133.5569 | 127.197 | 112.7428 | 67.06753 | 32.9556 | 4.0102 | 20.8822 | 17.9305 | 2.9517 | 3.7858 | 23.5813 | 20.0882 | 3.4931 | 3.6922 | 42.1667 | 24.3346 | 17.8321
N0174C | 11 |  | 10888-19 | QN | M12046HT |  | Cabot Jet Milled 80 40 10 | 2 step thinky |  | TODA NCM |  | EC:DMC:EMC w/ 1% VC | 160 | 150 | 92 | 6 | 2 | 17.98 | 37 | 10 | 3 | 37.21913 | 36.86 | 17.3696 | 9.813333 | 72.55556 | 75 | 2.807018 | 2.779136 | 0.002779136 | 0.0173696 | 151 |  | 14 | 0.0006785714 | -2.650046 | 2.083586e-05 | 159.474 | 154.8683 | 150.8382 | 145.6568 | 141.6268 | 138.1724 | 135.8696 | 130.6881 | 123.2038 | 92.11496 | 54.11754 | 4.0117 | 14.005 | 11.305 | 2.7 | 3.7862 | 15.9697 | 12.6441 | 3.3256 | 3.6928 | 31.4287 | 16.159 | 15.2697
N0174D | 12 |  | 10888-19 | QN | M12046HT |  | Cabot Jet Milled 80 40 10 | 2 step thinky |  | TODA NCM |  | EC:DMC:EMC w/ 1% VC | 160 | 150 | 92 | 6 | 2 | 17.98 | 37 | 10 | 3 | 37.21913 | 36.73 | 17.25 | 9.745763 | 72.31073 | 77 | 2.648305 | 2.76 | 0.00276 | 0.01725 | 167 |  | 16 | 0.000625 | -2.940678 | 2.040346e-05 | 158.8406 | 154.2029 | 149.5652 | 144.3478 | 140.2899 | 137.3913 | 134.4928 | 129.2754 | 120.5797 | 90.43478 | 50.43478 | 4.0117 | 16.0283 | 13.1985 | 2.8298 | 3.7865 | 18.3809 | 15.0077 | 3.3732 | 3.6934 | 36.4892 | 18.8802 | 17.609
N0175A | 13 | 2017-08-04 | 10855-43 | KG | FX-35 | N/A | N/A | 2 step thinky | Toyota Baseline | TODA NCM |  | EC:DMC:EMC w/ 1% VC | 160 | 150 | 96.5 | 2 | 1.5 | 17.5 | 36 | 10 | 3 | 35.84197 | 36.72 | 18.5473 | 10.4787 | 72.19586 | 76 | 2.714689 | 2.967568 | 0.002967568 | 0.0185473 | 5000 |  | 110 | 9.090909e-05 | -20.0346 | 4.046998e-07 | 160.6703 | 155.8178 | 150.9654 | 145.5737 | 140.7213 | 136.408 | 132.6339 | 124.5464 | 109.4499 | 63.08196 | 36.12386 | 4.0121 | 15.76 | 13.0477 | 2.7123 | 3.787 | 19.5643 | 16.3584 | 3.2059 | 3.6941 | 35.4192 | 22.8627 | 12.5565
N0175B | 14 | 2017-08-04 | 10855-43 | KG | FX-35 | N/A | N/A | 2 step thinky | Toyota Baseline | TODA NCM |  | EC:DMC:EMC w/ 1% VC | 160 | 150 | 96.5 | 2 | 1.5 | 17.5 | 36 | 10 | 3 | 35.84197 | 36.77 | 18.59555 | 10.50596 | 72.29002 | 76 | 2.721751 | 2.975288 | 0.002975288 | 0.01859555 | 5200 |  | 95 | 0.0001052632 | -17.28584 | 3.574024e-07 | 0 | 0 | 0 | 0 | 0 | 0 | 0 | 0 | 0 | 0 | 0 | 1.6794 | 69.5456 | 26.2282 | 43.3174 | 1.5253 | 62.5506 | 25.1677 | 37.3829 | 1.4647 | 63.8612 | 28.9254 | 34.9358
N0175C | 15 | 2017-08-04 | 10855-43 | KG | FX-35 | N/A | N/A | 2 step thinky | Toyota Baseline | TODA NCM |  | EC:DMC:EMC w/ 1% VC | 160 | 150 | 96.5 | 2 | 1.5 | 17.5 | 36 | 10 | 3 | 35.84197 | 36.41 | 18.24815 | 10.30969 | 71.61205 | 76 | 2.670904 | 2.919704 | 0.002919704 | 0.01824815 | 5300 |  | 125 | 8e-05 | -22.90343 | 8.764628e-07 | 161.1122 | 156.1802 | 151.7962 | 146.3162 | 142.4802 | 139.1922 | 136.4522 | 130.4242 | 120.5602 | 80.00811 | 46.03206 | 4.0143 | 14.838 | 12.2152 | 2.6228 | 3.7885 | 17.9443 | 14.8926 | 3.0517 | 3.6967 | 30.0361 | 19.3343 | 10.7018
N0175D | 16 | 2017-08-04 | 10855-43 | KG | FX-35 | N/A | N/A | 2 step thinky | Toyota Baseline | TODA NCM |  | EC:DMC:EMC w/ 1% VC | 160 | 150 | 96.5 | 2 | 1.5 | 17.5 | 36 | 10 | 3 | 35.84197 | 36.52 | 18.3543 | 10.36966 | 71.81921 | 76 | 2.686441 | 2.936688 | 0.002936688 | 0.0183543 | 5500 |  | 105 | 9.52381e-05 | -19.19809 | 8.244569e-07 | 162.3598 | 157.4563 | 153.0976 | 147.6493 | 143.8355 | 140.5665 | 137.2975 | 131.3044 | 120.4078 | 81.17989 | 46.85551 | 4.0146 | 14.0662 | 11.4917 | 2.5745 | 3.7888 | 16.999 | 13.9668 | 3.0322 | 3.6973 | 28.0199 | 17.9535 | 10.0664
N0176A | 33 | 2017-08-04 | 10855-42 | KG | LITXHP | 86071 | Jet Milled | 2 step thinky | Toyota Baseline | TODA NCM |  | EC:DMC:EMC w/ 1% VC | 160 | 150 | 96.5 | 2 | 1.5 | 17.47 | 36 | 10 | 3 | 35.81197 | 36.2 | 18.07445 | 10.21155 | 71.27307 | 76 | 2.64548 | 2.891912 | 0.002891912 | 0.01807445 | 3000 |  | 49 | 0.0002040816 | -9.009287 | 2.99935e-06 | 159.8942 | 155.4681 | 150.4887 | 145.5093 | 141.6364 | 138.3168 | 134.9972 | 127.8047 | 116.7394 | 71.92473 | 38.17544 | 4.0129 | 16.627 | 13.87 | 2.757 | 3.7875 | 20.1098 | 16.7195 | 3.3903 | 3.6955 | 35.15 | 21.3245 | 13.8255
N0176B | 34 | 2017-08-04 | 10855-42 | KG | LITXHP | 86071 | Jet Milled | 2 step thinky | Toyota Baseline | TODA NCM |  | EC:DMC:EMC w/ 1% VC | 160 | 150 | 96.5 | 2 | 1.5 | 17.47 | 36 | 10 | 3 | 35.81197 | 36.22 | 18.09375 | 10.22246 | 71.31073 | 75 | 2.71621 | 2.895 | 0.002895 | 0.01809375 | 3300 |  | 55 | 0.0001772727 | -10.27201 | 2.555488e-06 | 163.5924 | 158.6183 | 154.1969 | 148.6701 | 145.3541 | 142.038 | 139.2746 | 134.8532 | 127.1157 | 92.84974 | 51.39896 | 4.017 | 13.5691 | 11.0216 | 2.5475 | 3.7912 | 16.1827 | 13.1313 | 3.0514 | 3.6998 | 26.4646 | 16.843 | 9.6216
N0176C | 35 | 2017-08-04 | 10855-42 | KG | LITXHP | 86071 | Jet Milled | 2 step thinky | Toyota Baseline | TODA NCM |  | EC:DMC:EMC w/ 1% VC | 160 | 150 | 96.5 | 2 | 1.5 | 17.47 | 36 | 10 | 3 | 35.81197 | 36.17 | 18.0455 | 10.1952 | 71.21657 | 75 | 2.708967 | 2.88728 | 0.00288728 | 0.0180455 | 2500 |  | 63 | 0.0001547619 | -11.77782 | 2.392632e-06 | 162.3673 | 157.9341 | 153.5009 | 147.9593 | 144.6344 | 141.8636 | 139.0928 | 134.6596 | 127.4556 | 90.88138 | 53.19886 | 4.015 | 12.4168 | 9.9039 | 2.5129 | 3.7889 | 14.3853 | 11.5125 | 2.8728 | 3.6972 | 23.12 | 14.0579 | 9.0621
N0176D | 36 | 2017-08-04 | 10855-42 | KG | LITXHP | 86071 | Jet Milled | 2 step thinky | Toyota Baseline | TODA NCM |  | EC:DMC:EMC w/ 1% VC | 160 | 150 | 96.5 | 2 | 1.5 | 17.47 | 36 | 10 | 3 | 35.81197 | 35.18 | 17.09015 | 9.655452 | 69.35217 | 77 | 2.440402 | 2.734424 | 0.002734424 | 0.01709015 | 3150 |  | 64 | 0.00016015625 | -11.80035 | 5.626444e-06 | 160.9114 | 156.2303 | 151.5493 | 146.2831 | 142.7723 | 139.8466 | 137.5061 | 133.4102 | 127.5589 | 109.4198 | 65.53483 | 4.0121 | 13.2304 | 10.7365 | 2.4939 | 3.7868 | 15.3872 | 12.426 | 2.9612 | 3.6943 | 26.1725 | 15.2384 | 10.9341
N0177A | 37 | 2017-08-04 | 10888-20 | KG | M11821HT | 10848-16B | Jet Milled | 2 step thinky | Toyota Baseline | TODA NCM |  | EC:DMC:EMC w/ 1% VC | 160 | 150 | 96.5 | 2 | 1.5 | 17.45 | 36 | 10 | 3 | 35.79197 | 36.46 | 18.34465 | 10.36421 | 71.80038 | 76 | 2.685028 | 2.935144 | 0.002935144 | 0.01834465 | 2400 |  | 45 | 0.0002222222 | -8.229343 | 1.970267e-06 | 162.4452 | 157.5391 | 153.1782 | 148.2721 | 145.0014 | 141.7307 | 139.0051 | 134.099 | 125.9223 | 86.67377 | 48.51551 | 4.0141 | 12.781 | 10.1749 | 2.6061 | 3.7874 | 15.026 | 11.9418 | 3.0842 | 3.6946 | 26.2409 | 15.6178 | 10.6231
N0177B | 38 | 2017-08-04 | 10888-20 | KG | M11821HT | 10848-16B | Jet Milled | 2 step thinky | Toyota Baseline | TODA NCM |  | EC:DMC:EMC w/ 1% VC | 160 | 150 | 96.5 | 2 | 1.5 | 17.45 | 36 | 10 | 3 | 35.79197 | 36.64 | 18.51835 | 10.46234 | 72.13936 | 76 | 2.710452 | 2.962936 | 0.002962936 | 0.01851835 | 2500 |  | 47 | 0.000212766 | -8.565219 | 1.081817e-06 | 160.3815 | 156.0614 | 151.7414 | 146.8813 | 143.1013 | 140.4013 | 138.2413 | 134.4612 | 129.0612 | 109.621 | 61.56056 | 4.0132 | 12.7848 | 10.032 | 2.7528 | 3.7887 | 14.3748 | 11.2606 | 3.1142 | 3.6954 | 23.5864 | 12.7622 | 10.8242
N0177C | 39 | 2017-08-04 | 10888-20 | KG | M11821HT | 10848-16B | Jet Milled | 2 step thinky | Toyota Baseline | TODA NCM |  | EC:DMC:EMC w/ 1% VC | 160 | 150 | 96.5 | 2 | 1.5 | 17.45 | 36 | 10 | 3 | 35.79197 | 36.36 | 18.24815 | 10.30969 | 71.61205 | 76 | 2.670904 | 2.919704 | 0.002919704 | 0.01824815 | 2800 |  | 72 | 0.0001388889 | -13.19237 | 1.521637e-06 | 160.5642 | 155.6322 | 151.7962 | 146.8642 | 143.0282 | 140.2882 | 137.5482 | 133.1642 | 125.4922 | 93.16013 | 52.60807 | 4.0121 | 13.0782 | 10.4647 | 2.6135 | 3.7868 | 15.1876 | 12.1459 | 3.0417 | 3.6934 | 26.813 | 15.4023 | 11.4107
N0177D | 41 | 2017-08-04 | 10888-20 | KG | M11821HT | 10848-16B | Jet Milled | 2 step thinky | Toyota Baseline | TODA NCM |  | EC:DMC:EMC w/ 1% VC | 160 | 150 | 96.5 | 2 | 1.5 | 17.45 | 36 | 10 | 3 | 35.79197 | 36.44 | 18.32535 | 10.35331 | 71.76271 | 76 | 2.682203 | 2.932056 | 0.002932056 | 0.01832535 | 2750 |  | 54 | 0.0001851852 | -9.879025 | 1.7194e-06 | 161.5249 | 157.1593 | 152.7938 | 147.3369 | 143.517 | 140.2429 | 137.5144 | 132.6032 | 124.4178 | 84.58229 | 48.02091 | 4.0143 | 13.9002 | 11.3681 | 2.5321 | 3.7884 | 16.3021 | 13.4375 | 2.8646 | 3.6967 | 25.8773 | 16.7656 | 9.1117
N0178A | 1 | 2017-08-11 | 10878-25-1 | KM | LITXHP | 10884-56-2D | dispermat clean | 1 step thinky | Dispermat prep of dispersion, w/mag sep | TODA NCM |  | EC:DMC:EMC w/ 1% VC | 160 | 150 | 96.5 | 2 | 1.5 | 17.3525 | 36 | 10 | 2.5 | 35.69447 | 35.6 | 17.6088375 | 9.948496 | 77.23729 | 76 | 2.577331 | 2.817414 | 0.002817414 | 0.0176088375 | 4540 |  | 88 | 0.0001136364 | -16.32987 | -4.859407e-06 | 159.579 | 155.0358 | 150.4926 | 145.3815 | 141.4063 | 135.1594 | 133.4557 | 126.0731 | 113.0114 | 71.55498 | 35.20959 | 4.015 | 19.2749 | 16.4394 | 2.8355 | 3.7891 | 23.5784 | 20.0509 | 3.5275 | 3.6976 | 40.078 | 25.8309 | 14.2471
N0178B | 2 | 2017-08-11 | 10878-25-1 | KM | LITXHP | 10884-56-2D | dispermat clean | 1 step thinky | Dispermat prep of dispersion, w/mag sep | TODA NCM |  | EC:DMC:EMC w/ 1% VC | 160 | 150 | 96.5 | 2 | 1.5 | 17.3525 | 36 | 10 | 2.5 | 35.69447 | 36.5 | 18.4773375 | 10.43917 | 79.27119 | 77 | 2.638487 | 2.956374 | 0.002956374 | 0.0184773375 | 3820 |  | 105 | 9.761905e-05 | -18.85266 | -6.051853e-06 | 0 | 0 | 0 | 0 | 0 | 0 | 0 | 0 | 0 | 0 | 0 |  |  |  | 0 |  |  |  | 0 |  |  |  | 0
N0178C | 3 | 2017-08-11 | 10878-25-1 | KM | LITXHP | 10884-56-2D | dispermat clean | 1 step thinky | Dispermat prep of dispersion, w/mag sep | TODA NCM |  | EC:DMC:EMC w/ 1% VC | 160 | 150 | 96.5 | 2 | 1.5 | 17.3525 | 36 | 10 | 2.5 | 35.69447 | 35.76 | 17.7632375 | 10.03573 | 77.59887 | 78 | 2.476123 | 2.842118 | 0.002842118 | 0.0177632375 | 4530 |  | 110 | 9.545455e-05 | -19.70539 | -4.340411e-06 | 175.0807 | 170.0141 | 165.5104 | 159.8808 | 155.94 | 153.1252 | 150.8734 | 146.9327 | 140.7401 | 111.4662 | 61.36269 | 4.0352 | 11.9923 | 9.6175 | 2.3748 | 3.808 | 13.7416 | 11.0019 | 2.7397 | 3.7197 | 18.9172 | 13.7609 | 5.1563
N0179A | 4 | 2017-08-11 | 10878-25-2 | KM | LITXHP | 10884-56-1D | dispermat dirty | 1 step thinky | Dispermat prep of dispersion, w/o mag sep | TODA NCM |  | EC:DMC:EMC w/ 1% VC | 160 | 150 | 96.5 | 2 | 1.5 | 17.4 | 35 | 10 | 2.5 | 35.74197 | 36.52 | 18.4508 | 10.42418 | 78.20904 | 76 | 2.634698 | 2.952128 | 0.002952128 | 0.0184508 | 4850 |  | 140 | 7.321429e-05 | -25.14981 | -4.494347e-06 | 160.4266 | 156.0908 | 151.7549 | 146.3351 | 143.0832 | 139.8313 | 137.1214 | 132.7856 | 125.7398 | 92.67891 | 49.32035 | 4.0162 | 12.8842 | 10.3074 | 2.5768 | 3.7902 | 15.1896 | 12.1062 | 3.0834 | 3.6986 | 27.4613 | 15.7277 | 11.7336
N0179B | 5 | 2017-08-11 | 10878-25-2 | KM | LITXHP | 10884-56-1D | dispermat dirty | 1 step thinky | Dispermat prep of dispersion, w/o mag sep | TODA NCM |  | EC:DMC:EMC w/ 1% VC | 160 | 150 | 96.5 | 2 | 1.5 | 17.4 | 35 | 10 | 2.5 | 35.74197 | 36.59 | 18.51835 | 10.46234 | 78.36723 | 77 | 2.581383 | 2.962936 | 0.002962936 | 0.01851835 | 4530 |  | 150 | 7e-05 | -26.49506 | -4.368135e-06 | 155.5214 | 151.2014 | 146.8813 | 141.4813 | 137.7013 | 133.9212 | 130.6812 | 123.6611 | 111.241 | 70.74064 | 38.34035 | 4.0087 | 16.6692 | 13.8756 | 2.7936 | 3.7839 | 21.0364 | 17.5509 | 3.4855 | 3.6887 | 43.9977 | 23.8132 | 20.1845
N0179C | 6 | 2017-08-11 | 10878-25-2 | KM | LITXHP | 10884-56-1D | dispermat dirty | 1 step thinky | Dispermat prep of dispersion, w/o mag sep | TODA NCM |  | EC:DMC:EMC w/ 1% VC | 160 | 150 | 96.5 | 2 | 1.5 | 17.4 | 35 | 10 | 2.5 | 35.74197 | 35.99 | 17.93935 | 10.13523 | 77.0113 | 76 | 2.561665 | 2.870296 | 0.002870296 | 0.01793935 | 4250 |  | 125 | 8.2e-05 | -22.67785 | -4.082133e-06 | 166.6727 | 162.2132 | 157.1963 | 152.1794 | 148.2774 | 145.4902 | 143.2605 | 138.801 | 133.2267 | 101.453 | 52.39878 | 4.0249 | 13.646 | 11.1147 | 2.5313 | 3.7983 | 15.6913 | 12.704 | 2.9873 | 3.7093 | 23.7533 | 16.0446 | 7.7087
N0179D | 7 | 2017-08-11 | 10878-25-2 | KM | LITXHP | 10884-56-1D | dispermat dirty | 1 step thinky | Dispermat prep of dispersion, w/o mag sep | TODA NCM |  | EC:DMC:EMC w/ 1% VC | 160 | 150 | 96.5 | 2 | 1.5 | 17.4 | 35 | 10 | 2.5 | 35.74197 | 36.21 | 18.15165 | 10.25517 | 77.50847 | 77 | 2.530266 | 2.904264 | 0.002904264 | 0.01815165 | 4270 |  | 120 | 8.75e-05 | -21.3421 | -4.735524e-06 | 160.8669 | 156.4596 | 152.0523 | 146.5432 | 143.2377 | 140.4831 | 138.2794 | 134.423 | 128.9139 | 94.20631 | 52.33684 | 4.0163 | 11.5549 | 9.0082 | 2.5467 | 3.7902 | 13.4849 | 10.4953 | 2.9896 | 3.6985 | 23.7584 | 13.7837 | 9.9747
N0179E | 8 | 2017-08-11 | 10878-25-2 | KM | LITXHP | 10884-56-1D | dispermat dirty | 1 step thinky | Dispermat prep of dispersion, w/o mag sep | TODA NCM |  | EC:DMC:EMC w/ 1% VC | 160 | 150 | 96.5 | 2 | 1.5 | 17.4 | 35 | 10 | 2.5 | 35.74197 | 36.65 | 18.57625 | 10.49506 | 78.50282 | 78 | 2.529234 | 2.9722 | 0.0029722 | 0.01857625 | 4020 |  | 140 | 7.678571e-05 | -24.32342 | -4.853346e-06 | 0 | 0 | 0 | 0 | 0 | 0 | 0 | 0 | 0 | 0 | 0 |  |  |  | 0 |  |  |  | 0 |  |  |  | 0
N0179F | 9 | 2017-08-11 | 10878-25-2 | KM | LITXHP | 10884-56-1D | dispermat dirty | 1 step thinky | Dispermat prep of dispersion, w/o mag sep | TODA NCM |  | EC:DMC:EMC w/ 1% VC | 160 | 150 | 96.5 | 2 | 1.5 | 17.4 | 35 | 10 | 2.5 | 35.74197 | 35.41 | 17.37965 | 9.819011 | 75.70056 | 76 | 2.481742 | 2.780744 | 0.002780744 | 0.01737965 | 3660 |  | 120 | 8.541667e-05 | -22.00466 | -3.189597e-06 | 168.0126 | 162.8341 | 158.231 | 152.4772 | 149.0249 | 145.5726 | 142.6956 | 137.5172 | 129.4618 | 96.66478 | 51.20932 | 4.0261 | 15.3846 | 12.5185 | 2.8661 | 3.799 | 18.61 | 15.2064 | 3.4036 | 3.7098 | 28.1308 | 19.5259 | 8.6049
N0180A | 10 | 2017-08-11 | 10878-25-3 | KM | LITXHP | 10884-18 | THINKY | 2 step thinky | THINKY 20%LITXHP/2%EC4 for Panasonic | TODA NCM |  | EC:DMC:EMC w/ 1% VC | 160 | 150 | 96.5 | 2 | 1.5 | 17.2 | 35 | 10 | 2.5 | 35.54197 | 36.15 | 18.28675 | 10.3315 | 77.82486 | 77 | 2.549099 | 2.92588 | 0.00292588 | 0.01828675 | 3920 |  | 150 | 7e-05 | -26.61036 | -4.001073e-06 | 157.4911 | 153.1163 | 148.7416 | 143.2731 | 139.9921 | 137.2579 | 135.0705 | 131.2426 | 125.7741 | 94.05717 | 50.85649 | 4.0116 | 12.875 | 10.4062 | 2.4688 | 3.7868 | 14.9352 | 12.0086 | 2.9266 | 3.6931 | 29.3346 | 15.4327 | 13.9019
N0180B | 11 | 2017-08-11 | 10878-25-3 | KM | LITXHP | 10884-18 | THINKY | 2 step thinky | THINKY 20%LITXHP/2%EC4 for Panasonic | TODA NCM |  | EC:DMC:EMC w/ 1% VC | 160 | 150 | 96.5 | 2 | 1.5 | 17.2 | 35 | 10 | 2.5 | 35.54197 | 36.2 | 18.335 | 10.35876 | 77.93785 | 76 | 2.618162 | 2.9336 | 0.0029336 | 0.018335 | 3050 |  | 110 | 9.318182e-05 | -19.80493 | -5.473384e-06 | 166.8939 | 161.9853 | 157.622 | 152.7134 | 148.8956 | 146.1685 | 143.9869 | 139.6237 | 134.1696 | 88.90101 | 49.08645 | 4.0223 | 11.3923 | 8.8618 | 2.5305 | 3.7958 | 12.9896 | 10.0833 | 2.9063 | 3.7061 | 19.9448 | 13.0084 | 6.9364
N0180C | 12 | 2017-08-11 | 10878-25-3 | KM | LITXHP | 10884-18 | THINKY | 2 step thinky | THINKY 20%LITXHP/2%EC4 for Panasonic | TODA NCM |  | EC:DMC:EMC w/ 1% VC | 160 | 150 | 96.5 | 2 | 1.5 | 17.2 | 35 | 10 | 2.5 | 35.54197 | 36.72 | 18.8368 | 10.64226 | 79.11299 | 77 | 2.625773 | 3.013888 | 0.003013888 | 0.0188368 | 3720 |  | 115 | 9.130435e-05 | -20.19133 | -6.36273e-06 | 150.7687 | 146.5217 | 142.2747 | 137.4968 | 134.3116 | 131.6572 | 129.5337 | 125.8175 | 120.5088 | 87.5945 | 48.30969 | 4.0012 | 11.3848 | 8.8605 | 2.5243 | 3.778 | 13.7186 | 10.6464 | 3.0722 | 3.6771 | 44.9921 | 14.0981 | 30.894
N0181A | 1 | 2017-08-18 | 10878-31-1 | KM | LITXHP | 15-4 | CMC sample | 1 step thinky |  | TODA NCM |  | EC:DMC:EMC w/ 1% VC | 160 | 150 | 96.5 | 2 | 1.5 | 17.7475 | 36 | 10 | 2.5 | 36.08947 | 36.73 | 18.3181125 | 10.34922 | 78.89831 | 79 | 2.494088 | 2.930898 | 0.002930898 | 0.0183181125 | 4500 |  | 140 | 7.678571e-05 | -24.43785 | -4.4081e-06 | 159.4051 | 154.4919 | 150.1246 | 144.6656 | 140.2983 | 137.0229 | 133.2015 | 126.1047 | 115.1865 | 70.96801 | 37.12173 | 4.0137 | 16.5312 | 13.7083 | 2.8229 | 3.7882 | 20.375 | 16.8958 | 3.4792 | 3.6954 | 37.8883 | 22.0659 | 15.8224
N0181B | 3 | 2017-08-18 | 10878-31-1 | KM | LITXHP | 15-4 | CMC sample | 1 step thinky |  | TODA NCM |  | EC:DMC:EMC w/ 1% VC | 160 | 150 | 96.5 | 2 | 1.5 | 17.7475 | 36 | 10 | 2.5 | 36.08947 | 36.61 | 18.2023125 | 10.28379 | 78.62712 | 78 | 2.537328 | 2.91237 | 0.00291237 | 0.0182023125 | 3500 |  | 135 | 7.777778e-05 | -23.98716 | -4.29782e-06 | 160.4192 | 155.4748 | 151.0797 | 145.5859 | 141.7402 | 138.4439 | 135.697 | 130.2032 | 122.5119 | 81.30835 | 43.40108 | 4.0139 | 14.6715 | 11.8085 | 2.863 | 3.7891 | 17.6394 | 14.1366 | 3.5028 | 3.6963 | 31.7026 | 17.9435 | 13.7591
N0181C | 4 | 2017-08-18 | 10878-31-1 | KM | LITXHP | 15-4 | CMC sample | 1 step thinky |  | TODA NCM |  | EC:DMC:EMC w/ 1% VC | 160 | 150 | 96.5 | 2 | 1.5 | 17.7475 | 36 | 10 | 2.5 | 36.08947 | 37.51 | 19.0708125 | 10.77447 | 80.66102 | 80 | 2.537558 | 3.05133 | 0.00305133 | 0.0190708125 | 4100 |  | 150 | 7.333333e-05 | -25.44014 | -5.417914e-06 | 160.4546 | 155.7354 | 151.0161 | 145.7725 | 142.102 | 138.4314 | 135.2853 | 128.9929 | 117.9813 | 71.83753 | 38.80275 | 4.0148 | 14.7759 | 12.0448 | 2.7311 | 3.7894 | 18.3128 | 14.9404 | 3.3724 | 3.697 | 33.2333 | 19.4878 | 13.7455
N0182A | 5 | 2017-08-18 | 10878-31-2 | KM | LITXHP | 15-8 | CMC sample | 1 step thinky |  | TODA NCM |  | EC:DMC:EMC w/ 1% VC | 160 | 150 | 96.5 | 2 | 1.5 | 17.54 | 37 | 10 | 2.5 | 35.88197 | 36.8 | 18.5859 | 10.50051 | 80.52542 | 81 | 2.473035 | 2.973744 | 0.002973744 | 0.0185859 | 3160 |  | 155 | 7.096774e-05 | -26.51544 | -4.46668e-06 | 157.6464 | 153.342 | 148.4997 | 143.1192 | 138.8149 | 135.0486 | 131.2823 | 124.2878 | 112.4508 | 64.02703 | 36.04883 | 4.0101 | 15.8138 | 12.9572 | 2.8566 | 3.7852 | 19.927 | 16.3712 | 3.5558 | 3.6907 | 39.7863 | 21.5475 | 18.2388
N0182B | 6 | 2017-08-18 | 10878-31-2 | KM | LITXHP | 15-8 | CMC sample | 1 step thinky |  | TODA NCM |  | EC:DMC:EMC w/ 1% VC | 160 | 150 | 96.5 | 2 | 1.5 | 17.54 | 37 | 10 | 2.5 | 35.88197 | 36.75 | 18.53765 | 10.47325 | 80.41243 | 80 | 2.523978 | 2.966024 | 0.002966024 | 0.01853765 | 3270 |  | 130 | 8.269231e-05 | -22.60193 | -5.154694e-06 | 158.0567 | 153.2017 | 148.8862 | 143.4918 | 139.7157 | 135.9396 | 132.7029 | 125.6901 | 113.8224 | 66.35145 | 35.06378 | 4.0104 | 17.2242 | 14.3878 | 2.8364 | 3.7856 | 21.2289 | 17.725 | 3.5039 | 3.6913 | 40.3349 | 22.5818 | 17.7531
N0182C | 7 | 2017-08-18 | 10878-31-2 | KM | LITXHP | 15-8 | CMC sample | 1 step thinky |  | TODA NCM |  | EC:DMC:EMC w/ 1% VC | 160 | 150 | 96.5 | 2 | 1.5 | 17.54 | 37 | 10 | 2.5 | 35.88197 | 36.63 | 18.42185 | 10.40782 | 80.14124 | 80 | 2.508212 | 2.947496 | 0.002947496 | 0.01842185 | 3330 |  | 150 | 7.166667e-05 | -26.13414 | -4.28076e-06 | 157.4218 | 153.0791 | 148.7364 | 143.3081 | 139.5082 | 136.2512 | 133.5371 | 128.1087 | 119.4234 | 79.79655 | 42.88386 | 4.011 | 15.3599 | 12.6067 | 2.7532 | 3.7858 | 18.5599 | 15.1872 | 3.3727 | 3.6919 | 36.6863 | 19.2694 | 17.4169
N0183A | 8 | 2017-08-25 | 10884-67-A1 | AC | LITXHP | 10884-62-1D | Minicer | 1 step thinky | Minicer (3500RPM/25%media/2% EC4) | TODA NCM |  | EC:DMC:EMC w/ 1% VC | 160 | 150 | 96.5 | 2 | 1.5 | 17.928 | 35 | 10 | 2.5 | 36.26997 | 36.39 | 17.81583 | 10.06544 | 76.72203 | 76 | 2.544026 | 2.8505328 | 0.0028505328 | 0.01781583 | 3910 |  | 256 | 4.00390625e-05 | -46.55437 | -1.882384e-06 | 90.36907 | 25.25844 | 6.174284 | 5.612986 | 1.122597 | 0.5612986 | 0 | 0 | 0 | 0 | 0 | 3.8288 | 236.912 | 57.5056 | 179.4064 | 3.742 | 256.046 | 67.2662 | 188.7798 | 3.6706 | 257.659 | 65.1564 | 192.5026
N0183B | 41 | 2017-08-25 | 10884-67-A2 | AC | LITXHP | 10884-62-1D | Minicer | 1 step thinky | Minicer (3500RPM/25%media/2% EC4) | TODA NCM |  | EC:DMC:EMC w/ 1% VC | 160 | 150 | 96.5 | 2 | 1.5 | 17.928 | 35 | 10 | 2.5 | 36.26997 | 35.82 | 17.26578 | 9.754678 | 75.4339 | 77 | 2.40678 | 2.7625248 | 0.0027625248 | 0.01726578 | 3720 |  | 233 | 4.506438e-05 | -42.12429 | -1.558037e-06 | 142.4784 | 110.0443 | 76.4518 | 44.0177 | 28.37984 | 17.37541 | 9.846065 | 3.475082 | 0.5791803 | 0 | 0 | 3.9001 | 97.225 | 67.4627 | 29.7623 | 3.7161 | 230.067 | 72.05 | 158.017 |  |  |  | 0
N0183C | 42 | 2017-08-25 | 10884-67-A3 | AC | LITXHP | 10884-62-1D | Minicer | 1 step thinky | Minicer (3500RPM/25%media/2% EC4) | TODA NCM |  | EC:DMC:EMC w/ 1% VC | 160 | 150 | 96.5 | 2 | 1.5 | 17.928 | 35 | 10 | 2.5 | 36.26997 | 35.71 | 17.15963 | 9.694706 | 75.18531 | 76 | 2.450324 | 2.7455408 | 0.0027455408 | 0.01715963 | 3925 |  | 225 | 4.555556e-05 | -41.43115 | -1.48162e-06 | 146.2736 | 124.1286 | 101.4008 | 72.26263 | 53.03145 | 39.62789 | 27.38987 | 11.0725 | 3.496579 | 0 | 0 | 3.939 | 68.9981 | 52.8893 | 16.1088 | 3.7333 | 128.372 | 65.1571 | 63.2149 | 3.5316 | 247.67 | 59.9756 | 187.6944
N0184A | 43 | 2017-08-25 | 10884-67-B1 | AC | LITXHP | 10884-62-2D | Minicer | 1 step thinky | Minicer (3500RPM/35%media/2% EC4) | TODA NCM |  | EC:DMC:EMC w/ 1% VC | 160 | 150 | 96.5 | 2 | 1.5 | 17.9 | 35 | 10 | 2.5 | 36.24197 | 36.26 | 17.7174 | 10.00983 | 76.49153 | 76 | 2.529971 | 2.834784 | 0.002834784 | 0.0177174 | 3720 |  | 248 | 4.133065e-05 | -45.18457 | -1.852314e-06 | 154.6502 | 143.3619 | 129.2515 | 109.4969 | 95.95087 | 82.40487 | 68.85886 | 46.28219 | 20.88343 | 5.644169 | 1.128834 | 3.983 | 40.4207 | 34.0561 | 6.3646 | 3.7651 | 57.3694 | 46.0983 | 11.2711 | 3.6548 | 213.696 | 57.1336 | 156.5624
N0184B | 44 | 2017-08-25 | 10884-67-B2 | AC | LITXHP | 10884-62-2D | Minicer | 1 step thinky | Minicer (3500RPM/35%media/2% EC4) | TODA NCM |  | EC:DMC:EMC w/ 1% VC | 160 | 150 | 96.5 | 2 | 1.5 | 17.9 | 35 | 10 | 2.5 | 36.24197 | 35.97 | 17.43755 | 9.851723 | 75.83616 | 77 | 2.430724 | 2.790008 | 0.002790008 | 0.01743755 | 4360 |  | 235 | 4.468085e-05 | -42.3519 | -1.711895e-06 | 149.677 | 139.3544 | 129.6054 | 118.1359 | 110.6807 | 100.9316 | 88.88863 | 73.40481 | 46.45148 | 18.92468 | 8.028651 | 3.9865 | 30.1936 | 25.7959 | 4.3977 | 3.7701 | 40.5797 | 34.5092 | 6.0705 | 3.6575 | 187.483 | 44.0068 | 143.4762
N0184C | 45 | 2017-08-25 | 10884-67-B3 | AC | LITXHP | 10884-62-2D | Minicer | 1 step thinky | Minicer (3500RPM/35%media/2% EC4) | TODA NCM |  | EC:DMC:EMC w/ 1% VC | 160 | 150 | 96.5 | 2 | 1.5 | 17.9 | 35 | 10 | 2.5 | 36.24197 | 36.44 | 17.8911 | 10.10797 | 76.89831 | 77 | 2.493947 | 2.862576 | 0.002862576 | 0.0178911 | 4350 |  | 250 | 4.2e-05 | -44.67889 | -2.02878816e-06 | 158.1792 | 147.5594 | 130.7913 | 103.4034 | 82.72269 | 65.39564 | 51.42222 | 29.06473 | 11.17874 | 2.235749 | 0 | 3.9833 | 50.4109 | 41.7654 | 8.6455 | 3.7651 | 73.7314 | 55.7601 | 17.9713 | 3.6625 | 209.195 | 61.568 | 147.627
N0185A | 46 | 2017-08-25 | 10884-67-C1 | AC | LITXHP | 10884-62-3D | Minicer | 1 step thinky | Minicer (2500RPM/35%media/2% EC4) | TODA NCM |  | EC:DMC:EMC w/ 1% VC | 160 | 150 | 96.5 | 2 | 1.5 | 18.08 | 35 | 10 | 2.5 | 36.42197 | 37.24 | 18.4894 | 10.44599 | 78.29944 | 79 | 2.460195 | 2.958304 | 0.002958304 | 0.0184894 | 4950 |  | 253 | 4.347826e-05 | -43.35388 | -2.642809e-06 | 152.5198 | 142.2437 | 130.8858 | 112.4969 | 97.89393 | 85.99522 | 75.71906 | 57.33015 | 29.74677 | 10.27616 | 3.785953 | 3.9871 | 33.1219 | 28.2238 | 4.8981 | 3.766 | 45.5885 | 38.7343 | 6.8542 | 3.6615 | 154.277 | 46.6296 | 107.6474
N0185B | 47 | 2017-08-25 | 10884-67-C2 | AC | LITXHP | 10884-62-3D | Minicer | 1 step thinky | Minicer (2500RPM/35%media/2% EC4) | TODA NCM |  | EC:DMC:EMC w/ 1% VC | 160 | 150 | 96.5 | 2 | 1.5 | 18.08 | 35 | 10 | 2.5 | 36.42197 | 36.99 | 18.24815 | 10.30969 | 77.73446 | 77 | 2.543718 | 2.919704 | 0.002919704 | 0.01824815 | 4970 |  | 286 | 3.671329e-05 | -50.77373 | -2.066541e-06 | 159.4682 | 151.7962 | 140.2882 | 117.8202 | 99.18814 | 87.13212 | 53.15607 | 48.22407 | 23.01603 | 6.028008 | 1.096002 | 3.9995 | 39.6781 | 33.8873 | 5.7908 | 3.7755 | 56.1706 | 46.6782 | 9.4924 | 3.679 | 146.357 | 54.3849 | 91.9721
N0185C | 48 | 2017-08-25 | 10884-67-C3 | AC | LITXHP | 10884-62-3D | Minicer | 1 step thinky | Minicer (2500RPM/35%media/2% EC4) | TODA NCM |  | EC:DMC:EMC w/ 1% VC | 160 | 150 | 96.5 | 2 | 1.5 | 18.08 | 35 | 10 | 2.5 | 36.42197 | 37 | 18.2578 | 10.31514 | 77.75706 | 78 | 2.485876 | 2.921248 | 0.002921248 | 0.0182578 | 4350 |  | 240 | 4.479167e-05 | -41.9393 | -2.511058e-06 | 159.3839 | 155.0022 | 149.5251 | 141.8572 | 135.8324 | 130.903 | 125.9736 | 116.6625 | 102.422 | 52.58027 | 27.93327 | 4.0117 | 18.9505 | 15.9716 | 2.9789 | 3.7869 | 23.6057 | 20.0199 | 3.5858 | 3.6932 | 45.1097 | 26.3427 | 18.767
N0186A | 5 | 2017-09-11 | 10878-35D | KM | LITXHP | AC dry dispersion | THINKY | 2 step thinky | THINKY 20%LITXHP/2%EC4 made with dry materials | TODA NCM |  | EC:DMC:EMC w/ 1% VC | 160 | 150 | 96.5 | 2 | 1.5 | 17.83 | 37 | 10 | 2.5 | 36.17197 | 36.67 | 18.1806 | 10.27153 | 79.57627 | 79 | 2.534302 | 2.908896 | 0.002908896 | 0.0181806 | 6320 |  | 180 | 5.833333e-05 | -31.99585 | -3.194914e-06 | 156.7605 | 151.2601 | 145.2097 | 135.3091 | 126.5085 | 118.2579 | 110.0074 | 94.60634 | 66.55446 | 25.85173 | 12.10081 | 4.0055 | 25.6789 | 21.0653 | 4.6136 | 3.781 | 34.2456 | 27.3461 | 6.8995 | 3.6843 | 87.3296 | 34.55 | 52.7796
N0186B | 6 | 2017-09-11 | 10878-35D | KM | LITXHP | AC dry dispersion | THINKY | 2 step thinky | THINKY 20%LITXHP/2%EC4 made with dry materials | TODA NCM |  | EC:DMC:EMC w/ 1% VC | 160 | 150 | 96.5 | 2 | 1.5 | 17.83 | 37 | 10 | 2.5 | 36.17197 | 36.65 | 18.1613 | 10.26062 | 79.53107 | 79 | 2.531612 | 2.905808 | 0.002905808 | 0.0181613 | 4980 |  | 130 | 8.076923e-05 | -23.11644 | -4.388738e-06 | 155.8258 | 150.8703 | 145.9147 | 139.8578 | 134.9022 | 130.4973 | 125.5417 | 114.5292 | 93.05501 | 41.84722 | 19.82237 | 4.0072 | 22.5893 | 18.5098 | 4.0795 | 3.7827 | 28.3302 | 22.446 | 5.8842 | 3.6869 | 65.7017 | 29.9035 | 35.7982
N0186C | 7 | 2017-09-11 | 10878-35D | KM | LITXHP | AC dry dispersion | THINKY | 2 step thinky | THINKY 20%LITXHP/2%EC4 made with dry materials | TODA NCM |  | EC:DMC:EMC w/ 1% VC | 160 | 150 | 96.5 | 2 | 1.5 | 17.83 | 37 | 10 | 2.5 | 36.17197 | 36.26 | 17.78495 | 10.04799 | 78.64972 | 78 | 2.539617 | 2.845592 | 0.002845592 | 0.01778495 | 5640 |  | 130 | 7.884615e-05 | -23.65487 | -3.65244e-06 | 156.3119 | 151.2515 | 146.7533 | 140.5683 | 136.6324 | 132.6965 | 129.3228 | 122.0133 | 108.5187 | 60.7255 | 32.61184 | 4.0073 | 18.6684 | 14.4616 | 4.2068 | 3.783 | 23.6182 | 17.6521 | 5.9661 | 3.6867 | 57.9319 | 23.3997 | 34.5322
N0186D | 8 | 2017-09-11 | 10878-35D | KM | LITXHP | AC dry dispersion | THINKY | 2 step thinky | THINKY 20%LITXHP/2%EC4 made with dry materials | TODA NCM |  | EC:DMC:EMC w/ 1% VC | 160 | 150 | 96.5 | 2 | 1.5 | 17.83 | 37 | 10 | 2.5 | 36.17197 | 36.67 | 18.1806 | 10.27153 | 79.57627 | 78 | 2.596114 | 2.908896 | 0.002908896 | 0.0181806 | 7290 |  | 175 | 5.857143e-05 | -31.60195 | -3.234737e-06 | 155.6604 | 150.7101 | 145.7598 | 139.7094 | 134.209 | 128.7086 | 122.6582 | 108.9073 | 80.85542 | 34.65232 | 15.40103 | 4.0085 | 24.7077 | 20.5757 | 4.132 | 3.7836 | 31.6866 | 25.6451 | 6.0415 | 3.6889 | 69.4139 | 32.9034 | 36.5105
N0187A | 9 | 2017-09-11 | 10878-35W | KM | LITXHP | AC dry dispersion | THINKY | 2 step thinky | THINKY 20%LITXHP/2%EC4 with 1% water in paste | TODA NCM |  | EC:DMC:EMC w/ 1% VC | 160 | 150 | 96.5 | 2 | 1.5 | 17.9025 | 37 | 10 | 2.5 | 36.24447 | 36.52 | 17.9658875 | 10.15022 | 79.07345 | 77 | 2.62959 | 2.874542 | 0.002874542 | 0.0179658875 | 7660 |  | 165 | 6.060606e-05 | -30.40294 | -3.079817e-06 | 155.2943 | 150.2848 | 145.2753 | 138.0394 | 131.9167 | 125.2373 | 118.558 | 102.4163 | 71.24613 | 30.05696 | 13.35865 | 4.0079 | 26.2755 | 21.8431 | 4.4324 | 3.7833 | 35.2259 | 28.4742 | 6.7517 | 3.6872 | 78.0898 | 36.7369 | 41.3529
N0187B | 10 | 2017-09-11 | 10878-35W | KM | LITXHP | AC dry dispersion | THINKY | 2 step thinky | THINKY 20%LITXHP/2%EC4 with 1% water in paste | TODA NCM |  | EC:DMC:EMC w/ 1% VC | 160 | 150 | 96.5 | 2 | 1.5 | 17.9025 | 37 | 10 | 2.5 | 36.24447 | 35.97 | 17.4351375 | 9.85036 | 77.83051 | 77 | 2.551907 | 2.789622 | 0.002789622 | 0.0174351375 | 6570 |  | 165 | 6.060606e-05 | -30.72338 | -2.35669e-06 | 154.2861 | 149.1241 | 144.5357 | 137.6531 | 132.4911 | 126.7555 | 121.5935 | 111.2696 | 92.34226 | 45.3108 | 23.51573 | 4.0049 | 21.916 | 17.2681 | 4.6479 | 3.7809 | 28.3932 | 21.5438 | 6.8494 | 3.6834 | 75.495 | 28.7168 | 46.7782
N0187C | 11 | 2017-09-11 | 10878-35W | KM | LITXHP | AC dry dispersion | THINKY | 2 step thinky | THINKY 20%LITXHP/2%EC4 with 1% water in paste | TODA NCM |  | EC:DMC:EMC w/ 1% VC | 160 | 150 | 96.5 | 2 | 1.5 | 17.9025 | 37 | 10 | 2.5 | 36.24447 | 36.4 | 17.8500875 | 10.0848 | 78.80226 | 78 | 2.548918 | 2.856014 | 0.002856014 | 0.0178500875 | 6550 |  | 165 | 6.212121e-05 | -29.98606 | -2.968162e-06 | 155.1813 | 150.1393 | 145.0973 | 137.2542 | 128.2907 | 119.3271 | 109.2432 | 85.71387 | 50.98014 | 17.92708 | 5.041992 | 4.007 | 31.3694 | 26.4916 | 4.8778 | 3.7823 | 42.7725 | 34.9928 | 7.7797 | 3.6861 | 91.2331 | 42.6445 | 48.5886
N0187D | 12 | 2017-09-11 | 10878-35W | KM | LITXHP | AC dry dispersion | THINKY | 2 step thinky | THINKY 20%LITXHP/2%EC4 with 1% water in paste | TODA NCM |  | EC:DMC:EMC w/ 1% VC | 160 | 150 | 96.5 | 2 | 1.5 | 17.9025 | 37 | 10 | 2.5 | 36.24447 | 35.53 | 17.0105375 | 9.610473 | 76.83616 | 77 | 2.48976 | 2.721686 | 0.002721686 | 0.0170105375 | 8500 |  | 175 | 5.714286e-05 | -32.8573 | -1.686733e-06 | 154.61 | 149.3192 | 142.2648 | 129.9195 | 117.5742 | 105.2289 | 92.29573 | 65.84154 | 34.09651 | 9.405934 | 1.763613 | 4.0034 | 38.1065 | 31.9031 | 6.2034 | 3.7789 | 53.2885 | 42.6712 | 10.6173 | 3.6808 | 127.688 | 48.3277 | 79.3603
N0188A | 13 | 2017-09-11 | 10878-30-3 | KM | LITXHP | 86071 | Jet Milled | 2 step thinky | 2%LITXHP no dispersant | TODA NCM |  | EC:DMC:EMC w/ 1% VC | 160 | 150 | 96.5 | 2 | 1.5 | 17.925 | 38 | 10 | 2.5 | 36.26697 | 36.58 | 18.002075 | 10.17066 | 80.15819 | 78 | 2.634887 | 2.880332 | 0.002880332 | 0.018002075 | 2120 |  | 85 | 0.0001176471 | -15.65087 | -6.075255e-06 | 156.6486 | 151.6492 | 147.2053 | 142.2058 | 138.3174 | 134.9844 | 132.207 | 127.2076 | 119.9862 | 88.87864 | 45.5503 | 4.0111 | 15.6364 | 13.0304 | 2.606 | 3.7861 | 18.7358 | 15.546 | 3.1898 | 3.6924 | 39.2138 | 19.9195 | 19.2943
N0188B | 14 | 2017-09-11 | 10878-30-3 | KM | LITXHP | 86071 | Jet Milled | 2 step thinky | 2%LITXHP no dispersant | TODA NCM |  | EC:DMC:EMC w/ 1% VC | 160 | 150 | 96.5 | 2 | 1.5 | 17.925 | 38 | 10 | 2.5 | 36.26697 | 36.48 | 17.905575 | 10.11614 | 79.9322 | 79 | 2.556842 | 2.864892 | 0.002864892 | 0.017905575 | 2120 |  | 65 | 0.0001576923 | -11.80013 | -7.730678e-06 | 159.7268 | 155.2589 | 150.791 | 145.2062 | 141.2968 | 137.9459 | 134.595 | 128.4516 | 118.9574 | 81.53885 | 43.00337 | 4.0157 | 16.2852 | 13.5212 | 2.764 | 3.79 | 19.4044 | 16.0636 | 3.3408 | 3.6988 | 34.2351 | 20.063 | 14.1721
N0188C | 15 | 2017-09-11 | 10878-30-3 | KM | LITXHP | 86071 | Jet Milled | 2 step thinky | 2%LITXHP no dispersant | TODA NCM |  | EC:DMC:EMC w/ 1% VC | 160 | 150 | 96.5 | 2 | 1.5 | 17.925 | 38 | 10 | 2.5 | 36.26697 | 37.26 | 18.658275 | 10.5414 | 81.69492 | 81 | 2.540402 | 2.985324 | 0.002985324 | 0.018658275 | 2670 |  | 80 | 0.000134375 | -13.87832 | -8.742484e-06 | 157.5708 | 152.7472 | 148.4596 | 142.0281 | 136.6686 | 131.309 | 126.4854 | 115.7663 | 95.40003 | 43.41237 | 21.43821 | 4.0105 | 21.0209 | 18.0602 | 2.9607 | 3.7861 | 25.7423 | 22.1202 | 3.6221 | 3.6936 | 49.1862 | 28.879 | 20.3072
N0188D | 16 | 2017-09-11 | 10878-30-3 | KM | LITXHP | 86071 | Jet Milled | 2 step thinky | 2%LITXHP no dispersant | TODA NCM |  | EC:DMC:EMC w/ 1% VC | 160 | 150 | 96.5 | 2 | 1.5 | 17.925 | 38 | 10 | 2.5 | 36.26697 | 37.17 | 18.571425 | 10.49233 | 81.49153 | 79 | 2.651922 | 2.971428 | 0.002971428 | 0.018571425 | 2150 |  | 85 | 0.0001205882 | -15.23382 | -7.736536e-06 | 162.077 | 157.2308 | 152.9231 | 147.5385 | 143.7693 | 141.077 | 138.9231 | 134.6154 | 128.6923 | 91.53848 | 49.53847 | 4.0168 | 12.604 | 10.0976 | 2.5064 | 3.791 | 14.8525 | 11.7792 | 3.0733 | 3.6994 | 25.6576 | 14.8376 | 10.82
| 16 | 2017-09-11 | 10878-30-1 | KM | LITXHP | 10884-18 | THINKY | 2 step thinky | THINKY 20%LITXHP/2%EC4 for Panasonic | TODA NCM |  | EC:DMC:EMC w/ 1% VC | 160 | 150 | 96.5 | 2 | 1.5 | 17.925 | 38 | 10 | 2.5 | 35.08 | 45.9 | 35 | 19.77401 | 101.2203 | 79 | 3.854899 | 5.6 | 0.0056 | 0.035 | 2150 |  | 85 | 0.0001205882 | -12.73984 | -6.083277e-05
N0189A | 1 | 2017-09-22 | 10878-38-1 | KM | LITXHP | 10701-400-1 | CMC sample | 1 step thinky |  | TODA NCM |  | EC:DMC:EMC w/ 1% VC | 160 | 150 | 96.5 | 2 | 1.5 | 17.475 | 37 | 10 | 2.5 | 35.81697 | 36.75 | 18.600375 | 10.50869 | 80.55932 | 78 | 2.656056 | 2.97606 | 0.00297606 | 0.018600375 | 5450 |  | 110 | 9.318182e-05 | -19.70326 | -6.04037e-06 | 155.9108 | 151.6098 | 146.7712 | 141.395 | 137.6316 | 134.4059 | 131.1802 | 125.2663 | 115.5891 | 73.65443 | 40.32177 | 4.0079 | 15.3051 | 12.6433 | 2.6618 | 3.783 | 19.2772 | 16.0012 | 3.276 | 3.6876 | 41.1304 | 20.7239 | 20.4065
N0189B | 2 | 2017-09-22 | 10878-38-1 | KM | LITXHP | 10701-400-1 | CMC sample | 1 step thinky |  | TODA NCM |  | EC:DMC:EMC w/ 1% VC | 160 | 150 | 96.5 | 2 | 1.5 | 17.475 | 37 | 10 | 2.5 | 35.81697 | 36.08 | 17.953825 | 10.1434 | 79.0452 | 79 | 2.50269 | 2.872612 | 0.002872612 | 0.017953825 | 4490 |  | 115 | 9.130435e-05 | -20.52835 | -4.537774e-06 | 158.1836 | 153.1707 | 148.7148 | 142.031 | 135.9042 | 129.7774 | 124.2075 | 112.5108 | 93.01639 | 49.01463 | 26.73525 | 4.0116 | 21.0991 | 18.091 | 3.0081 | 3.7859 | 27.4597 | 23.6539 | 3.8058 | 3.6925 | 53.5566 | 31.4301 | 22.1265
N0189C | 3 | 2017-09-22 | 10878-38-1 | KM | LITXHP | 10701-400-1 | CMC sample | 1 step thinky |  | TODA NCM |  | EC:DMC:EMC w/ 1% VC | 160 | 150 | 96.5 | 2 | 1.5 | 17.475 | 37 | 10 | 2.5 | 35.81697 | 35.92 | 17.799425 | 10.05617 | 78.68362 | 79 | 2.481168 | 2.847908 | 0.002847908 | 0.017799425 | 5070 |  | 115 | 9.130435e-05 | -20.58728 | -4.224793e-06 | 0 | 0 | 0 | 0 | 0 | 0 | 0 | 0 | 0 | 0 | 0 | 3.9728 | 11.9839 | 9.842 | 2.1419 | 3.7781 | 14.8898 | 12.4063 | 2.4835 | 3.6852 | 48.3028 | 23.0003 | 25.3025
N0190A | 4 | 2017-09-22 | 10878-38-2 | KM | LITXHP | 10701-Run-5S | CMC sample | 1 step thinky |  | TODA NCM |  | EC:DMC:EMC w/ 1% VC | 160 | 150 | 96.5 | 2 | 1.5 | 17.66 | 38 | 10 | 2.5 | 36.00197 | 35.03 | 16.76205 | 9.470085 | 77.25424 | 76 | 2.582516 | 2.681928 | 0.002681928 | 0.01676205 | 5750 |  | 140 | 6.785714e-05 | -27.32757 | -1.664326e-06 | 162.2713 | 157.4986 | 153.3225 | 147.3567 | 143.7772 | 140.7942 | 138.4079 | 133.6352 | 127.6693 | 109.7718 | 63.23809 | 4.0198 | 14.1742 | 11.4852 | 2.689 | 3.7935 | 16.9173 | 13.7617 | 3.1556 | 3.7031 | 28.1469 | 17.7854 | 10.3615
N0190B | 5 | 2017-09-22 | 10878-38-2 | KM | LITXHP | 10701-Run-5S | CMC sample | 1 step thinky |  | TODA NCM |  | EC:DMC:EMC w/ 1% VC | 160 | 150 | 96.5 | 2 | 1.5 | 17.66 | 38 | 10 | 2.5 | 36.00197 | 35.24 | 16.9647 | 9.584576 | 77.72881 | 78 | 2.483051 | 2.714352 | 0.002714352 | 0.0169647 | 6250 |  | 130 | 7.692308e-05 | -24.43008 | -2.193525e-06 | 158.5645 | 153.8489 | 149.7227 | 144.4175 | 140.2913 | 137.344 | 133.8073 | 128.5021 | 120.2497 | 98.4397 | 56.58809 | 4.0148 | 14.7522 | 12.0383 | 2.7139 | 3.7893 | 17.8747 | 14.6534 | 3.2213 | 3.6973 | 34.2622 | 19.4449 | 14.8173
N0190C | 6 | 2017-09-22 | 10878-38-2 | KM | LITXHP | 10701-Run-5S | CMC sample | 1 step thinky |  | TODA NCM |  | EC:DMC:EMC w/ 1% VC | 160 | 150 | 96.5 | 2 | 1.5 | 17.66 | 38 | 10 | 2.5 | 36.00197 | 36.11 | 17.80425 | 10.0589 | 79.69492 | 80 | 2.48184 | 2.84868 | 0.00284868 | 0.01780425 | 6680 |  | 120 | 8.75e-05 | -21.48046 | -4.058107e-06 | 157.8275 | 152.7725 | 148.8409 | 143.2242 | 138.7309 | 134.2376 | 130.306 | 122.4427 | 111.2094 | 70.76962 | 40.43978 | 4.0111 | 16.134 | 13.3612 | 2.7728 | 3.7861 | 20.091 | 16.5997 | 3.4913 | 3.6925 | 41.0619 | 22.1901 | 18.8718
N0191A | 7 | 2017-09-22 | 10878-38-3 | KM | LITXHP | 10701-Run-5K | CMC sample | 1 step thinky |  | TODA NCM |  | EC:DMC:EMC w/ 1% VC | 160 | 150 | 96.5 | 2 | 1.5 | 17.68 | 38 | 10 | 2.5 | 36.02197 | 35.43 | 17.12875 | 9.67726 | 78.11299 | 76 | 2.639013 | 2.7406 | 0.0027406 | 0.01712875 | 6680 |  | 140 | 6.785714e-05 | -27.11943 | -2.217967e-06 | 160.5488 | 155.2945 | 150.624 | 145.3696 | 141.2829 | 138.3639 | 136.0286 | 131.3581 | 125.52 | 102.7512 | 58.38138 | 4.0159 | 13.6564 | 11.061 | 2.5954 | 3.7899 | 16.1431 | 13.0459 | 3.0972 | 3.6979 | 28.7894 | 16.572 | 12.2174
N0191B | 8 | 2017-09-22 | 10878-38-3 | KM | LITXHP | 10701-Run-5K | CMC sample | 1 step thinky |  | TODA NCM |  | EC:DMC:EMC w/ 1% VC | 160 | 150 | 96.5 | 2 | 1.5 | 17.68 | 38 | 10 | 2.5 | 36.02197 | 35.02 | 16.7331 | 9.453729 | 77.18644 | 78 | 2.449153 | 2.677296 | 0.002677296 | 0.0167331 | 6870 |  | 135 | 7.407407e-05 | -25.48411 | -1.73928e-06 | 157.7711 | 153.5878 | 147.014 | 136.2569 | 127.2926 | 119.5236 | 111.7545 | 95.02125 | 66.33559 | 30.47851 | 14.34283 | 4.0085 | 28.1385 | 24.0146 | 4.1239 | 3.7835 | 37.2117 | 31.6191 | 5.5926 | 3.6878 | 81.0183 | 40.9363 | 40.082
N0191C | 9 | 2017-09-22 | 10878-38-3 | KM | LITXHP | 10701-Run-5K | CMC sample | 1 step thinky |  | TODA NCM |  | EC:DMC:EMC w/ 1% VC | 160 | 150 | 96.5 | 2 | 1.5 | 17.68 | 38 | 10 | 2.5 | 36.02197 | 35.6 | 17.2928 | 9.769944 | 78.49718 | 79 | 2.46934 | 2.766848 | 0.002766848 | 0.0172928 | 6390 |  | 140 | 7.321429e-05 | -25.71445 | -2.594339e-06 | 160.1823 | 154.9778 | 150.9299 | 145.1471 | 141.0992 | 138.2078 | 134.7382 | 128.9554 | 119.703 | 55.51443 | 52.04478 | 4.016 | 15.0499 | 12.3726 | 2.6773 | 3.7903 | 18.3502 | 15.1761 | 3.1741 | 3.6988 | 32.8375 | 19.9779 | 12.8596
N0192A | 10 | 2017-09-22 | 10878-38-4 | KM | LITXHP | 10701-Run-5F | CMC sample | 1 step thinky |  | TODA NCM |  | EC:DMC:EMC w/ 1% VC | 160 | 150 | 96.5 | 2 | 1.5 | 17.62333 | 36 | 10 | 2.5 | 35.9653 | 36.81 | 18.51513 | 10.46053 | 79.3597 | 80 | 2.463619 | 2.962421 | 0.002962421 | 0.01851513 | 6290 |  | 140 | 7.857143e-05 | -23.97939 | -4.821028e-06 | 158.2489 | 153.388 | 147.9871 | 141.5059 | 136.645 | 132.8643 | 129.6237 | 123.6826 | 113.4207 | 61.57126 | 34.56632 | 4.0105 | 15.1824 | 12.4717 | 2.7107 | 3.7859 | 18.3656 | 15.0348 | 3.3308 | 3.6916 | 37.2388 | 19.8834 | 17.3554
N0192B | 11 | 2017-09-22 | 10878-38-4 | KM | LITXHP | 10701-Run-5F | CMC sample | 1 step thinky |  | TODA NCM |  | EC:DMC:EMC w/ 1% VC | 160 | 150 | 96.5 | 2 | 1.5 | 17.62333 | 36 | 10 | 2.5 | 35.9653 | 35.4 | 17.15448 | 9.691798 | 76.17326 | 77 | 2.449589 | 2.744717 | 0.002744717 | 0.01715448 | 7140 |  | 140 | 7.321429e-05 | -25.78189 | -2.372958e-06 | 158.5591 | 153.8956 | 148.6492 | 140.4881 | 132.9099 | 127.6634 | 122.417 | 111.9241 | 95.60183 | 52.46442 | 27.98102 | 4.0113 | 21.0972 | 17.9894 | 3.1078 | 3.7859 | 26.807 | 23.0092 | 3.7978 | 3.6924 | 54.6832 | 30.0256 | 24.6576
N0192C | 12 | 2017-09-22 | 10878-38-4 | KM | LITXHP | 10701-Run-5F | CMC sample | 1 step thinky |  | TODA NCM |  | EC:DMC:EMC w/ 1% VC | 160 | 150 | 96.5 | 2 | 1.5 | 17.62333 | 36 | 10 | 2.5 | 35.9653 | 36.54 | 18.25458 | 10.31332 | 78.74953 | 79 | 2.485438 | 2.920733 | 0.002920733 | 0.01825458 | 6750 |  | 150 | 7.166667e-05 | -26.21359 | -4.01255e-06 | 158.8642 | 153.9339 | 149.5515 | 143.5256 | 139.1431 | 135.3085 | 131.4738 | 124.3523 | 113.944 | 72.85841 | 38.34653 | 4.0136 | 17.0299 | 14.3328 | 2.6971 | 3.7881 | 20.5329 | 17.2727 | 3.2602 | 3.6957 | 37.7639 | 22.2466 | 15.5173
N0193A | 13 | 2017-09-22 | 10878-38-5 | KM | LITXHP | 10701-Run-5P | CMC sample | 1 step thinky |  | TODA NCM |  | EC:DMC:EMC w/ 1% VC | 160 | 150 | 96.5 | 2 | 1.5 | 17.9175 | 38 | 10 | 2.5 | 36.25947 | 35.39 | 16.8609625 | 9.525968 | 77.48588 | 76 | 2.597755 | 2.697754 | 0.002697754 | 0.0168609625 | 5510 |  | 105 | 9.047619e-05 | -20.45357 | -2.417108e-06 | 157.7609 | 153.0162 | 147.0853 | 137.0029 | 125.1411 | 112.0932 | 96.67301 | 66.42563 | 37.36441 | 12.4548 | 2.96543 | 4.0101 | 37.5332 | 32.2989 | 5.2343 | 3.7841 | 50.5057 | 42.1879 | 8.3178 | 3.6909 | 94.5565 | 50.7037 | 43.8528
N0193B | 14 | 2017-09-22 | 10878-38-5 | KM | LITXHP | 10701-Run-5P | CMC sample | 1 step thinky |  | TODA NCM |  | EC:DMC:EMC w/ 1% VC | 160 | 150 | 96.5 | 2 | 1.5 | 17.9175 | 38 | 10 | 2.5 | 36.25947 | 35.71 | 17.1697625 | 9.700431 | 78.20904 | 76 | 2.645332 | 2.747162 | 0.002747162 | 0.0171697625 | 7440 |  | 145 | 6.551724e-05 | -28.06387 | -2.201781e-06 | 156.6708 | 152.0114 | 147.3521 | 140.9455 | 136.2861 | 132.2092 | 128.1322 | 120.5608 | 108.9124 | 73.96724 | 40.76935 | 4.0107 | 17.9295 | 15.0319 | 2.8976 | 3.7856 | 22.2074 | 18.6671 | 3.5403 | 3.6918 | 47.305 | 24.3353 | 22.9697
N0193C | 15 | 2017-09-22 | 10878-38-5 | KM | LITXHP | 10701-Run-5P | CMC sample | 1 step thinky |  | TODA NCM |  | EC:DMC:EMC w/ 1% VC | 160 | 150 | 96.5 | 2 | 1.5 | 17.9175 | 38 | 10 | 2.5 | 36.25947 | 36.43 | 17.8645625 | 10.09297 | 79.83616 | 78 | 2.61476 | 2.85833 | 0.00285833 | 0.0178645625 | 7670 |  | 150 | 6.666667e-05 | -27.69465 | -3.23465e-06 | 159.5337 | 154.4958 | 150.0177 | 143.3005 | 137.7028 | 133.7844 | 129.866 | 121.4695 | 108.5949 | 62.13418 | 31.90674 | 4.0146 | 19.4471 | 16.64 | 2.8071 | 3.789 | 23.7523 | 20.3363 | 3.416 | 3.6971 | 42.3214 | 25.9988 | 16.3226
N0194A | 1 | 2017-10-03 | 10878-39-1 | KM | LITXHP |  | alternative dispersants | 2 step thinky | THINKY Dispersion, 20%LITXHP/2%EC4/1%SMA | TODA NCM |  | EC:DMC:EMC w/ 1% VC | 160 | 150 | 96.5 | 2 | 1.5 | 17.68 | 38 | 10 | 2.5 | 36.02197 | 35.41 | 17.10945 | 9.666356 | 78.0678 | 77 | 2.568449 | 2.737512 | 0.002737512 | 0.01710945 | 2850 |  | 75 | 0.00013 | -14.29145 | -4.154793e-06 | 155.4696 | 151.3783 | 146.7026 | 140.2734 | 133.8442 | 127.415 | 120.4013 | 102.2827 | 57.27829 | 19.87206 | 7.013668 | 4.006 | 30.1805 | 25.947 | 4.2335 | 3.7807 | 34.9816 | 29.2126 | 5.769 | 3.6863 | 68.1249 | 33.3389 | 34.786
N0194B | 2 | 2017-10-03 | 10878-39-1 | KM | LITXHP |  | alternative dispersants | 2 step thinky | THINKY Dispersion, 20%LITXHP/2%EC4/1%SMA | TODA NCM |  | EC:DMC:EMC w/ 1% VC | 160 | 150 | 96.5 | 2 | 1.5 | 17.68 | 38 | 10 | 2.5 | 36.02197 | 35.56 | 17.2542 | 9.748136 | 78.40678 | 78 | 2.525424 | 2.760672 | 0.002760672 | 0.0172542 | 2630 |  | 90 | 0.0001111111 | -16.8178 | -3.874943e-06 | 158.2223 | 153.5858 | 149.5288 | 143.7331 | 139.0966 | 134.46 | 129.8235 | 118.8117 | 81.71923 | 31.29673 | 15.06879 | 4.0111 | 25.539 | 22.0122 | 3.5268 | 3.7855 | 29.2634 | 24.6295 | 4.6339 | 3.693 | 49.3422 | 27.7391 | 21.6031
N0194C | 3 | 2017-10-03 | 10878-39-1 | KM | LITXHP |  | alternative dispersants | 2 step thinky | THINKY Dispersion, 20%LITXHP/2%EC4/1%SMA | TODA NCM |  | EC:DMC:EMC w/ 1% VC | 160 | 150 | 96.5 | 2 | 1.5 | 17.68 | 38 | 10 | 2.5 | 36.02197 | 35.95 | 17.63055 | 9.960763 | 79.28814 | 78 | 2.580508 | 2.820888 | 0.002820888 | 0.01763055 | 2880 |  | 70 | 0.0001428571 | -12.98411 | -6.178475e-06 | 157.6808 | 154.2777 | 150.3073 | 144.6353 | 140.0977 | 136.1273 | 131.5898 | 121.3802 | 88.48278 | 34.59903 | 18.15031 | 4.0117 | 23.3225 | 19.8485 | 3.474 | 3.7864 | 26.461 | 21.9697 | 4.4913 | 3.6942 | 44.7835 | 24.6429 | 20.1406
N0195A | 4 | 2017-10-03 | 10878-39-2 | KM | LITXHP |  | alternative dispersants | 2 step thinky | THINKY Dispersion, 20%LITXHP/1.5%EC4/.0.5%SMA | TODA NCM |  | EC:DMC:EMC w/ 1% VC | 160 | 150 | 96.5 | 2 | 1.5 | 17.68 | 37 | 10 | 2.5 | 36.02197 | 36 | 17.6788 | 9.988023 | 78.40113 | 78 | 2.524459 | 2.828608 | 0.002828608 | 0.0176788 | 4560 |  | 90 | 0.0001138889 | -16.40972 | -5.0063e-06 | 154.9879 | 151.0284 | 146.5032 | 141.4123 | 137.4528 | 134.0589 | 130.0993 | 122.7459 | 105.2108 | 42.98934 | 22.06032 | 4.0063 | 20.4788 | 17.1789 | 3.2999 | 3.7823 | 22.9018 | 18.5329 | 4.3689 | 3.6866 | 44.3043 | 20.1197 | 24.1846
N0195B | 5 | 2017-10-03 | 10878-39-2 | KM | LITXHP |  | alternative dispersants | 2 step thinky | THINKY Dispersion, 20%LITXHP/1.5%EC4/.0.5%SMA | TODA NCM |  | EC:DMC:EMC w/ 1% VC | 160 | 150 | 96.5 | 2 | 1.5 | 17.68 | 37 | 10 | 2.5 | 36.02197 | 35.99 | 17.66915 | 9.982571 | 78.37853 | 78 | 2.523081 | 2.827064 | 0.002827064 | 0.01766915 | 4800 |  | 90 | 0.0001138889 | -16.41275 | -4.981859e-06 | 156.7704 | 153.3747 | 148.847 | 143.7534 | 140.3576 | 137.5278 | 134.698 | 130.1704 | 118.8512 | 57.72773 | 34.52345 | 4.0082 | 15.6768 | 13.206 | 2.4708 | 3.7839 | 16.912 | 13.946 | 2.966 | 3.6898 | 31.9258 | 14.5607 | 17.3651
N0195C | 6 | 2017-10-03 | 10878-39-2 | KM | LITXHP |  | alternative dispersants | 2 step thinky | THINKY Dispersion, 20%LITXHP/1.5%EC4/.0.5%SMA | TODA NCM |  | EC:DMC:EMC w/ 1% VC | 160 | 150 | 96.5 | 2 | 1.5 | 17.68 | 37 | 10 | 2.5 | 36.02197 | 36.79 | 18.44115 | 10.41873 | 80.18644 | 79 | 2.570621 | 2.950584 | 0.002950584 | 0.01844115 | 5120 |  | 100 | 0.000105 | -17.689 | -6.36814e-06 | 143.1581 | 147.4962 | 145.3272 | 141.5313 | 137.7354 | 135.0241 | 131.7705 | 125.8056 | 109.5376 | 43.92351 | 25.48648 | 4 | 19.3552 | 16.7572 | 2.598 | 3.7765 | 21.6155 | 18.2542 | 3.3613 |  |  |  | 0
N0196A | 7 | 2017-10-03 | 10878-39-3 | KM | LITXHP |  | alternative dispersants | 2 step thinky | THINKY Dispersion, 8%LITXHP/2%LiTFSI | TODA NCM |  | EC:DMC:EMC w/ 1% VC | 160 | 150 | 96.5 | 2 | 1.5 | 17.5875 | 37 | 10 | 2.5 | 35.92947 | 36.01 | 17.7777125 | 10.04391 | 78.63277 | 79 | 2.478141 | 2.844434 | 0.002844434 | 0.0177777125 | 2240 |  | 50 | 0.00021 | -8.954594 | -9.616125e-06 | 158.0631 | 153.5631 | 148.5005 | 140.063 | 131.063 | 122.6255 | 114.7504 | 97.87536 | 56.81271 | 25.31259 | 13.50005 | 4.0053 | 27.133 | 22.9314 | 4.2016 | 3.7801 | 33.1238 | 27.0622 | 6.0616 | 3.6844 | 69.0741 | 31.7481 | 37.326
N0196B | 8 | 2017-10-03 | 10878-39-3 | KM | LITXHP |  | alternative dispersants | 2 step thinky | THINKY Dispersion, 8%LITXHP/2%LiTFSI | TODA NCM |  | EC:DMC:EMC w/ 1% VC | 160 | 150 | 96.5 | 2 | 1.5 | 17.5875 | 37 | 10 | 2.5 | 35.92947 | 36.12 | 17.8838625 | 10.10388 | 78.88136 | 79 | 2.492938 | 2.861418 | 0.002861418 | 0.0178838625 | 2020 |  | 65 | 0.0001615385 | -11.61807 | -7.777065e-06 | 146.5008 | 146.5008 | 142.0275 | 134.1992 | 127.4892 | 121.3384 | 115.7468 | 105.6819 | 72.13207 | 0 | 0 |  |  |  | 0 |  |  |  | 0 |  |  |  | 0
N0196C | 9 | 2017-10-03 | 10878-39-3 | KM | LITXHP |  | alternative dispersants | 2 step thinky | THINKY Dispersion, 8%LITXHP/2%LiTFSI | TODA NCM |  | EC:DMC:EMC w/ 1% VC | 160 | 150 | 96.5 | 2 | 1.5 | 17.5875 | 37 | 10 | 2.5 | 35.92947 | 35.98 | 17.7487625 | 10.02755 | 78.56497 | 78 | 2.534449 | 2.839802 | 0.002839802 | 0.0177487625 | 2840 |  | 65 | 0.0001576923 | -11.83563 | -7.177523e-06 | 0 | 0 | 0 | 0 | 0 | 0 | 0 | 0 | 0 | 0 | 0 |  |  |  | 0 |  |  |  | 0 |  |  |  | 0
N0197A | 10 | 2017-10-03 | 10878-39-4 | KM | LITXHP |  | alternative dispersants | 2 step thinky | THINKY Dispersion, 8%LITXHP/2%BMPTFSI | TODA NCM |  | EC:DMC:EMC w/ 1% VC | 160 | 150 | 96.5 | 2 | 1.5 | 17.705 | 36 | 10 | 2.5 | 36.04697 | 37.06 | 18.677575 | 10.5523 | 79.74011 | 81 | 2.430006 | 2.988412 | 0.002988412 | 0.018677575 | 2630 |  | 70 | 0.0001607143 | -11.77555 | -1.03692e-05 | 156.8726 | 152.5894 | 148.3062 | 142.4168 | 138.669 | 134.9212 | 131.7087 | 124.7485 | 95.83685 | 43.36751 | 27.30547 | 4.0034 | 17.3633 | 14.6379 | 2.7254 | 3.7798 | 18.9922 | 15.5613 | 3.4309 | 3.6829 | 37.572 | 16.4856 | 21.0864
N0197B | 11 | 2017-10-03 | 10878-39-4 | KM | LITXHP |  | alternative dispersants | 2 step thinky | THINKY Dispersion, 8%LITXHP/2%BMPTFSI | TODA NCM |  | EC:DMC:EMC w/ 1% VC | 160 | 150 | 96.5 | 2 | 1.5 | 17.705 | 36 | 10 | 2.5 | 36.04697 | 36.42 | 18.059975 | 10.20338 | 78.29379 | 78 | 2.517487 | 2.889596 | 0.002889596 | 0.018059975 | 2910 |  | 75 | 0.00014 | -13.36163 | -7.289455e-06 | 156.1464 | 151.7167 | 146.1796 | 138.9814 | 133.4443 | 128.4609 | 123.4775 | 114.0644 | 85.27144 | 35.99119 | 21.041 | 4.0029 | 21.8456 | 18.6147 | 3.2309 | 3.7792 | 25.3023 | 20.9409 | 4.3614 | 3.6823 | 55.4254 | 23.992 | 31.4334
N0197C | 12 | 2017-10-03 | 10878-39-4 | KM | LITXHP |  | alternative dispersants | 2 step thinky | THINKY Dispersion, 8%LITXHP/2%BMPTFSI | TODA NCM |  | EC:DMC:EMC w/ 1% VC | 160 | 150 | 96.5 | 2 | 1.5 | 17.705 | 36 | 10 | 2.5 | 36.04697 | 36.32 | 17.963475 | 10.14886 | 78.0678 | 78 | 2.504036 | 2.874156 | 0.002874156 | 0.017963475 | 2740 |  | 70 | 0.00015 | -12.49327 | -7.487149e-06 | 151.4184 | 145.2948 | 140.8413 | 138.0579 | 134.7178 | 131.3777 | 127.4809 | 0 | 71.2557 | 26.72089 | 6.123537 | 4.0008 | 39.5724 | 36.6576 | 2.9148 | 3.7772 | 44.8272 | 41.1164 | 3.7108 | 3.6786 | 68.6021 | 38.1241 | 30.478
N0198A | 9 | 2017-10-04 | 10878-42-1 | KM | LITXHP | 10701-Run-5K | CMC sample | 1 step thinky |  | TODA NCM |  | EC:DMC:EMC w/ 1% VC | 160 | 150 | 96.5 | 2 | 1.5 | 17.5775 | 37 | 10 | 2.5 | 35.91947 | 35.26 | 17.0636125 | 9.640459 | 76.96045 | 77 | 2.497528 | 2.730178 | 0.002730178 | 0.0170636125 | 6020 |  | 140 | 7.142857e-05 | -26.25865 | -2.191449e-06 | 159.2439 | 154.508 | 150.3641 | 145.0363 | 141.4844 | 138.5244 | 135.5645 | 130.2367 | 116.621 | 60.38245 | 37.29504 | 4.0102 | 24.2495 | 21.1415 | 3.108 | 3.7847 | 28.3893 | 24.5302 | 3.8591 | 3.6909 | 54.5068 | 28.3655 | 26.1413
N0198B | 10 | 2017-10-04 | 10878-42-1 | KM | LITXHP | 10701-Run-5K | CMC sample | 1 step thinky |  | TODA NCM |  | EC:DMC:EMC w/ 1% VC | 160 | 150 | 96.5 | 2 | 1.5 | 17.5775 | 37 | 10 | 2.5 | 35.91947 | 35.64 | 17.4303125 | 9.847634 | 77.81921 | 77 | 2.551201 | 2.78885 | 0.00278885 | 0.0174303125 | 7520 |  | 140 | 7.142857e-05 | -26.0708 | -2.769862e-06 | 156.5062 | 151.8343 | 147.7465 | 141.9067 | 137.8189 | 133.731 | 129.6432 | 121.4675 | 106.284 | 53.726 | 30.95085 | 4.0079 | 25.7126 | 22.3645 | 3.3481 | 3.7827 | 30.4621 | 26.1963 | 4.2658 | 3.6869 | 65.6053 | 30.6253 | 34.98
N0199A | 11 | 2017-10-04 | 10878-42-2 | KM | LITXHP | 10701-Run-5H | CMC sample | 1 step thinky |  | TODA NCM |  | EC:DMC:EMC w/ 1% VC | 160 | 150 | 96.5 | 2 | 1.5 | 17.545 | 37 | 10 | 2.5 | 35.88697 | 35.05 | 16.892325 | 9.543686 | 76.55932 | 77 | 2.472458 | 2.702772 | 0.002702772 | 0.016892325 | 5400 |  | 115 | 8.695652e-05 | -21.64168 | -2.342378e-06 | 158.8175 | 154.1291 | 149.4408 | 142.4083 | 136.5479 | 130.6874 | 124.827 | 113.6922 | 85.56219 | 36.92067 | 19.92544 | 4.0108 | 17.5902 | 15.2517 | 2.3385 | 3.7858 | 20.0373 | 17.2233 | 2.814 | 3.6924 | 34.8706 | 19.2608 | 15.6098
N0199B | 12 | 2017-10-04 | 10878-42-2 | KM | LITXHP | 10701-Run-5H | CMC sample | 1 step thinky |  | TODA NCM |  | EC:DMC:EMC w/ 1% VC | 160 | 150 | 96.5 | 2 | 1.5 | 17.545 | 37 | 10 | 2.5 | 35.88697 | 35.29 | 17.123925 | 9.674534 | 77.10169 | 76 | 2.570621 | 2.739828 | 0.002739828 | 0.017123925 | 6500 |  | 110 | 8.863636e-05 | -20.95466 | -2.861273e-06 | 159.4923 | 153.1814 | 146.2969 | 137.1174 | 130.2329 | 123.922 | 118.1849 | 105.5632 | 69.41929 | 29.25937 | 15.49026 | 4.0069 | 19.7461 | 17.1177 | 2.6284 | 3.7826 | 23.1395 | 19.8641 | 3.2754 | 3.6869 | 48.2935 | 23.1279 | 25.1656
N0199C | 33 | 2017-10-04 | 10878-42-2 | KM | LITXHP | 10701-Run-5H | CMC sample | 1 step thinky |  | TODA NCM |  | EC:DMC:EMC w/ 1% VC | 160 | 150 | 96.5 | 2 | 1.5 | 17.545 | 37 | 10 | 2.5 | 35.88697 | 35.2 | 17.037075 | 9.625466 | 76.89831 | 77 | 2.493644 | 2.725932 | 0.002725932 | 0.017037075 | 6450 |  | 120 | 8.333333e-05 | -22.51907 | -2.50823e-06 | 156.1301 | 151.4344 | 147.3258 | 142.0432 | 137.9345 | 133.8258 | 129.7171 | 120.9128 | 103.3041 | 49.89119 | 28.76081 | 4.0057 | 20.9814 | 18.2651 | 2.7163 | 3.7814 | 24.5961 | 21.3092 | 3.2869 | 3.6862 | 50.0782 | 24.782 | 25.2962
|  |  | 10884-88-A1 |  | LITXHP | 10701-223-9 Panasonic Month 6 | Pellets via Minicer | 1 step thinky | Panasonic Shelf Life 6 month Sheet Resistance | TODA NCM |  | EC:DMC:EMC w/ 1% VC | 160 | 150 | 96.5 | 2 | 1.5 | 17.62 | 36 | 10 | 2.5 | 35.96197 | 36.16 | 17.8911 | 10.10797 | 77.89831 | 78 | 2.493947 | 2.862576 | 0.002862576 | 0.0178911 | 4760 |  | 140 | 7.5e-05 | -25.02018 | -3.622836e-06
|  |  | 10884-88-A2 |  | LITXHP | 10701-223-9 Panasonic Month 6 | Pellets via Minicer | 1 step thinky | Panasonic Shelf Life 6 month Sheet Resistance | TODA NCM |  | EC:DMC:EMC w/ 1% VC | 160 | 150 | 96.5 | 2 | 1.5 | 17.62 | 36 | 10 | 2.5 | 35.96197 | 36.07 | 17.80425 | 10.0589 | 77.69492 | 78 | 2.48184 | 2.84868 | 0.00284868 | 0.01780425 | 4550 |  | 135 | 7.777778e-05 | -24.16551 | -3.607207e-06
|  |  | 10884-88-A3 |  | LITXHP | 10701-223-9 Panasonic Month 6 | Pellets via Minicer | 1 step thinky | Panasonic Shelf Life 6 month Sheet Resistance | TODA NCM |  | EC:DMC:EMC w/ 1% VC | 160 | 150 | 96.5 | 2 | 1.5 | 17.62 | 36 | 10 | 2.5 | 35.96197 | 36.7 | 18.4122 | 10.40237 | 79.11864 | 79 | 2.506898 | 2.945952 | 0.002945952 | 0.0184122 | 4270 |  | 143 | 7.517483e-05 | -24.91892 | -4.47403e-06
N0200A | 1 | 2017-10-13 | 10878-47-1 | KM | LITXHP | 10701-Run-5M | CMC sample | 1 step thinky | 14 T.O. | TODA NCM |  | EC:DMC:EMC w/ 1% VC | 160 | 150 | 96.5 | 2 | 1.5 | 17.485 | 36 | 10 | 2.5 | 35.82697 | 35.74 | 17.616075 | 9.952585 | 77.25424 | 76 | 2.57839 | 2.818572 | 0.002818572 | 0.017616075 | 7280 |  | 70 | 0.0001428571 | -12.98782 | -6.132131e-06 | 0 | 0 | 0 | 0 | 0 | 0 | 0 | 0 | 0 | 0 | 0 | 1.6324 | 74.3361 | 31.3916 | 42.9445 | 1.4838 | 70.995 | 34.9078 | 36.0872 | 1.4435 | 70.9307 | 35.6818 | 35.2489
N0200B | 2 | 2017-10-13 | 10878-47-1 | KM | LITXHP | 10701-Run-5M | CMC sample | 1 step thinky | 14 T.O. | TODA NCM |  | EC:DMC:EMC w/ 1% VC | 160 | 150 | 96.5 | 2 | 1.5 | 17.485 | 36 | 10 | 2.5 | 35.82697 | 35.37 | 17.259025 | 9.750862 | 76.41808 | 77 | 2.464517 | 2.761444 | 0.002761444 | 0.017259025 | 6900 |  | 80 | 0.000128125 | -14.70338 | -4.445304e-06 | 0 | 0 | 77.64054 | 139.6371 | 141.3753 | 137.3195 | 134.4224 | 128.0489 | 119.3578 | 85.75224 | 46.93197 | 4.0151 | 15.5887 | 12.9685 | 2.6202 | 3.7894 | 19.602 | 16.5616 | 3.0404 | 3.696 | 33.7869 | 22.8565 | 10.9304
N0200C | 3 | 2017-10-13 | 10878-47-1 | KM | LITXHP | 10701-Run-5M | CMC sample | 1 step thinky | 14 T.O. | TODA NCM |  | EC:DMC:EMC w/ 1% VC | 160 | 150 | 96.5 | 2 | 1.5 | 17.485 | 36 | 10 | 2.5 | 35.82697 | 35.47 | 17.355525 | 9.805381 | 76.64407 | 78 | 2.41929 | 2.776884 | 0.002776884 | 0.017355525 | 7810 |  | 80 | 0.00013125 | -14.43945 | -4.793881e-06 | 156.7224 | 153.2653 | 145.7749 | 134.2512 | 124.456 | 115.8133 | 108.3229 | 94.4944 | 66.83751 | 28.23308 | 13.25226 | 4.0073 | 27.7403 | 23.7883 | 3.952 | 3.7827 | 36.8846 | 31.6593 | 5.2253 | 3.6854 | 86.3779 | 41.0366 | 45.3413
N0201A | 4 | 2017-10-13 | 10878-47-2 | KM | LITXHP | 10701-Run-5N | CMC sample | 1 step thinky | 16 T.O. | TODA NCM |  | EC:DMC:EMC w/ 1% VC | 160 | 150 | 96.5 | 2 | 1.5 | 17.585 | 35 | 10 | 2.5 | 35.92697 | 36.75 | 18.494225 | 10.44871 | 78.31073 | 77 | 2.57802 | 2.959076 | 0.002959076 | 0.018494225 | 5760 |  | 75 | 0.00014 | -13.25354 | -8.6595e-06 | 158.9685 | 154.6429 | 150.3172 | 144.3694 | 141.1251 | 137.8809 | 134.6366 | 126.526 | 118.9561 | 70.83292 | 38.93107 | 4.0117 | 14.926 | 12.2956 | 2.6304 | 3.7864 | 18.149 | 15.0142 | 3.1348 | 3.693 | 32.9982 | 19.9948 | 13.0034
N0201B | 5 | 2017-10-13 | 10878-47-2 | KM | LITXHP | 10701-Run-5N | CMC sample | 1 step thinky | 16 T.O. | TODA NCM |  | EC:DMC:EMC w/ 1% VC | 160 | 150 | 96.5 | 2 | 1.5 | 17.585 | 35 | 10 | 2.5 | 35.92697 | 36.3 | 18.059975 | 10.20338 | 77.29379 | 77 | 2.517487 | 2.889596 | 0.002889596 | 0.018059975 | 7680 |  | 75 | 0.00014 | -13.36163 | -7.289455e-06 | 0 | 0 | 0 | 0 | 141.1962 | 138.4277 | 135.1054 | 129.0146 | 117.9404 | 76.41207 | 39.86716 | 4.0148 | 17.58 | 14.8453 | 2.7347 | 3.79 | 22.2856 | 19.0114 | 3.2742 | 3.6974 | 35.5513 | 23.7115 | 11.8398
N0201C | 6 | 2017-10-13 | 10878-47-2 | KM | LITXHP | 10701-Run-5N | CMC sample | 1 step thinky | 16 T.O. | TODA NCM |  | EC:DMC:EMC w/ 1% VC | 160 | 150 | 96.5 | 2 | 1.5 | 17.585 | 35 | 10 | 2.5 | 35.92697 | 35.87 | 17.645025 | 9.968941 | 76.32203 | 77 | 2.459645 | 2.823204 | 0.002823204 | 0.017645025 | 7800 |  | 80 | 0.00013125 | -14.36258 | -5.625799e-06 | 158.685 | 153.5844 | 149.0505 | 143.3832 | 138.2826 | 133.7487 | 129.2149 | 119.0137 | 97.4779 | 48.17222 | 25.50294 | 4.0125 | 21.9337 | 18.8389 | 3.0948 | 3.7874 | 27.9978 | 24.1775 | 3.8203 | 3.6945 | 50.6034 | 32.6568 | 17.9466
N0202A | 7 | 2017-10-13 | 10878-47-3 | KM | LITXHP | 10701-Run-5P | CMC sample | 1 step thinky | 20 T.O. | TODA NCM |  | EC:DMC:EMC w/ 1% VC | 160 | 150 | 96.5 | 2 | 1.5 | 17.8975 | 36 | 10 | 2.5 | 36.23947 | 36.41 | 17.8645625 | 10.09297 | 77.83616 | 78 | 2.490248 | 2.85833 | 0.00285833 | 0.0178645625 | 7080 |  | 75 | 0.00014 | -13.41027 | -6.68014e-06 | 156.7349 | 152.2567 | 147.7786 | 142.7407 | 138.8223 | 135.4637 | 132.1051 | 126.5074 | 118.1109 | 73.8893 | 39.74349 | 4.0096 | 16.2078 | 13.487 | 2.7208 | 3.7847 | 19.8965 | 16.6107 | 3.2858 | 3.6896 | 39.4434 | 21.9556 | 17.4878
N0202B | 8 | 2017-10-13 | 10878-47-3 | KM | LITXHP | 10701-Run-5P | CMC sample | 1 step thinky | 20 T.O. | TODA NCM |  | EC:DMC:EMC w/ 1% VC | 160 | 150 | 96.5 | 2 | 1.5 | 17.8975 | 36 | 10 | 2.5 | 36.23947 | 35.56 | 17.0443125 | 9.629555 | 75.91525 | 77 | 2.433857 | 2.72709 | 0.00272709 | 0.0170443125 | 8570 |  | 80 | 0.000128125 | -14.76321 | -3.84554e-06 | 158.9973 | 154.3037 | 149.61 | 143.743 | 139.0493 | 134.3557 | 129.662 | 120.2747 | 103.2603 | 58.08389 | 31.68212 | 4.0128 | 21.1044 | 17.9522 | 3.1522 | 3.7874 | 27.0445 | 23.1651 | 3.8794 | 3.6948 | 50.5196 | 31.2661 | 19.2535
N0202C | 9 | 2017-10-13 | 10878-47-3 | KM | LITXHP | 10701-Run-5P | CMC sample | 1 step thinky | 20 T.O. | TODA NCM |  | EC:DMC:EMC w/ 1% VC | 160 | 150 | 96.5 | 2 | 1.5 | 17.8975 | 36 | 10 | 2.5 | 36.23947 | 36.73 | 18.1733625 | 10.26744 | 78.55932 | 78 | 2.533293 | 2.907738 | 0.002907738 | 0.0181733625 | 8560 |  | 80 | 0.00013125 | -14.2223 | -7.167231e-06 | 157.3732 | 151.3204 | 142.5163 | 141.966 | 137.564 | 133.7122 | 129.3101 | 120.506 | 105.0989 | 55.02559 | 29.16356 | 4.0108 | 20.4426 | 17.6106 | 2.832 | 3.7859 | 26.1736 | 22.6279 | 3.5457 | 3.6921 | 49.7246 | 30.4642 | 19.2604
N0203A | 4 | 2017-10-27 | 10878-55-1 | KM | LITXHP | 17-15500B | CMC sample | 1 step thinky | OOA change Pass 1 | TODA NCM |  | EC:DMC:EMC w/ 1% VC | 160 | 150 | 96.5 | 2 | 1.5 | 17.91 | 35 | 10 | 2.5 | 36.25197 | 36.87 | 18.2964 | 10.33695 | 77.84746 | 77 | 2.550444 | 2.927424 | 0.002927424 | 0.0182964 | 4750 |  | 60 | 0.000175 | -10.64222 | -1.004076e-05 | 128.4406 | 143.1976 | 116.4163 | 141.5579 | 139.3717 | 134.9992 | 131.1733 | 122.4285 | 109.8577 | 50.28312 | 24.595 | 4.0165 | 20.6146 | 17.9167 | 2.6979 | 3.7908 | 27.0501 | 23.9137 | 3.1364 | 3.6991 | 40.7853 | 30.6306 | 10.1547
N0203b | 7 | 2017-10-27 | 10878-55-1 | KM | LITXHP | 17-15500B | CMC sample | 1 step thinky | OOA change Pass 1 | TODA NCM |  | EC:DMC:EMC w/ 1% VC | 160 | 150 | 96.5 | 2 | 1.5 | 17.91 | 35 | 10 | 2.5 | 36.25197 | 37.25 | 18.6631 | 10.54412 | 78.70621 | 78 | 2.541059 | 2.986096 | 0.002986096 | 0.0186631 | 5470 |  | 90 | 0.0001194444 | -15.61174 | -7.784143e-06 | 0 | 0 | 0 | 0 | 0 | 0 | 0 | 0 | 0 | 0 | 0 | 1.3822 | 76.0461 | 35.5072 | 40.5389 | 1.3553 | 87.9735 | 40.5411 | 47.4324 | 1.3355 | 89.3244 | 35.2011 | 54.1233
N0203C | 9 | 2017-10-27 | 10878-55-1 | KM | LITXHP | 17-15500B | CMC sample | 1 step thinky | OOA change Pass 1 | TODA NCM |  | EC:DMC:EMC w/ 1% VC | 160 | 150 | 96.5 | 2 | 1.5 | 17.91 | 35 | 10 | 2.5 | 36.25197 | 36.11 | 17.563 | 9.922599 | 76.12994 | 77 | 2.448211 | 2.81008 | 0.00281008 | 0.017563 | 5920 |  | 100 | 0.000105 | -17.98045 | -4.311349e-06 | 145.1916 | 134.9428 | 128.1102 | 119.5695 | 113.3064 | 108.7514 | 104.1963 | 96.7944 | 65.47856 | 27.89956 | 17.08136 | 3.9802 | 19.4603 | 15.54 | 3.9203 | 3.7665 | 26.9513 | 21.7696 | 5.1817 | 3.6407 | 172.842 | 29.83 | 143.012
N0204A | 34 | 2017-10-27 | 10878-55-2 | KM | LITXHP | 17-15500C | CMC sample | 1 step thinky | OOA change Pass 2 | TODA NCM |  | EC:DMC:EMC w/ 1% VC | 160 | 150 | 96.5 | 2 | 1.5 | 17.57 | 36 | 10 | 2.5 | 35.91197 | 35.68 | 17.47615 | 9.873531 | 76.92655 | 76 | 2.55791 | 2.796184 | 0.002796184 | 0.01747615 | 4950 |  | 75 | 0.0001333333 | -13.95392 | -5.306466e-06 | 159.0739 | 154.4963 | 149.3464 | 143.0521 | 136.7578 | 131.0357 | 125.8859 | 115.0139 | 97.84764 | 49.78213 | 26.32159 | 4.0124 | 21.0744 | 17.849 | 3.2254 | 3.7877 | 26.3244 | 22.4221 | 3.9023 | 3.6954 | 49.4332 | 30.3466 | 19.0866
N0204B | 35 | 2017-10-27 | 10878-55-2 | KM | LITXHP | 17-15500C | CMC sample | 1 step thinky | OOA change Pass 2 | TODA NCM |  | EC:DMC:EMC w/ 1% VC | 160 | 150 | 96.5 | 2 | 1.5 | 17.57 | 36 | 10 | 2.5 | 35.91197 | 36.12 | 17.90075 | 10.11342 | 77.9209 | 78 | 2.495292 | 2.86412 | 0.00286412 | 0.01790075 | 4780 |  | 70 | 0.00015 | -12.50785 | -7.277831e-06 | 154.1835 | 149.1558 | 144.6867 | 139.659 | 135.7485 | 132.3967 | 129.0449 | 122.3412 | 110.0513 | 60.8913 | 34.63542 | 4.0066 | 17.6775 | 14.9784 | 2.6991 | 3.7829 | 21.9625 | 18.665 | 3.2975 | 3.6867 | 47.8933 | 25.0773 | 22.816
N0204C | 47 | 2017-10-27 | 10878-55-2 | KM | LITXHP | 17-15500C | CMC sample | 1 step thinky | OOA change Pass 2 | TODA NCM |  | EC:DMC:EMC w/ 1% VC | 160 | 150 | 96.5 | 2 | 1.5 | 17.57 | 36 | 10 | 2.5 | 35.91197 | 35.89 | 17.6788 | 9.988023 | 77.40113 | 78 | 2.464353 | 2.828608 | 0.002828608 | 0.0176788 | 4870 |  | 75 | 0.00014 | -13.45651 | -6.104999e-06 | 155.5535 | 147.6345 | 135.1902 | 116.5237 | 97.85732 | 78.62525 | 61.65577 | 34.5046 | 13.57558 | 2.262597 | 0 | 3.9961 | 51.671 | 42.2488 | 9.4222 | 3.7732 | 71.6828 | 51.9741 | 19.7087 | 3.6731 | 165.071 | 55.9724 | 109.0986
N0205A | 36 | 2017-10-27 | 10878-55-3 | KM | LITXHP | 17-15505G | CMC sample | 1 step thinky | Recirc 2 pump out | TODA NCM |  | EC:DMC:EMC w/ 1% VC | 160 | 150 | 96.5 | 2 | 1.5 | 17.9125 | 36 | 10 | 2.5 | 36.25447 | 36.58 | 18.0141375 | 10.17748 | 78.18644 | 78 | 2.511098 | 2.882262 | 0.002882262 | 0.0180141375 | 4410 |  | 85 | 0.0001235294 | -15.15611 | -6.30541e-06 | 159.3193 | 154.8784 | 149.8823 | 143.776 | 139.335 | 134.8941 | 131.5633 | 124.9019 | 116.02 | 65.50411 | 28.86622 | 4.0123 | 15.5909 | 12.7292 | 2.8617 | 3.7871 | 19.6259 | 16.1395 | 3.4864 | 3.6946 | 36.3704 | 22.0385 | 14.3319
N0205B | 37 | 2017-10-27 | 10878-55-3 | KM | LITXHP | 17-15505G | CMC sample | 1 step thinky | Recirc 2 pump out | TODA NCM |  | EC:DMC:EMC w/ 1% VC | 160 | 150 | 96.5 | 2 | 1.5 | 17.9125 | 36 | 10 | 2.5 | 36.25447 | 36.66 | 18.0913375 | 10.22109 | 78.36723 | 78 | 2.521859 | 2.894614 | 0.002894614 | 0.0180913375 | 409 |  | 90 | 0.0001166667 | -16.02459 | -6.156383e-06 | 160.8505 | 155.8757 | 149.2427 | 140.3987 | 131.0019 | 120.4997 | 108.3391 | 79.59611 | 45.32556 | 16.58252 | 5.527507 | 4.0153 | 31.9442 | 27.3068 | 4.6374 | 3.7886 | 43.6348 | 36.8446 | 6.7902 | 3.6957 | 71.9248 | 43.7124 | 28.2124
N0205C | 38 | 2017-10-27 | 10878-55-3 | KM | LITXHP | 17-15505G | CMC sample | 1 step thinky | Recirc 2 pump out | TODA NCM |  | EC:DMC:EMC w/ 1% VC | 160 | 150 | 96.5 | 2 | 1.5 | 17.9125 | 36 | 10 | 2.5 | 36.25447 | 36.45 | 17.8886875 | 10.1066 | 77.89266 | 79 | 2.435619 | 2.86219 | 0.00286219 | 0.0178886875 | 4930 |  | 90 | 0.0001194444 | -15.83242 | -5.719118e-06 | 162.1136 | 157.0825 | 152.6104 | 147.5793 | 143.1072 | 139.7531 | 136.3991 | 130.2499 | 121.3057 | 74.34866 | 40.80791 | 4.0182 | 15.2689 | 12.516 | 2.7529 | 3.793 | 18.4254 | 15.2122 | 3.2132 | 3.7025 | 30.6912 | 20.1548 | 10.5364
N0206A | 39 | 2017-10-27 | 10878-55-4 | KM | LITXHP | 17-15507 | CMC sample | 1 step thinky | Jet milled shred pump out | TODA NCM |  | EC:DMC:EMC w/ 1% VC | 160 | 150 | 96.5 | 2 | 1.5 | 18.19 | 36 | 10 | 2.5 | 36.53197 | 36.41 | 17.5823 | 9.933503 | 77.17514 | 77 | 2.510679 | 2.813168 | 0.002813168 | 0.0175823 | 4170 |  | 65 | 0.0001576923 | -11.87331 | -6.593947e-06 | 162.0948 | 157.5448 | 152.426 | 146.7385 | 141.6197 | 136.5009 | 131.3821 | 120.0071 | 96.11939 | 45.5003 | 23.88766 | 4.0187 | 21.8385 | 18.7327 | 3.1058 | 3.7927 | 27.6982 | 23.9631 | 3.7351 | 3.7028 | 43.4778 | 31.4435 | 12.0343
N0206B | 41 | 2017-10-27 | 10878-55-4 | KM | LITXHP | 17-15507 | CMC sample | 1 step thinky | Jet milled shred pump out | TODA NCM |  | EC:DMC:EMC w/ 1% VC | 160 | 150 | 96.5 | 2 | 1.5 | 18.19 | 36 | 10 | 2.5 | 36.53197 | 37.16 | 18.30605 | 10.3424 | 78.87006 | 78 | 2.551789 | 2.928968 | 0.002928968 | 0.01830605 | 4370 |  | 65 | 0.0001615385 | -11.52699 | -9.303554e-06 | 161.1489 | 156.2325 | 151.3161 | 144.2146 | 138.2057 | 132.743 | 127.8266 | 116.9012 | 98.32815 | 45.3402 | 24.03577 | 4.0172 | 20.2604 | 17.1771 | 3.0833 | 3.7915 | 25.2694 | 21.6045 | 3.6649 | 3.7007 | 43.4167 | 29.3438 | 14.0729
N0206C | 43 | 2017-10-27 | 10878-55-4 | KM | LITXHP | 17-15507 | CMC sample | 1 step thinky | Jet milled shred pump out | TODA NCM |  | EC:DMC:EMC w/ 1% VC | 160 | 150 | 96.5 | 2 | 1.5 | 18.19 | 36 | 10 | 2.5 | 36.53197 | 36.18 | 17.36035 | 9.808107 | 76.65537 | 78 | 2.419962 | 2.777656 | 0.002777656 | 0.01736035 | 4150 |  | 80 | 0.00013125 | -14.43817 | -4.807674e-06 | 156.6789 | 152.0707 | 146.8864 | 138.8221 | 131.9098 | 125.5735 | 119.8133 | 107.7167 | 88.13186 | 39.74574 | 20.73691 | 4.0095 | 22.482 | 19.09 | 3.392 | 3.7851 | 28.4601 | 24.2235 | 4.2366 | 3.6909 | 61.4861 | 33.1248 | 28.3613
N0207A | 44 | 2017-10-27 | 10878-55-5 | KM | LITXHP | 10701-45L-6 | CMC sample | 1 step thinky | 45 L recirc | TODA NCM |  | EC:DMC:EMC w/ 1% VC | 160 | 150 | 96.5 | 2 | 1.5 | 17.79 | 36 | 10 | 2.5 | 36.13197 | 37.12 | 18.65345 | 10.53867 | 79.68362 | 79 | 2.539745 | 2.984552 | 0.002984552 | 0.01865345 | 4470 |  | 70 | 0.0001535714 | -12.1446 | -9.974638e-06 | 153.3228 | 148.498 | 144.2092 | 137.24 | 130.8069 | 124.9099 | 118.4767 | 106.1466 | 79.34189 | 32.16563 | 15.54672 | 4.005 | 23.1029 | 19.7747 | 3.3282 | 3.7823 | 29.4009 | 25.2125 | 4.1884 | 3.6857 | 65.8986 | 32.5858 | 33.3128
N0207B | 45 | 2017-10-27 | 10878-55-5 | KM | LITXHP | 10701-45L-6 | CMC sample | 1 step thinky | 45 L recirc | TODA NCM |  | EC:DMC:EMC w/ 1% VC | 160 | 150 | 96.5 | 2 | 1.5 | 17.79 | 36 | 10 | 2.5 | 36.13197 | 36.71 | 18.2578 | 10.31514 | 78.75706 | 79 | 2.485876 | 2.921248 | 0.002921248 | 0.0182578 | 4870 |  | 90 | 0.0001194444 | -15.72724 | -6.696154e-06 | 157.1931 | 152.2637 | 147.3343 | 139.6663 | 133.0938 | 127.069 | 121.0442 | 106.8037 | 76.13185 | 31.76724 | 14.7882 | 4.0109 | 25.4391 | 21.8946 | 3.5445 | 3.7864 | 31.9227 | 27.4295 | 4.4932 | 3.6934 | 59.0676 | 34.8699 | 24.1977
N0207C | 46 | 2017-10-27 | 10878-55-5 | KM | LITXHP | 10701-45L-6 | CMC sample | 1 step thinky | 45 L recirc | TODA NCM |  | EC:DMC:EMC w/ 1% VC | 160 | 150 | 96.5 | 2 | 1.5 | 17.79 | 36 | 10 | 2.5 | 36.13197 | 37.13 | 18.6631 | 10.54412 | 79.70621 | 79 | 2.541059 | 2.986096 | 0.002986096 | 0.0186631 | 5450 |  | 80 | 0.000134375 | -13.8771 | -8.757161e-06 | 158.6017 | 153.7794 | 148.957 | 143.5989 | 138.7765 | 134.49 | 130.7393 | 122.1662 | 109.3066 | 49.29513 | 32.68482 | 4.0126 | 16.8095 | 14.0131 | 2.7964 | 3.7878 | 20.6502 | 17.2715 | 3.3787 | 3.6946 | 38.7554 | 23.6062 | 15.1492
N0208A | 1 | 2017-11-03 | 10878-61-1 | KM | LITXHP | 10913-6-4D | CMC sample | 1 step thinky | BTC sample from CMC material | TODA NCM |  | EC:DMC:EMC w/ 1% VC | 160 | 150 | 96.5 | 2 | 1.5 | 17.4225 | 37 | 10 | 2.5 | 35.76447 | 36.93 | 18.8247375 | 10.63544 | 81.08475 | 80 | 2.563067 | 3.011958 | 0.003011958 | 0.0188247375 | 4230 |  | 65 | 0.0001653846 | -11.24188 | -1.138507e-05 | 157.2399 | 152.9902 | 147.678 | 140.7722 | 133.8664 | 126.9606 | 119.5236 | 100.931 | 62.15226 | 25.49836 | 11.15553 | 4.0114 | 25.6324 | 22.1749 | 3.4575 | 3.7858 | 35.3061 | 30.7014 | 4.6047 | 3.6919 | 60.1562 | 37.8562 | 22.3
N0208B | 2 | 2017-11-03 | 10878-61-1 | KM | LITXHP | 10913-6-4D | CMC sample | 1 step thinky | BTC sample from CMC material | TODA NCM |  | EC:DMC:EMC w/ 1% VC | 160 | 150 | 96.5 | 2 | 1.5 | 17.4225 | 37 | 10 | 2.5 | 35.76447 | 36.03 | 17.9562375 | 10.14477 | 79.05085 | 79 | 2.503027 | 2.872998 | 0.002872998 | 0.0179562375 | 4060 |  | 90 | 0.0001166667 | -16.06494 | -5.804534e-06 | 158.1623 | 153.1501 | 147.581 | 140.3412 | 133.1014 | 124.7477 | 114.7234 | 90.77626 | 54.02023 | 21.71947 | 8.353643 | 4.0124 | 28.8524 | 25.0465 | 3.8059 | 3.787 | 39.2557 | 34.0351 | 5.2206 | 3.6936 | 66.9112 | 42.0946 | 24.8166
N0208C | 3 | 2017-11-03 | 10878-61-1 | KM | LITXHP | 10913-6-4D | CMC sample | 1 step thinky | BTC sample from CMC material | TODA NCM |  | EC:DMC:EMC w/ 1% VC | 160 | 150 | 96.5 | 2 | 1.5 | 17.4225 | 37 | 10 | 2.5 | 35.76447 | 35.8 | 17.7342875 | 10.01937 | 78.53107 | 78 | 2.532383 | 2.837486 | 0.002837486 | 0.0177342875 | 4710 |  | 80 | 0.000128125 | -14.57096 | -5.790387e-06 | 156.7585 | 152.2474 | 145.4809 | 133.0755 | 119.5424 | 107.1371 | 95.8595 | 69.92105 | 36.08828 | 10.14983 | 1.127759 | 4.0085 | 35.4553 | 30.8568 | 4.5985 | 3.7829 | 48.0228 | 40.9413 | 7.0815 | 3.6864 | 96.8397 | 48.78 | 48.0597
N0209A | 4 | 2017-11-03 | 10878-61-2 | KM | LITXHP | 17-15506E | CMC sample | 1 step thinky | Recirc 3 | TODA NCM |  | EC:DMC:EMC w/ 1% VC | 160 | 150 | 96.5 | 2 | 1.5 | 17.73 | 36 | 10 | 2.5 | 36.07197 | 35.72 | 17.36035 | 9.808107 | 76.65537 | 77 | 2.478986 | 2.777656 | 0.002777656 | 0.01736035 | 6470 |  | 120 | 8.541667e-05 | -22.01272 | -3.153358e-06 | 156.1028 | 145.7344 | 127.3016 | 96.19622 | 67.39495 | 48.96215 | 34.56152 | 14.97666 | 4.032177 | 0.5760253 | 0 | 3.9937 | 66.963 | 53.4519 | 13.5111 | 3.7668 | 100.17 | 68.3237 | 31.8463 | 3.6686 | 230.561 | 71.1909 | 159.3701
N0209B | 5 | 2017-11-03 | 10878-61-2 | KM | LITXHP | 17-15506E | CMC sample | 1 step thinky | Recirc 3 | TODA NCM |  | EC:DMC:EMC w/ 1% VC | 160 | 150 | 96.5 | 2 | 1.5 | 17.73 | 36 | 10 | 2.5 | 36.07197 | 36.46 | 18.07445 | 10.21155 | 78.32768 | 77 | 2.580956 | 2.891912 | 0.002891912 | 0.01807445 | 5240 |  | 85 | 0.0001205882 | -15.38094 | -6.37009e-06 | 157.1279 | 152.1485 | 144.956 | 133.8907 | 123.9318 | 113.4198 | 101.8012 | 78.56394 | 46.47444 | 18.81108 | 7.192473 | 4.0093 | 30.7944 | 26.5189 | 4.2755 | 3.7838 | 43.6031 | 37.362 | 6.2411 | 3.6872 | 88.4524 | 45.5885 | 42.8639
N0209C | 6 | 2017-11-03 | 10878-61-2 | KM | LITXHP | 17-15506E | CMC sample | 1 step thinky | Recirc 3 | TODA NCM |  | EC:DMC:EMC w/ 1% VC | 160 | 150 | 96.5 | 2 | 1.5 | 17.73 | 36 | 10 | 2.5 | 36.07197 | 35.72 | 17.36035 | 9.808107 | 76.65537 | 77 | 2.478986 | 2.777656 | 0.002777656 | 0.01736035 | 6160 |  | 100 | 0.0001025 | -18.34394 | -3.78403e-06 | 156.6789 | 97.34827 | 92.16404 | 104.8366 | 112.9009 | 93.31609 | 79.49148 | 54.14637 | 27.07319 | 6.336278 | 0.5760253 | 4.0093 | 41.8533 | 36.2209 | 5.6324 | 3.7821 | 58.0054 | 48.411 | 9.5944 | 3.6846 | 126.724 | 57.433 | 69.291
N0210A | 7 | 2017-11-03 | 10878-61-3 | KM | LITXHP | 17-15505G | CMC sample | 1 step thinky | Recirc 2 pump out | TODA NCM |  | EC:DMC:EMC w/ 1% VC | 160 | 150 | 96.5 | 2 | 1.5 | 17.78 | 37 | 10 | 2.5 | 36.12197 | 37.7 | 19.2228 | 10.86034 | 82.01695 | 80 | 2.617264 | 3.075648 | 0.003075648 | 0.0192228 | 4050 |  | 80 | 0.000134375 | -13.73532 | -1.047751e-05 | 159.186 | 152.9434 | 144.6199 | 0 | 0 | 0 | 0 | 0 | 0 | 0 | 0 | 3.5688 | 206.361 | 46.0792 | 160.2818 | 1.6806 | 105.511 | 46.6151 | 58.8959 | 1.4731 | 95.6599 | 43.7376 | 51.9223
N0210B | 8 | 2017-11-03 | 10878-61-3 | KM | LITXHP | 17-15505G | CMC sample | 1 step thinky | Recirc 2 pump out | TODA NCM |  | EC:DMC:EMC w/ 1% VC | 160 | 150 | 96.5 | 2 | 1.5 | 17.78 | 37 | 10 | 2.5 | 36.12197 | 37.64 | 19.1649 | 10.82763 | 81.88136 | 80 | 2.609381 | 3.066384 | 0.003066384 | 0.0191649 | 4260 |  | 70 | 0.0001535714 | -12.03124 | -1.176903e-05 | 160.1887 | 155.4926 | 149.2311 | 139.3172 | 127.8379 | 113.7496 | 99.13957 | 67.31055 | 34.43796 | 10.43574 | 2.608936 | 4.014 | 33.2836 | 28.7291 | 4.5545 | 3.7885 | 46.4032 | 39.3239 | 7.0793 | 3.6956 | 75.5456 | 45.9259 | 29.6197
N0210C | 9 | 2017-11-03 | 10878-61-3 | KM | LITXHP | 17-15505G | CMC sample | 1 step thinky | Recirc 2 pump out | TODA NCM |  | EC:DMC:EMC w/ 1% VC | 160 | 150 | 96.5 | 2 | 1.5 | 17.78 | 37 | 10 | 2.5 | 36.12197 | 37.09 | 18.63415 | 10.52777 | 80.63842 | 80 | 2.537117 | 2.981464 | 0.002981464 | 0.01863415 | 4070 |  | 75 | 0.0001433333 | -13.01666 | -9.247076e-06 | 157.7748 | 150.2618 | 138.9921 | 120.746 | 96.59684 | 74.59423 | 58.49475 | 33.80889 | 13.95288 | 2.683246 | 0 | 4.0023 | 48.5249 | 39.5616 | 8.9633 | 3.7762 | 72.6165 | 52.2171 | 20.3994 | 3.6805 | 131.541 | 55.728 | 75.813
N0211A | 10 | 2017-11-03 | 10878-61-4 | KM | LITXHP | 17-15505E | CMC sample | 1 step thinky | Recirc 2 tank | TODA NCM |  | EC:DMC:EMC w/ 1% VC | 160 | 150 | 96.5 | 2 | 1.5 | 17.505 | 36 | 10 | 2.5 | 35.84697 | 35.19 | 17.066025 | 9.641822 | 75.9661 | 76 | 2.497881 | 2.730564 | 0.002730564 | 0.017066025 | 4870 |  | 65 | 0.0001538462 | -12.19094 | -4.728182e-06 | 157.0372 | 151.7635 | 144.732 | 135.9426 | 127.7392 | 97.26928 | 106.0587 | 54.49424 | 40.43121 | 2.343838 | 0 | 4.0046 | 36.139 | 31.2207 | 4.9183 | 3.7832 | 50.1426 | 42.2383 | 7.9043 | 3.6876 | 88.4308 | 47.7292 | 40.7016
N0211B | 11 | 2017-11-03 | 10878-61-4 | KM | LITXHP | 17-15505E | CMC sample | 1 step thinky | Recirc 2 tank | TODA NCM |  | EC:DMC:EMC w/ 1% VC | 160 | 150 | 96.5 | 2 | 1.5 | 17.505 | 36 | 10 | 2.5 | 35.84697 | 36.3 | 18.137175 | 10.24699 | 78.47458 | 79 | 2.469452 | 2.901948 | 0.002901948 | 0.018137175 | 4870 |  | 65 | 0.0001653846 | -11.38339 | -8.827514e-06 | 157.1358 | 152.1736 | 146.1088 | 137.2871 | 129.0168 | 120.7465 | 111.3735 | 89.31931 | 53.48132 | 20.40009 | 7.718953 | 4.0098 | 28.9969 | 24.65 | 4.3469 | 3.7842 | 39.4906 | 32.8071 | 6.6835 | 3.6887 | 74.6107 | 40.0779 | 34.5328
N0211C | 12 | 2017-11-03 | 10878-61-4 | KM | LITXHP | 17-15505E | CMC sample | 1 step thinky | Recirc 2 tank | TODA NCM |  | EC:DMC:EMC w/ 1% VC | 160 | 150 | 96.5 | 2 | 1.5 | 17.505 | 36 | 10 | 2.5 | 35.84697 | 36.29 | 18.127525 | 10.24154 | 78.45198 | 78 | 2.526903 | 2.900404 | 0.002900404 | 0.018127525 | 4230 |  | 65 | 0.0001615385 | -11.56551 | -8.655133e-06 | 158.8744 | 151.1514 | 141.7734 | 127.9822 | 114.191 | 94.33169 | 77.78227 | 46.33837 | 13.79118 | 5.516473 | 1.103295 | 4.0089 | 42.1402 | 35.9533 | 6.1869 | 3.7833 | 59.1634 | 48.2505 | 10.9129 | 3.6851 | 112.553 | 55.9238 | 56.6292
N0212A | 42 | 2017-11-03 | 10878-61-5 | KM | LITXHP | 17-15507 | CMC sample | 1 step thinky | Jet milled shred pump out | TODA NCM |  | EC:DMC:EMC w/ 1% VC | 160 | 150 | 96.5 | 2 | 1.5 | 17.485 | 37 | 10 | 2.5 | 35.82697 | 36.29 | 18.146825 | 10.25244 | 79.49718 | 79 | 2.529594 | 2.903492 | 0.002903492 | 0.018146825 | 4170 |  | 70 | 0.00015 | -12.45068 | -8.101808e-06 | 158.1544 | 150.9906 | 142.1736 | 130.0503 | 119.5801 | 109.11 | 97.53772 | 69.98469 | 36.92106 | 12.12333 | 3.306364 | 4.0069 | 34.1702 | 29.3173 | 4.8529 | 3.7819 | 48.0686 | 40.2695 | 7.7991 | 3.6825 | 104.079 | 46.9183 | 57.1607
N0212B | 46 | 2017-11-03 | 10878-61-5 | KM | LITXHP | 17-15507 | CMC sample | 1 step thinky | Jet milled shred pump out | TODA NCM |  | EC:DMC:EMC w/ 1% VC | 160 | 150 | 96.5 | 2 | 1.5 | 17.485 | 37 | 10 | 2.5 | 35.82697 | 36.46 | 18.310875 | 10.34513 | 79.88136 | 81 | 2.436441 | 2.92974 | 0.00292974 | 0.018310875 | 4250 |  | 75 | 0.0001466667 | -12.89243 | -8.333184e-06 | 154.553 | 143.0844 | 130.5235 | 111.9553 | 96.66387 | 80.82628 | 63.89645 | 37.1364 | 14.74534 | 2.730618 | 0.5461235 | 3.9917 | 45.7187 | 37.9479 | 7.7708 | 3.7694 | 65.583 | 50.2344 | 15.3486 | 3.6563 | 206.708 | 57.6875 | 149.0205
N0212C | 47 | 2017-11-03 | 10878-61-5 | KM | LITXHP | 17-15507 | CMC sample | 1 step thinky | Jet milled shred pump out | TODA NCM |  | EC:DMC:EMC w/ 1% VC | 160 | 150 | 96.5 | 2 | 1.5 | 17.485 | 37 | 10 | 2.5 | 35.82697 | 36.43 | 18.281925 | 10.32877 | 79.81356 | 80 | 2.48916 | 2.925108 | 0.002925108 | 0.018281925 | 4300 |  | 70 | 0.0001535714 | -12.22695 | -8.69203e-06 | 155.3447 | 148.7808 | 139.482 | 124.1664 | 112.1326 | 99.55188 | 84.23621 | 55.24582 | 26.80243 | 7.110849 | 1.093977 | 4.0013 | 37.9256 | 31.865 | 6.0606 | 3.7745 | 56.2204 | 45.3262 | 10.8942 | 3.6728 | 146.156 | 51.0833 | 95.0727
N0213A | 1 | 2017-11-10 | 10878-67-1 | KM | LITXHP | 17-15505G | CMC sample | 1 step thinky | Recirc 2 pump out | TODA NCM |  | EC:DMC:EMC w/ 1% VC | 160 | 150 | 96.5 | 2 | 1.5 | 17.85 | 37 | 10 | 2.5 | 36.19197 | 37.09 | 18.5666 | 10.4896 | 80.48023 | 78 | 2.651233 | 2.970656 | 0.002970656 | 0.0185666 | 5130 |  | 60 | 0.0001708333 | -10.75429 | -1.094112e-05 | 0 | 0 | 0 | 0 | 0 | 0 | 0 | 0 | 0 | 0 | 0 |  |  |  | 0 |  |  |  | 0 |  |  |  | 0
N0213B | 2 | 2017-11-10 | 10878-67-1 | KM | LITXHP | 17-15505G | CMC sample | 1 step thinky | Recirc 2 pump out | TODA NCM |  | EC:DMC:EMC w/ 1% VC | 160 | 150 | 96.5 | 2 | 1.5 | 17.85 | 37 | 10 | 2.5 | 36.19197 | 35.84 | 17.36035 | 9.808107 | 77.65537 | 77 | 2.54096 | 2.777656 | 0.002777656 | 0.01736035 | 4890 |  | 80 | 0.000125 | -14.91808 | -4.653012e-06 | 157.2549 | 152.6467 | 148.0385 | 142.2782 | 137.094 | 132.4858 | 128.4536 | 120.9653 | 108.2927 | 61.6347 | 32.25741 | 4.0114 | 19.2688 | 16.0299 | 3.2389 | 3.7865 | 23.8142 | 19.686 | 4.1282 | 3.6924 | 48.3451 | 25.8412 | 22.5039
N0213C | 3 | 2017-11-10 | 10878-67-1 | KM | LITXHP | 17-15505G | CMC sample | 1 step thinky | Recirc 2 pump out | TODA NCM |  | EC:DMC:EMC w/ 1% VC | 160 | 150 | 96.5 | 2 | 1.5 | 17.85 | 37 | 10 | 2.5 | 36.19197 | 36.65 | 18.142 | 10.24972 | 79.48588 | 78 | 2.590602 | 2.90272 | 0.00290272 | 0.018142 | 4960 |  | 65 | 0.0001576923 | -11.74661 | -8.570986e-06 | 157.6452 | 152.6844 | 148.2747 | 142.7627 | 105.8318 | 134.4945 | 132.2897 | 126.7776 | 116.3047 | 59.53037 | 30.31639 | 4.0128 | 18.7694 | 15.7903 | 2.9791 | 3.7881 | 22.345 | 18.5454 | 3.7996 | 3.695 | 40.244 | 23.8456 | 16.3984
N0214A | 7 | 2017-11-10 | 10878-67-2 | KM | LITXHP | 10701-Run-5K | CMC sample | 1 step thinky |  | TODA NCM |  | EC:DMC:EMC w/ 1% VC | 160 | 150 | 96.5 | 2 | 1.5 | 17.74 | 36 | 10 | 2.5 | 36.08197 | 35.84 | 17.4665 | 9.868079 | 76.90395 | 79 | 2.378137 | 2.79464 | 0.00279464 | 0.0174665 | 7950 |  | 75 | 0.0001433333 | -13.29395 | -5.540867e-06 | 113.3599 | 93.3215 | 73.28314 | 45.80196 | 22.90098 | 10.87797 | 5.152721 | 1.145049 | 0 | 0 | 0 | 3.8965 | 120.891 | 76.7783 | 44.1127 | 3.7121 | 245.177 | 80.2822 | 164.8948 | 3.1678 | 227.034 | 55.9165 | 171.1175
N0214B | 13 | 2017-11-10 | 10878-67-2 | KM | LITXHP | 10701-Run-5K | CMC sample | 1 step thinky |  | TODA NCM |  | EC:DMC:EMC w/ 1% VC | 160 | 150 | 96.5 | 2 | 1.5 | 17.74 | 36 | 10 | 2.5 | 36.08197 | 35 | 16.6559 | 9.410113 | 75.00565 | 76 | 2.437853 | 2.664944 | 0.002664944 | 0.0166559 | 7490 |  | 90 | 0.0001111111 | -17.01483 | -2.423533e-06 | 143.4927 | 112.2725 | 84.65469 | 55.83607 | 37.82443 | 25.21629 | 14.40931 | 4.803103 | 1.200776 | 0 | 0 | 3.9242 | 87.799 | 61.309 | 26.49 | 3.7328 | 185.588 | 75.0775 | 110.5105 | 3.3147 | 249.346 | 65.2319 | 184.1141
N0214C | 14 | 2017-11-10 | 10878-67-2 | KM | LITXHP | 10701-Run-5K | CMC sample | 1 step thinky |  | TODA NCM |  | EC:DMC:EMC w/ 1% VC | 160 | 150 | 96.5 | 2 | 1.5 | 17.74 | 36 | 10 | 2.5 | 36.08197 | 35.6 | 17.2349 | 9.737232 | 76.36158 | 78 | 2.402475 | 2.757584 | 0.002757584 | 0.0172349 | 7820 |  | 100 | 0.000105 | -18.08934 | -3.559886e-06 | 150.8567 | 135.771 | 117.204 | 95.15576 | 78.32944 | 64.4042 | 51.05919 | 27.27025 | 9.863707 | 1.740654 | 0 | 3.9768 | 53.747 | 44.4444 | 9.3026 | 3.7589 | 78.2974 | 56.8049 | 21.4925 | 3.6359 | 246.589 | 59.403 | 187.186
N0215A | 16 | 2017-11-10 | 10878-67-3 | KM | LITXHP | 10913-6-4D | CMC sample | 1 step thinky | BTC sample from CMC material | TODA NCM |  | EC:DMC:EMC w/ 1% VC | 160 | 150 | 96.5 | 2 | 1.5 | 17.58 | 37 | 10 | 2.5 | 35.92197 | 35.94 | 17.7174 | 10.00983 | 78.49153 | 78 | 2.529971 | 2.834784 | 0.002834784 | 0.0177174 | 4050 |  | 50 | 0.000205 | -9.109791 | -9.187477e-06 | 156.3435 | 150.6993 | 143.3619 | 132.638 | 121.9141 | 111.1901 | 99.90179 | 74.50303 | 38.38035 | 11.28834 | 1.128834 | 4.0082 | 34.4549 | 29.7746 | 4.6803 | 3.7833 | 48.477 | 41.3499 | 7.1271 | 3.6876 | 103.77 | 48.6761 | 55.0939
N0215B | 33 | 2017-11-10 | 10878-67-3 | KM | LITXHP | 10913-6-4D | CMC sample | 1 step thinky | BTC sample from CMC material | TODA NCM |  | EC:DMC:EMC w/ 1% VC | 160 | 150 | 96.5 | 2 | 1.5 | 17.58 | 37 | 10 | 2.5 | 35.92197 | 35.68 | 17.4665 | 9.868079 | 77.90395 | 77 | 2.556497 | 2.79464 | 0.00279464 | 0.0174665 | 4030 |  | 60 | 0.0001666667 | -11.16525 | -6.597252e-06 | 156.2992 | 151.1465 | 145.4212 | 136.8334 | 128.2455 | 120.8027 | 113.3599 | 98.47422 | 68.13042 | 27.48118 | 11.45049 | 4.0083 | 26.8963 | 22.9587 | 3.9376 | 3.7842 | 35.1159 | 29.6588 | 5.4571 | 3.6892 | 79.5011 | 39.674 | 39.8271
N0215C | 35 | 2017-11-10 | 10878-67-3 | KM | LITXHP | 10913-6-4D | CMC sample | 1 step thinky | BTC sample from CMC material | TODA NCM |  | EC:DMC:EMC w/ 1% VC | 160 | 150 | 96.5 | 2 | 1.5 | 17.58 | 37 | 10 | 2.5 | 35.92197 | 35.96 | 17.7367 | 10.02073 | 78.53672 | 78 | 2.532727 | 2.837872 | 0.002837872 | 0.0177367 | 4070 |  | 50 | 0.000205 | -9.10643 | -9.275643e-06 | 157.8648 | 152.2267 | 146.0249 | 135.8765 | 126.8556 | 117.8348 | 108.8139 | 91.33604 | 58.63548 | 22.55211 | 9.584647 | 4.0088 | 27.5565 | 23.322 | 4.2345 | 3.7834 | 36.3158 | 30.6411 | 5.6747 | 3.687 | 88.1869 | 40.7521 | 47.4348
N0216A | 37 | 2017-11-10 | 10878-67-4 | KM | LITXHP | 10884-56-1D | dispermat dirty | 1 step thinky | Dispermat prep of dispersion, w/o mag sep | TODA NCM |  | EC:DMC:EMC w/ 1% VC | 160 | 150 | 96.5 | 2 | 1.5 | 17.7875 | 36 | 10 | 2.5 | 36.12947 | 35 | 16.6100625 | 9.384216 | 74.89831 | 76 | 2.431144 | 2.65761 | 0.00265761 | 0.0166100625 | 4420 |  | 60 | 0.0001666667 | -11.35328 | -3.470582e-06 | 151.1132 | 135.4601 | 116.7967 | 90.90875 | 68.6331 | 50.57175 | 36.72473 | 15.05112 | 4.214313 | 0 | 0 | 3.9685 | 65.6576 | 52.3335 | 13.3241 | 3.7533 | 105.377 | 66.7355 | 38.6415 | 3.6371 | 256.979 | 60.0092 | 196.9698
N0216B | 38 | 2017-11-10 | 10878-67-4 | KM | LITXHP | 10884-56-1D | dispermat dirty | 1 step thinky | Dispermat prep of dispersion, w/o mag sep | TODA NCM |  | EC:DMC:EMC w/ 1% VC | 160 | 150 | 96.5 | 2 | 1.5 | 17.7875 | 36 | 10 | 2.5 | 36.12947 | 35.24 | 16.8416625 | 9.515064 | 75.44068 | 77 | 2.404919 | 2.694666 | 0.002694666 | 0.0168416625 | 4410 |  | 75 | 0.0001366667 | -13.89344 | -3.50284e-06 | 157.9417 | 151.4102 | 140.7224 | 122.3157 | 102.1277 | 81.34589 | 62.93915 | 35.03217 | 12.46908 | 1.781297 | 0 | 4.0019 | 51.5745 | 43.166 | 8.4085 | 3.7742 | 76.6655 | 58.9604 | 17.7051 | 3.6839 | 164.807 | 61.9258 | 102.8812
N0216C | 39 | 2017-11-10 | 10878-67-4 | KM | LITXHP | 10884-56-1D | dispermat dirty | 1 step thinky | Dispermat prep of dispersion, w/o mag sep | TODA NCM |  | EC:DMC:EMC w/ 1% VC | 160 | 150 | 96.5 | 2 | 1.5 | 17.7875 | 36 | 10 | 2.5 | 36.12947 | 35.58 | 17.1697625 | 9.700431 | 76.20904 | 76 | 2.513065 | 2.747162 | 0.002747162 | 0.0171697625 | 4160 |  | 75 | 0.0001333333 | -14.038 | -4.401659e-06 | 156.6708 | 148.5169 | 132.7916 | 103.6706 | 74.54966 | 54.16499 | 37.85725 | 15.1429 | 3.494515 | 0 | 0 | 3.9891 | 67.0773 | 53.9038 | 13.1735 | 3.7666 | 98.8961 | 66.8886 | 32.0075 | 3.6719 | 218.401 | 66.6556 | 151.7454
N0217A | 41 | 2017-11-10 | 10878-67-5 | KM | LITXHP | 86071 | Jet Milled | 2 step thinky | Control | TODA NCM |  | EC:DMC:EMC w/ 1% VC | 160 | 150 | 96.5 | 2 | 1.5 | 17.8 | 37 | 10 | 2.5 | 36.14197 | 36.76 | 18.2964 | 10.33695 | 79.84746 | 78 | 2.61265 | 2.927424 | 0.002927424 | 0.0182964 | 2060 |  | 50 | 0.000205 | -9.008964 | -1.186108e-05 | 157.408 | 152.489 | 147.0235 | 136.0923 | 124.0681 | 110.4042 | 100.0197 | 79.25056 | 44.271 | 14.21045 | 3.825889 | 4.0072 | 30.9792 | 26.4792 | 4.5 | 3.7796 | 44.9515 | 37.9181 | 7.0334 | 3.6897 | 89.5937 | 42.8646 | 46.7291
N0217B | 42 | 2017-11-10 | 10878-67-5 | KM | LITXHP | 86071 | Jet Milled | 2 step thinky | Control | TODA NCM |  | EC:DMC:EMC w/ 1% VC | 160 | 150 | 96.5 | 2 | 1.5 | 17.8 | 37 | 10 | 2.5 | 36.14197 | 36.48 | 18.0262 | 10.18429 | 79.21469 | 79 | 2.512779 | 2.884192 | 0.002884192 | 0.0180262 | 2190 |  | 50 | 0.00021 | -8.913358 | -1.077574e-05 | 156.439 | 151.4462 | 144.2345 | 130.3658 | 117.0518 | 100.9642 | 85.43121 | 58.24855 | 25.51841 | 6.102229 | 1.109496 | 4.0016 | 37.2808 | 31.4735 | 5.8073 | 3.7747 | 52.1251 | 42.4695 | 9.6556 | 3.6813 | 128.891 | 48.6111 | 80.2799
N0217C | 43 | 2017-11-10 | 10878-67-5 | KM | LITXHP | 86071 | Jet Milled | 2 step thinky | Control | TODA NCM |  | EC:DMC:EMC w/ 1% VC | 160 | 150 | 96.5 | 2 | 1.5 | 17.8 | 37 | 10 | 2.5 | 36.14197 | 36.77 | 18.30605 | 10.3424 | 79.87006 | 80 | 2.492445 | 2.928968 | 0.002928968 | 0.01830605 | 2000 |  | 55 | 0.0001954545 | -9.602686 | -1.116792e-05 | 157.325 | 152.4086 | 148.0385 | 142.0295 | 137.1131 | 132.1967 | 127.8266 | 119.0863 | 103.7908 | 53.53421 | 27.85964 | 4.0124 | 19.0595 | 15.9246 | 3.1349 | 3.7877 | 23.1078 | 19.128 | 3.9798 | 3.6952 | 46.8021 | 25.3229 | 21.4792
N0218A | 44 | 2017-11-10 | 10878-61-3 | KM | LITXHP | 17-15505G | CMC sample | 1 step thinky | Recirc 2 pump out | TODA NCM |  | EC:DMC:EMC w/ 1% VC | 160 | 150 | 96.5 | 2 | 1.5 | 17.78 | 37 | 10 | 2.5 | 36.12197 | 37.7 | 19.2228 | 10.86034 | 82.01695 | 81 | 2.557781 | 3.075648 | 0.003075648 | 0.0192228 | 4750 |  | 90 | 0.0001222222 | -15.22272 | -9.453764e-06 | 160.7466 | 154.504 | 144.0997 | 128.4932 | 115.4879 | 104.0431 | 91.55794 | 63.98652 | 29.13207 | 8.323449 | 2.080862 | 4.0079 | 33.6604 | 28.7442 | 4.9162 | 3.7843 | 47.2296 | 39.3597 | 7.8699 | 3.6882 | 108.492 | 45.759 | 62.733
N0218B | 45 | 2017-11-10 | 10878-61-3 | KM | LITXHP | 17-15505G | CMC sample | 1 step thinky | Recirc 2 pump out | TODA NCM |  | EC:DMC:EMC w/ 1% VC | 160 | 150 | 96.5 | 2 | 1.5 | 17.78 | 37 | 10 | 2.5 | 36.12197 | 37.9 | 19.4158 | 10.96938 | 82.46893 | 80 | 2.643542 | 3.106528 | 0.003106528 | 0.0194158 | 4660 |  | 85 | 0.0001264706 | -14.54184 | -1.042729e-05 | 164.2992 | 158.6337 | 152.4532 | 142.6673 | 134.4266 | 127.216 | 119.4903 | 99.91862 | 60.77524 | 22.66196 | 9.785845 | 4.0193 | 25.3973 | 21.7775 | 3.6198 | 3.7942 | 34.1573 | 29.4683 | 4.689 | 3.703 | 55.9874 | 36.3467 | 19.6407
N0218C | 46 | 2017-11-10 | 10878-61-3 | KM | LITXHP | 17-15505G | CMC sample | 1 step thinky | Recirc 2 pump out | TODA NCM |  | EC:DMC:EMC w/ 1% VC | 160 | 150 | 96.5 | 2 | 1.5 | 17.78 | 37 | 10 | 2.5 | 36.12197 | 37.94 | 19.4544 | 10.99119 | 82.55932 | 81 | 2.588598 | 3.112704 | 0.003112704 | 0.0194544 | 4320 |  | 85 | 0.0001294118 | -14.31748 | -1.069853e-05
N0219A | 47 | 2017-11-10 | 10878-61-5 | KM | LITXHP | 17-15507 | CMC sample | 1 step thinky | Jet milled shred pump out | TODA NCM |  | EC:DMC:EMC w/ 1% VC | 160 | 150 | 96.5 | 2 | 1.5 | 17.49 | 37 | 10 | 2.5 | 35.83197 | 36.74 | 18.57625 | 10.49506 | 80.50282 | 80 | 2.529234 | 2.9722 | 0.0029722 | 0.01857625 | 5240 |  | 80 | 0.000134375 | -13.8991 | -8.493356e-06 | 153.96 | 143.1936 | 127.5823 | 104.9727 | 84.51652 | 64.59861 | 49.5256 | 25.30112 | 8.074827 | 1.076644 | 0 | 3.9856 | 53.2861 | 43.821 | 9.4651 | 3.7639 | 78.7841 | 57.2191 | 21.565 | 3.6584 | 213.496 | 60.6434 | 152.8526
N0219B | 48 | 2017-11-10 | 10878-61-5 | KM | LITXHP | 17-15507 | CMC sample | 1 step thinky | Jet milled shred pump out | TODA NCM |  | EC:DMC:EMC w/ 1% VC | 160 | 150 | 96.5 | 2 | 1.5 | 17.49 | 37 | 10 | 2.5 | 35.83197 | 36.99 | 18.8175 | 10.63136 | 81.0678 | 80 | 2.562081 | 3.0108 | 0.0030108 | 0.0188175 | 5220 |  | 85 | 0.0001264706 | -14.70286 | -8.685383e-06 | 156.769 | 146.1406 | 133.3865 | 117.4439 | 105.2212 | 95.12422 | 86.6215 | 71.74173 | 35.60515 | 12.75409 | 5.845622 | 3.9912 | 28.2976 | 23.49 | 4.8076 | 3.7716 | 39.4096 | 32.4102 | 6.9994 | 3.6644 | 165.141 | 41.7643 | 123.3767
N0219C | 4 | 2017-11-10 | 10878-61-5 | KM | LITXHP | 17-15507 | CMC sample | 1 step thinky | Jet milled shred pump out | TODA NCM |  | EC:DMC:EMC w/ 1% VC | 160 | 150 | 96.5 | 2 | 1.5 | 17.49 | 37 | 10 | 2.5 | 35.83197 | 35.96 | 17.82355 | 10.0698 | 78.74011 | 80 | 2.426751 | 2.851768 | 0.002851768 | 0.01782355 | 5330 |  | 95 | 0.0001131579 | -16.7316 | -5.256043e-06 | 152.6071 | 141.947 | 125.1154 | 100.99 | 81.35304 | 66.20454 | 51.05605 | 30.85805 | 10.66005 | 1.683166 | 0 | 3.9802 | 48.3106 | 40.0964 | 8.2142 | 3.7603 | 71.4332 | 53.449 | 17.9842 | 3.6565 | 216.573 | 60.5 | 156.073
N0220A | 13 | 2017-11-14 | 10878-67-5 | KG | LITXHP | 86071 | Jet Milled | 2 step thinky | Control | TODA NCM |  | EC:DMC:EMC w/ 1% VC | 160 | 150 | 96.5 | 2 | 1.5 | 17.8 | 37 | 10 | 2.5 | 36.14197 | 36.06 | 17.6209 | 9.955311 | 78.26554 | 78 | 2.516191 | 2.819344 | 0.002819344 | 0.0176209 | 2370 |  | 95 | 0.0001078947 | -17.34053 | -4.604011e-06 | 144.147 | 95.90884 | 32.91546 | 5.675079 | 1.702524 | 0.5675079 | 0 | 0 | 0 | 0 | 0 | 3.8355 | 232.749 | 76.5617 | 156.1873 | 3.6782 | 260.961 | 65.0861 | 195.8749 | 3.5778 | 253.714 | 60.1526 | 193.5614
N0220B | 14 | 2017-11-14 | 10878-67-5 | KG | LITXHP | 86071 | Jet Milled | 2 step thinky | Control | TODA NCM |  | EC:DMC:EMC w/ 1% VC | 160 | 150 | 96.5 | 2 | 1.5 | 17.8 | 37 | 10 | 2.5 | 36.14197 | 35.88 | 17.4472 | 9.857175 | 77.85876 | 78 | 2.491388 | 2.791552 | 0.002791552 | 0.0174472 | 2260 |  | 85 | 0.0001205882 | -15.56664 | -4.682322e-06 | 146.1553 | 120.9363 | 96.29052 | 70.49842 | 51.58421 | 33.81631 | 18.91421 | 5.731579 | 0.5731579 | 0 | 0 | 3.9301 | 78.6019 | 59.2824 | 19.3195 | 3.7362 | 122.899 | 69.084 | 53.815 | 3.4327 | 246.06 | 56.2647 | 189.7953
N0220C | 15 | 2017-11-14 | 10878-67-5 | KG | LITXHP | 86071 | Jet Milled | 2 step thinky | Control | TODA NCM |  | EC:DMC:EMC w/ 1% VC | 160 | 150 | 96.5 | 2 | 1.5 | 17.8 | 37 | 10 | 2.5 | 36.14197 | 35.97 | 17.53405 | 9.906243 | 78.06215 | 79 | 2.444175 | 2.805448 | 0.002805448 | 0.01753405 | 2100 |  | 80 | 0.00013125 | -14.39205 | -5.305847e-06 | 151.1345 | 126.0405 | 97.52453 | 56.46157 | 33.0785 | 17.10957 | 7.414146 | 1.710957 | 0 | 0 | 0 | 3.9236 | 94.3124 | 67.3396 | 26.9728 | 3.7386 | 165.57 | 78.8422 | 86.7278 | 3.5073 | 249.688 | 59.1603 | 190.5277
N0221A | 1 | 2017-11-14 | 10878-67-4 | KM | LITXHP | 10884-56-1D | dispermat dirty | 1 step thinky | Dispermat prep of dispersion, w/o mag sep | TODA NCM |  | EC:DMC:EMC w/ 1% VC | 160 | 150 | 96.5 | 2 | 1.5 | 17.7875 | 36 | 10 | 2.5 | 36.12947 | 36.33 | 17.8935125 | 10.10933 | 77.90395 | 78 | 2.494283 | 2.862962 | 0.002862962 | 0.0178935125 | 4160 |  | 130 | 8.076923e-05 | -23.23198 | -3.905844e-06 | 136.3623 | 102.2717 | 63.15138 | 31.29626 | 13.41268 | 5.588618 | 2.235447 | 0.5588618 | 0 | 0 | 0 | 3.8981 | 136.129 | 75.1507 | 60.9783 | 3.7226 | 236.908 | 71.4895 | 165.4185 | 3.4249 | 239.452 | 65.6745 | 173.7775
N0221B | 2 | 2017-11-14 | 10878-67-4 | KM | LITXHP | 10884-56-1D | dispermat dirty | 1 step thinky | Dispermat prep of dispersion, w/o mag sep | TODA NCM |  | EC:DMC:EMC w/ 1% VC | 160 | 150 | 96.5 | 2 | 1.5 | 17.7875 | 36 | 10 | 2.5 | 36.12947 | 36.73 | 18.2795125 | 10.32741 | 78.80791 | 79 | 2.488832 | 2.924722 | 0.002924722 | 0.0182795125 | 4130 |  | 125 | 8.6e-05 | -21.83479 | -4.862904e-06 | 119.2592 | 80.4179 | 45.95309 | 16.95888 | 4.923545 | 1.094121 | 0.5470605 | 0 | 0 | 0 | 0 | 3.8764 | 176.399 | 76.8427 | 99.5563 | 3.7035 | 249.08 | 66.8966 | 182.1834 | 3.4775 | 238.177 | 61.2008 | 176.9762
N0221C | 3 | 2017-11-14 | 10878-67-4 | KM | LITXHP | 10884-56-1D | dispermat dirty | 1 step thinky | Dispermat prep of dispersion, w/o mag sep | TODA NCM |  | EC:DMC:EMC w/ 1% VC | 160 | 150 | 96.5 | 2 | 1.5 | 17.7875 | 36 | 10 | 2.5 | 36.12947 | 36.07 | 17.6426125 | 9.967578 | 77.31638 | 77 | 2.519292 | 2.822818 | 0.002822818 | 0.0176426125 | 4720 |  | 100 | 0.0001025 | -18.24563 | -4.423224e-06 | 113.9287 | 78.78652 | 48.17881 | 22.67238 | 11.33619 | 5.668095 | 2.834047 | 0.5668095 | 0 | 0 | 0 | 3.8381 | 146.353 | 77.3377 | 69.0153 | 3.6878 | 258.658 | 64.7619 | 193.8961 | 3.3571 | 237.99 | 57.0285 | 180.9615
N0222A | 4 | 2017-11-10 | 10878-61-5 | KM | LITXHP | 17-15507 | CMC sample | 1 step thinky | Jet milled shred pump out | TODA NCM |  | EC:DMC:EMC w/ 1% VC | 160 | 150 | 96.5 | 2 | 1.5 | 17.49 | 37 | 10 | 2.5 | 35.83197 | 35.8 | 17.66915 | 9.982571 | 78.37853 | 78 | 2.523081 | 2.827064 | 0.002827064 | 0.01766915 | 6800 |  | 160 | 6.40625e-05 | -29.17822 | -2.802296e-06 | 82.06394 | 44.14474 | 19.80854 | 3.961707 | 1.131916 | 0.5659582 | 0 | 0 | 0 | 0 | 0 | 3.8082 | 247.981 | 67.0333 | 180.9477 | 3.5888 | 253.67 | 66.9795 | 186.6905 | 3.4459 | 243.456 | 57.2445 | 186.2115
N0222B | 5 | 2017-11-10 | 10878-61-5 | KM | LITXHP | 17-15507 | CMC sample | 1 step thinky | Jet milled shred pump out | TODA NCM |  | EC:DMC:EMC w/ 1% VC | 160 | 150 | 96.5 | 2 | 1.5 | 17.49 | 37 | 10 | 2.5 | 35.83197 | 35.19 | 17.0805 | 9.65 | 77 | 78 | 2.439024 | 2.73288 | 0.00273288 | 0.0170805 | 6650 |  | 170 | 6.029412e-05 | -31.35039 | -1.857074e-06 | 39.81148 | 11.70926 | 4.098241 | 1.170926 | 0.585463 | 0 | 0 | 0 | 0 | 0 | 0 | 3.723 | 272.691 | 58.2956 | 214.3954 | 3.5248 | 258.216 | 55.4326 | 202.7834 | 3.3812 | 247.697 | 51.9897 | 195.7073
N0222C | 7 | 2017-11-10 | 10878-61-5 | KM | LITXHP | 17-15507 | CMC sample | 1 step thinky | Jet milled shred pump out | TODA NCM |  | EC:DMC:EMC w/ 1% VC | 160 | 150 | 96.5 | 2 | 1.5 | 17.49 | 37 | 10 | 2.5 | 35.83197 | 37.02 | 18.84645 | 10.64771 | 81.13559 | 80 | 2.566023 | 3.015432 | 0.003015432 | 0.01884645 | 5780 |  | 170 | 6.323529e-05 | -29.39014 | -4.384395e-06 | 85.95783 | 44.57073 | 21.22416 | 4.775435 | 1.591812 | 0.5306039 | 0 | 0 | 0 | 0 | 0 | 3.7943 | 231.595 | 64.3521 | 167.2429 | 3.5212 | 233.197 | 64.0998 | 169.0972 | 3.3521 | 221.966 | 56.4818 | 165.4842
N0223A | 8 | 2017-11-14 | 10878-67-1 | KM | LITXHP | 17-15505G | CMC sample | 1 step thinky | Recirc 2 pump out | TODA NCM |  | EC:DMC:EMC w/ 1% VC | 160 | 150 | 96.5 | 2 | 1.5 | 17.85 | 37 | 10 | 2.5 | 36.19197 | 35.88 | 17.39895 | 9.829915 | 77.74576 | 78 | 2.484498 | 2.783832 | 0.002783832 | 0.01739895 | 6670 |  | 160 | 6.40625e-05 | -29.32879 | -2.419398e-06 | 126.4444 | 82.18887 | 45.40504 | 16.66767 | 5.747473 | 2.298989 | 0.5747473 | 0 | 0 | 0 | 0 | 3.8721 | 180.135 | 83.0066 | 97.1284 | 3.6901 | 259.257 | 69.2683 | 189.9887 | 3.3684 | 242.29 | 69.1143 | 173.1757
N0223B | 9 | 2017-11-14 | 10878-67-1 | KM | LITXHP | 17-15505G | CMC sample | 1 step thinky | Recirc 2 pump out | TODA NCM |  | EC:DMC:EMC w/ 1% VC | 160 | 150 | 96.5 | 2 | 1.5 | 17.85 | 37 | 10 | 2.5 | 36.19197 | 36.04 | 17.55335 | 9.917147 | 78.10734 | 77 | 2.569209 | 2.808536 | 0.002808536 | 0.01755335 | 7520 |  | 170 | 5.882353e-05 | -31.58086 | -2.442429e-06 | 58.67826 | 10.82414 | 2.278767 | 0.5696918 | 0 | 0 | 0 | 0 | 0 | 0 | 0 | 3.7749 | 268.654 | 61.15 | 207.504 | 3.6303 | 258.401 | 64.8963 | 193.5047 | 3.5138 | 250.033 | 59.696 | 190.337
N0223C | 10 | 2017-11-14 | 10878-67-1 | KM | LITXHP | 17-15505G | CMC sample | 1 step thinky | Recirc 2 pump out | TODA NCM |  | EC:DMC:EMC w/ 1% VC | 160 | 150 | 96.5 | 2 | 1.5 | 17.85 | 37 | 10 | 2.5 | 36.19197 | 35.31 | 16.8489 | 9.519153 | 76.45763 | 76 | 2.529335 | 2.695824 | 0.002695824 | 0.0168489 | 7770 |  | 170 | 5.735294e-05 | -32.56444 | -1.503358e-06 | 86.65254 | 61.7251 | 27.895 | 10.68319 | 3.561063 | 1.187021 | 0.5935106 | 0 | 0 | 0 | 0 | 3.8288 | 213.598 | 81.9487 | 131.6493 | 3.5494 | 262.836 | 66.2938 | 196.5422 | 3.3291 | 246.562 | 57.5917 | 188.9703
N0224A | 4 | 2017-11-17 | 10878-67-1 | KM | LITXHP | 17-15505G | CMC sample | 1 step thinky | Full cells | TODA NCM |  | EC:DMC:EMC w/ 1% VC | 160 | 200 | 96.5 | 2 | 1.5 | 17.85 | 37 | 10 | 2.5 | 36.19197 | 35.11 | 16.6559 | 9.410113 | 76.00565 | 76 | 2.500362 | 2.664944 | 0.002664944 | 0.0166559 | 7850 |  | 170 | 5.735294e-05 | -32.69073 | -1.261397e-06 | 141.6915 | 89.45779 | 47.43064 | 15.61008 | 4.202715 | 1.200776 | 0 | 0 | 0 | 0 | 0 | 3.8155 | 206.836 | 74.7534 | 132.0826 | 3.541 | 261.94 | 62.6628 | 199.2772 | 3.2428 | 243.73 | 40.851 | 202.879
N0224B | 5 | 2017-11-17 | 10878-67-1 | KM | LITXHP | 17-15505G | CMC sample | 1 step thinky | Full cells | TODA NCM |  | EC:DMC:EMC w/ 1% VC | 160 | 200 | 96.5 | 2 | 1.5 | 17.85 | 37 | 10 | 2.5 | 36.19197 | 35.23 | 16.7717 | 9.475537 | 76.27684 | 76 | 2.517746 | 2.683472 | 0.002683472 | 0.0167717 | 7730 |  | 165 | 5.909091e-05 | -31.65569 | -1.448965e-06 | 122.2297 | 54.85431 | 19.676 | 2.38497 | 0.5962425 | 0 | 0 | 0 | 0 | 0 | 0 | 3.7649 | 273.967 | 67.1222 | 206.8448 | 3.5134 | 262.214 | 50.5751 | 211.6389 | 3.2421 | 242.007 | 42.6676 | 199.3394
N0224C | 6 | 2017-11-17 | 10878-67-1 | KM | LITXHP | 17-15505G | CMC sample | 1 step thinky | Full cells | TODA NCM |  | EC:DMC:EMC w/ 1% VC | 160 | 200 | 96.5 | 2 | 1.5 | 17.85 | 37 | 10 | 2.5 | 36.19197 | 35.2 | 16.74275 | 9.459181 | 76.20904 | 75 | 2.579542 | 2.67884 | 0.00267884 | 0.01674275 | 7760 |  | 170 | 5.588235e-05 | -33.19679 | -1.346817e-06 | 107.5092 | 41.80914 | 2.389094 | 14.93184 | 5.375461 | 1.79182 | 0.5972734 | 0 | 0 | 0 | 0 | 3.7592 | 197.096 | 75.7446 | 121.3514 | 3.5033 | 261.462 | 57.4536 | 204.0084 | 3.015 | 225.058 | 33.0087 | 192.0493
N0225A | 7 | 2017-11-17 | 10878-67-1 | KM | LITXHP | 17-15505G | CMC sample | 1 step thinky | Electrolyte test | TODA NCM |  | EC:DMC:EMC w/o 1% VC | 160 | 150 | 96.5 | 2 | 1.5 | 17.85 | 37 | 10 | 2.5 | 36.19197 | 35.87 | 17.3893 | 9.824463 | 77.72316 | 78 | 2.48312 | 2.782288 | 0.002782288 | 0.0173893 | 7320 |  | 170 | 6.029412e-05 | -31.16755 | -2.264278e-06 | 0 | 0 | 0 | 0 | 0 | 0 | 0 | 0 | 0 | 0 | 0 |  |  |  | 0 |  |  |  | 0 |  |  |  | 0
N0225B | 8 | 2017-11-17 | 10878-67-1 | KM | LITXHP | 17-15505G | CMC sample | 1 step thinky | Electrolyte test | TODA NCM |  | EC:DMC:EMC w/o 1% VC | 160 | 150 | 96.5 | 2 | 1.5 | 17.85 | 37 | 10 | 2.5 | 36.19197 | 35.82 | 17.34105 | 9.797203 | 77.61017 | 78 | 2.47623 | 2.774568 | 0.002774568 | 0.01734105 | 6150 |  | 190 | 5.394737e-05 | -34.86625 | -1.968723e-06 | 130.9033 | 85.34662 | 44.97998 | 10.37999 | 2.306665 | 0.5766663 | 0 | 0 | 0 | 0 | 0 | 3.8813 | 214.235 | 89.0652 | 125.1698 | 3.7002 | 267.118 | 67.2064 | 199.9116 | 3.2587 | 235.289 | 55.9577 | 179.3313
N0225C | 9 | 2017-11-17 | 10878-67-1 | KM | LITXHP | 17-15505G | CMC sample | 1 step thinky | Electrolyte test | TODA NCM |  | EC:DMC:EMC w/o 1% VC | 160 | 150 | 96.5 | 2 | 1.5 | 17.85 | 37 | 10 | 2.5 | 36.19197 | 36.67 | 18.1613 | 10.26062 | 79.53107 | 80 | 2.472737 | 2.905808 | 0.002905808 | 0.0181613 | 7130 |  | 175 | 6.142857e-05 | -30.63421 | -3.311722e-06 | 115.6305 | 79.8401 | 46.80282 | 17.06926 | 4.955592 | 1.101243 | 0.5506214 | 0 | 0 | 0 | 0 | 3.866 | 173.858 | 83.5038 | 90.3542 | 3.6898 | 252.509 | 58.8957 | 193.6133 | 3.1948 | 219.534 | 50.4142 | 169.1198
N0226A | 10 | 2017-11-17 | 10878-70-2 | KM | LITXHP | 86071 | Jet Milled | 2 step thinky | Higher conductivity from powder | TODA NCM |  | EC:DMC:EMC w/ 1% VC | 160 | 150 | 93 | 4 | 3 | 17.7375 | 35 | 10 | 2.5 | 36.76976 | 36.77 | 17.700225 | 10.00013 | 78.0113 | 78 | 2.500657 | 2.832036 | 0.002832036 | 0.017700225 | 350 |  | 24 | 0.0004479167 | -4.18568 | -1.983166e-05 | 157.0602 | 152.5404 | 146.3258 | 124.8572 | 101.1287 | 77.40015 | 57.06142 | 24.29348 | 5.084681 | 0 | 0 | 3.9974 | 53.9374 | 45.6203 | 8.3171 | 3.7781 | 65.2749 | 53.5577 | 11.7172 | 3.6851 | 138.664 | 58.9727 | 79.6913
N0226B | 11 | 2017-11-17 | 10878-70-2 | KM | LITXHP | 86071 | Jet Milled | 2 step thinky | Higher conductivity from powder | TODA NCM |  | EC:DMC:EMC w/ 1% VC | 160 | 150 | 93 | 4 | 3 | 17.7375 | 35 | 10 | 2.5 | 36.76976 | 35.89 | 16.881825 | 9.537754 | 76.0226 | 77 | 2.441821 | 2.701092 | 0.002701092 | 0.016881825 | 320 |  | 20 | 0.000525 | -3.599133 | -1.396809e-05 | 158.1583 | 153.4194 | 148.0883 | 135.6488 | 119.6553 | 101.2924 | 83.52178 | 50.94236 | 16.58588 | 1.777059 | 0 | 4.0044 | 46.2643 | 40.0475 | 6.2168 | 3.7827 | 56.2468 | 48.4037 | 7.8431 | 3.6901 | 106.581 | 55.303 | 51.278
N0226C | 12 | 2017-11-17 | 10878-70-2 | KM | LITXHP | 86071 | Jet Milled | 2 step thinky | Higher conductivity from powder | TODA NCM |  | EC:DMC:EMC w/ 1% VC | 160 | 150 | 93 | 4 | 3 | 17.7375 | 35 | 10 | 2.5 | 36.76976 | 37.18 | 18.081525 | 10.21555 | 78.93785 | 80 | 2.440992 | 2.893044 | 0.002893044 | 0.018081525 | 330 |  | 25 | 0.00045 | -4.199449 | -2.339855e-05 | 0 | 0 | 0 | 0 | 0 | 0 | 0 | 0 | 0 | 0 | 0 |  |  |  | 0 |  |  |  | 0 |  |  |  | 0
N0227A | 13 | 2017-11-17 | 10878-70-3 | KM | LITXHP | 86071 | Jet Milled | 2 step thinky | Density series | TODA NCM |  | EC:DMC:EMC w/ 1% VC | 160 | 150 | 96.5 | 2 | 1.5 | 17.79 | 35 | 10 | 2.5 | 36.13197 | 36.24 | 17.80425 | 10.0589 | 76.69492 | 81 | 2.266028 | 2.84868 | 0.00284868 | 0.01780425 | 2250 |  | 105 | 0.0001095238 | -17.65363 | -4.937794e-06 | 135.3609 | 72.45461 | 22.46655 | 4.493309 | 1.684991 | 0.5616636 | 0.5616636 | 0 | 0 | 0 | 0 | 3.808 | 244.673 | 76.1752 | 168.4978 | 3.6768 | 258.098 | 66.3882 | 191.7098 | 3.5787 | 251.049 | 60.7686 | 190.2804
N0227B | 14 | 2017-11-17 | 10878-70-3 | KM | LITXHP | 86071 | Jet Milled | 2 step thinky | Density series | TODA NCM |  | EC:DMC:EMC w/ 1% VC | 160 | 150 | 96.5 | 2 | 1.5 | 17.79 | 35 | 10 | 2.5 | 36.13197 | 36.68 | 18.22885 | 10.29879 | 77.68927 | 81 | 2.320069 | 2.916616 | 0.002916616 | 0.01822885 | 2510 |  | 130 | 8.846154e-05 | -21.70415 | -4.798805e-06 | 113.5563 | 48.27512 | 13.71452 | 3.291486 | 1.097162 | 0.548581 | 0.548581 | 0 | 0 | 0 | 0 | 3.7824 | 251.728 | 68.3812 | 183.3468 | 3.6736 | 251.567 | 58.8192 | 192.7478 | 3.5712 | 244.479 | 53.8076 | 190.6714
N0227C | 15 | 2017-11-17 | 10878-70-3 | KM | LITXHP | 86071 | Jet Milled | 2 step thinky | Density series | TODA NCM |  | EC:DMC:EMC w/ 1% VC | 160 | 150 | 96.5 | 2 | 1.5 | 17.79 | 35 | 10 | 2.5 | 36.13197 | 36.53 | 18.0841 | 10.21701 | 77.35028 | 78 | 2.462226 | 2.893456 | 0.002893456 | 0.0180841 | 2440 |  | 65 | 0.0001653846 | -11.39431 | -8.63273e-06 | 153.7262 | 129.3954 | 92.89929 | 50.32045 | 28.75454 | 14.37727 | 6.635663 | 1.658916 | 0 | 0 | 0 | 3.9254 | 97.5862 | 68.3885 | 29.1977 | 3.7377 | 174.11 | 78.2705 | 95.8395 | 3.5663 | 246.892 | 61.406 | 185.486
N0227D | 16 | 2017-11-17 | 10878-70-3 | KM | LITXHP | 86071 | Jet Milled | 2 step thinky | Density series | TODA NCM |  | EC:DMC:EMC w/ 1% VC | 160 | 150 | 96.5 | 2 | 1.5 | 17.79 | 35 | 10 | 2.5 | 36.13197 | 36.58 | 18.13235 | 10.24427 | 77.46328 | 77 | 2.527576 | 2.901176 | 0.002901176 | 0.01813235 | 2600 |  | 80 | 0.00013125 | -14.23319 | -7.046489e-06 | 154.9716 | 134.5661 | 105.3366 | 72.79807 | 49.08354 | 31.98703 | 18.75102 | 6.066505 | 1.103001 | 0 | 0 | 3.9469 | 72.8469 | 55.5696 | 17.2773 | 3.7462 | 116.122 | 66.2143 | 49.9077 | 3.6245 | 240.288 | 59.2698 | 181.0182
N0227E | 33 | 2017-11-17 | 10878-70-3 | KM | LITXHP | 86071 | Jet Milled | 2 step thinky | Density series | TODA NCM |  | EC:DMC:EMC w/ 1% VC | 160 | 150 | 96.5 | 2 | 1.5 | 17.79 | 35 | 10 | 2.5 | 36.13197 | 36.06 | 17.63055 | 9.960763 | 76.28814 | 74 | 2.646675 | 2.820888 | 0.002820888 | 0.01763055 | 2470 |  | 62 | 0.0001572581 | -11.6899 | -6.862505e-06 | 156.5464 | 152.0089 | 145.7697 | 131.0226 | 117.977 | 106.6331 | 96.99073 | 75.43724 | 40.27101 | 13.04554 | 3.970381 | 4.0027 | 33.4686 | 28.5328 | 4.9358 | 3.7785 | 45.0974 | 38.4199 | 6.6775 | 3.6827 | 113.618 | 46.7024 | 66.9156
N0227F | 34 | 2017-11-17 | 10878-70-3 | KM | LITXHP | 86071 | Jet Milled | 2 step thinky | Density series | TODA NCM |  | EC:DMC:EMC w/ 1% VC | 160 | 150 | 96.5 | 2 | 1.5 | 17.79 | 35 | 10 | 2.5 | 36.13197 | 36.49 | 18.0455 | 10.1952 | 77.25989 | 75 | 2.641243 | 2.88728 | 0.00288728 | 0.0180455 | 2150 |  | 76 | 0.0001315789 | -13.98164 | -6.924796e-06 | 159.0424 | 154.055 | 149.0676 | 144.0802 | 139.647 | 136.3221 | 132.443 | 126.3473 | 116.3725 | 82.01491 | 42.66992 | 4.0127 | 15.7266 | 13.0228 | 2.7038 | 3.7875 | 18.9691 | 15.695 | 3.2741 | 3.6952 | 36.9596 | 20.3959 | 16.5637
N0227G | 35 | 2017-11-17 | 10878-70-3 | KM | LITXHP | 86071 | Jet Milled | 2 step thinky | Density series | TODA NCM |  | EC:DMC:EMC w/ 1% VC | 160 | 150 | 96.5 | 2 | 1.5 | 17.79 | 35 | 10 | 2.5 | 36.13197 | 36.22 | 17.78495 | 10.04799 | 76.64972 | 69 | 3.062479 | 2.845592 | 0.002845592 | 0.01778495 | 1490 |  | 35 | 0.0002428571 | -7.141565 | -1.209791e-05 | 0 | 0 | 0 | 0 | 0 | 0 | 0 | 0 | 0 | 0 | 0 |  |  |  | 0 |  |  |  | 0 |  |  |  | 0
N0227H | 36 | 2017-11-17 | 10878-70-3 | KM | LITXHP | 86071 | Jet Milled | 2 step thinky | Density series | TODA NCM |  | EC:DMC:EMC w/ 1% VC | 160 | 150 | 96.5 | 2 | 1.5 | 17.79 | 35 | 10 | 2.5 | 36.13197 | 35.62 | 17.20595 | 9.720876 | 75.29379 | 66 | 3.249499 | 2.752952 | 0.002752952 | 0.01720595 | 1550 |  | 42 | 0.0001845238 | -9.14584 | -6.9144e-06 | 166.8028 | 162.1532 | 157.5037 | 152.2729 | 148.7857 | 145.8798 | 143.555 | 139.4866 | 133.6747 | 83.69198 | 43.58957 | 4.0173 | 11.407 | 8.7217 | 2.6853 | 3.7912 | 12.9849 | 9.833 | 3.1519 | 3.6996 | 21.1975 | 12.6963 | 8.5012
N0227I | 37 | 2017-11-17 | 10878-70-3 | KM | LITXHP | 86071 | Jet Milled | 2 step thinky | Density series | TODA NCM |  | EC:DMC:EMC w/ 1% VC | 160 | 150 | 96.5 | 2 | 1.5 | 17.79 | 35 | 10 | 2.5 | 36.13197 | 35.85 | 17.4279 | 9.846271 | 75.81356 | 61 | 3.924381 | 2.788464 | 0.002788464 | 0.0174279 | 1370 |  | 25 | 0.00026 | -5.841942 | -1.234453e-05 | 162.9571 | 158.3668 | 154.3502 | 149.7599 | 146.3171 | 143.4481 | 141.153 | 137.1364 | 131.3985 | 90.08544 | 51.64133 | 4.0105 | 10.8339 | 8.0324 | 2.8015 | 3.7846 | 12.5349 | 9.2316 | 3.3033 | 3.6891 | 23.1851 | 11.6527 | 11.5324
N0227J | 38 | 2017-11-17 | 10878-70-3 | KM | LITXHP | 86071 | Jet Milled | 2 step thinky | Density series | TODA NCM |  | EC:DMC:EMC w/ 1% VC | 160 | 150 | 96.5 | 2 | 1.5 | 17.79 | 35 | 10 | 2.5 | 36.13197 | 36.27 | 17.8332 | 10.07525 | 76.76271 | 62 | 3.866918 | 2.853312 | 0.002853312 | 0.0178332 | 1410 |  | 28 | 0.0002410714 | -6.360233 | -1.388754e-05 | 154.2068 | 149.7207 | 145.7955 | 140.7487 | 136.8235 | 134.0197 | 131.7767 | 128.4122 | 121.1224 | 77.38376 | 46.5424 | 3.9976 | 11.1771 | 8.5006 | 2.6765 | 3.7768 | 13.3141 | 10.1033 | 3.2108 | 3.6731 | 33.6439 | 13.0528 | 20.5911
N0227K | 39 | 2017-11-17 | 10878-70-3 | KM | LITXHP | 86071 | Jet Milled | 2 step thinky | Density series | TODA NCM |  | EC:DMC:EMC w/ 1% VC | 160 | 150 | 96.5 | 2 | 1.5 | 17.79 | 35 | 10 | 2.5 | 36.13197 | 35.32 | 16.91645 | 9.557316 | 74.61582 | 70 | 2.829701 | 2.706632 | 0.002706632 | 0.01691645 | 1870 |  | 44 | 0.0001988636 | -9.01409 | -5.730806e-06 | 165.5194 | 160.7902 | 156.0611 | 151.332 | 147.194 | 144.2383 | 141.8737 | 137.1446 | 131.2332 | 108.7699 | 60.29634 | 4.0207 | 13.0112 | 10.2625 | 2.7487 | 3.7938 | 15.1438 | 11.8899 | 3.2539 | 3.7031 | 24.7677 | 15.0025 | 9.7652
N0227L | 41 | 2017-11-17 | 10878-70-3 | KM | LITXHP | 86071 | Jet Milled | 2 step thinky | Density series | TODA NCM |  | EC:DMC:EMC w/ 1% VC | 160 | 150 | 96.5 | 2 | 1.5 | 17.79 | 35 | 10 | 2.5 | 36.13197 | 35.89 | 17.4665 | 9.868079 | 75.90395 | 72 | 2.763781 | 2.79464 | 0.00279464 | 0.0174665 | 1810 |  | 50 | 0.000185 | -9.778675 | -7.532718e-06 | 164.3145 | 159.1618 | 154.5816 | 149.4289 | 145.9938 | 143.1311 | 140.2685 | 136.2608 | 129.3905 | 95.6116 | 53.24478 | 4.0181 | 13.1037 | 10.4457 | 2.658 | 3.7921 | 15.2072 | 11.9821 | 3.2251 | 3.7005 | 25.8706 | 15.6033 | 10.2673
N0228A | 1 | 2017-11-22 | 10878-70-3 | KM | LITXHP | 86071 | Jet Milled | 2 step thinky | Control | TODA NCM |  | EC:DMC:EMC w/ 1% VC | 160 | 150 | 96.5 | 2 | 1.5 | 17.79 | 35 | 10 | 2.8 | 36.13197 | 36.97 | 18.5087 | 10.45689 | 73.70056 | 73 | 2.851621 | 2.961392 | 0.002961392 | 0.0185087 | 2040 |  | 85 | 0.0001117647 | -15.9898 | -2.523359e-06 | 159.3845 | 155.0622 | 150.7399 | 144.7968 | 141.0148 | 137.2328 | 133.991 | 127.5076 | 116.1616 | 69.15667 | 35.11862 | 4.013 | 17.2389 | 14.5788 | 2.6601 | 3.7876 | 21.5143 | 18.298 | 3.2163 | 3.6953 | 37.4414 | 24.1328 | 13.3086
N0228B | 2 | 2017-11-22 | 10878-70-3 | KM | LITXHP | 86071 | Jet Milled | 2 step thinky | Control | TODA NCM |  | EC:DMC:EMC w/ 1% VC | 160 | 150 | 96.5 | 2 | 1.5 | 17.79 | 35 | 10 | 2.8 | 36.13197 | 36.01 | 17.5823 | 9.933503 | 71.76352 | 71 | 2.859385 | 2.813168 | 0.002813168 | 0.0175823 | 1810 |  | 65 | 0.0001384615 | -12.89278 | -2.553368e-07 | 158.6823 | 154.1323 | 149.5823 | 144.4635 | 141.0509 | 137.6384 | 134.7947 | 128.5384 | 119.4383 | 91.56936 | 49.48158 | 4.0125 | 15.3579 | 12.5557 | 2.8022 | 3.787 | 18.6193 | 15.3169 | 3.3024 | 3.6938 | 34.4794 | 19.5753 | 14.9041
N0228C | 3 | 2017-11-22 | 10878-70-3 | KM | LITXHP | 86071 | Jet Milled | 2 step thinky | Control | TODA NCM |  | EC:DMC:EMC w/ 1% VC | 160 | 150 | 96.5 | 2 | 1.5 | 17.79 | 35 | 10 | 2.8 | 36.13197 | 36.81 | 18.3543 | 10.36966 | 73.37772 | 74 | 2.755324 | 2.936688 | 0.002936688 | 0.0183543 | 1800 |  | 70 | 0.0001392857 | -13.00327 | -2.627955e-06 | 159.0908 | 154.7321 | 150.3735 | 143.8355 | 138.932 | 133.4837 | 128.5802 | 119.3181 | 106.2421 | 58.8418 | 29.4209 | 4.0108 | 18.2809 | 15.3431 | 2.9378 | 3.7861 | 22.8901 | 19.3501 | 3.54 | 3.6928 | 41.4448 | 24.9312 | 16.5136
N0229A | 4 | 2017-11-22 | 10878-67-4 | KM | LITXHP | 10884-56-1D | dispermat dirty | 1 step thinky | Dispermat prep of dispersion, w/o mag sep | TODA NCM |  | EC:DMC:EMC w/ 1% VC | 160 | 150 | 96.5 | 2 | 1.5 | 17.7875 | 36 | 10 | 2.8 | 36.12947 | 35.68 | 17.2662625 | 9.754951 | 72.1027 | 71 | 2.888216 | 2.762602 | 0.002762602 | 0.0172662625 | 3200 |  | 95 | 9.210526e-05 | -19.30341 | 4.843444e-07 | 159.8493 | 155.216 | 150.5827 | 144.791 | 139.5786 | 134.3661 | 129.7328 | 119.887 | 104.8287 | 64.86638 | 35.32901 | 4.0131 | 18.221 | 15.3335 | 2.8875 | 3.7874 | 23.236 | 19.5974 | 3.6386 | 3.6939 | 45.0486 | 26.702 | 18.3466
N0229B | 5 | 2017-11-22 | 10878-67-4 | KM | LITXHP | 10884-56-1D | dispermat dirty | 1 step thinky | Dispermat prep of dispersion, w/o mag sep | TODA NCM |  | EC:DMC:EMC w/ 1% VC | 160 | 150 | 96.5 | 2 | 1.5 | 17.7875 | 36 | 10 | 2.8 | 36.12947 | 35 | 16.6100625 | 9.384216 | 70.73063 | 72 | 2.701271 | 2.65761 | 0.00265761 | 0.0166100625 | 3120 |  | 100 | 9e-05 | -20.27425 | 1.755799e-06 | 160.1439 | 155.3275 | 151.1132 | 145.6948 | 142.0825 | 139.0723 | 136.0621 | 131.2457 | 123.4192 | 100.5415 | 54.18402 | 4.015 | 16.3282 | 13.4825 | 2.8457 | 3.7894 | 19.9507 | 16.5433 | 3.4074 | 3.697 | 35.9725 | 21.6179 | 14.3546
N0229C | 6 | 2017-11-22 | 10878-67-4 | KM | LITXHP | 10884-56-1D | dispermat dirty | 1 step thinky | Dispermat prep of dispersion, w/o mag sep | TODA NCM |  | EC:DMC:EMC w/ 1% VC | 160 | 150 | 96.5 | 2 | 1.5 | 17.7875 | 36 | 10 | 2.8 | 36.12947 | 36.16 | 17.7294625 | 10.01665 | 73.07123 | 72 | 2.883318 | 2.836714 | 0.002836714 | 0.0177294625 | 2620 |  | 105 | 8.571429e-05 | -20.75699 | -4.421884e-07 | 142.1363 | 112.2425 | 148.9047 | 144.9565 | 141.5723 | 138.1881 | 134.8039 | 128.0355 | 118.4469 | 76.70847 | 40.61037 | 4.0124 | 16.2394 | 13.5633 | 2.6761 | 3.7871 | 20.1268 | 16.9246 | 3.2022 | 3.6941 | 36.4847 | 22.2795 | 14.2052
N0230A | 7 | 2017-11-22 | 10878-67-1 | KM | LITXHP | 17-15505G | CMC sample | 1 step thinky | Recirc 2 pump out | TODA NCM |  | EC:DMC:EMC w/ 1% VC | 160 | 150 | 96.5 | 2 | 1.5 | 17.85 | 37 | 10 | 2.8 | 36.19197 | 36.18 | 17.68845 | 9.993475 | 73.98547 | 73 | 2.876648 | 2.830152 | 0.002830152 | 0.01768845 | 4200 |  | 115 | 7.826087e-05 | -22.75515 | -3.312656e-07 | 162.2528 | 157.73 | 153.2073 | 147.5539 | 144.1619 | 140.7698 | 138.5085 | 133.4204 | 126.071 | 89.88916 | 47.48862 | 4.0169 | 14.7225 | 12.0692 | 2.6533 | 3.7908 | 18.3633 | 15.2128 | 3.1505 | 3.6988 | 31.2514 | 20.7983 | 10.4531
N0230B | 8 | 2017-11-22 | 10878-67-1 | KM | LITXHP | 17-15505G | CMC sample | 1 step thinky | Recirc 2 pump out | TODA NCM |  | EC:DMC:EMC w/ 1% VC | 160 | 150 | 96.5 | 2 | 1.5 | 17.85 | 37 | 10 | 2.8 | 36.19197 | 36.89 | 18.3736 | 10.38056 | 75.41808 | 73 | 2.988073 | 2.939776 | 0.002939776 | 0.0183736 | 4180 |  | 120 | 7.5e-05 | -23.37309 | -1.495053e-06 | 160.0122 | 155.6581 | 151.304 | 145.8615 | 142.5959 | 139.8746 | 137.1533 | 132.7992 | 125.1796 | 81.63887 | 45.17351 | 4.0127 | 12.6435 | 10.0982 | 2.5453 | 3.7871 | 15.387 | 12.3138 | 3.0732 | 3.6939 | 29.055 | 16.8432 | 12.2118
N0230C | 9 | 2017-11-22 | 10878-67-1 | KM | LITXHP | 17-15505G | CMC sample | 1 step thinky | Recirc 2 pump out | TODA NCM |  | EC:DMC:EMC w/ 1% VC | 160 | 150 | 96.5 | 2 | 1.5 | 17.85 | 37 | 10 | 2.8 | 36.19197 | 36.06 | 17.57265 | 9.928051 | 73.74334 | 73 | 2.857815 | 2.811624 | 0.002811624 | 0.01757265 | 4480 |  | 130 | 6.923077e-05 | -25.79122 | -1.12674e-07 | 159.9076 | 154.786 | 149.0953 | 142.2665 | 136.0068 | 130.8852 | 125.7636 | 113.8132 | 91.61965 | 45.52529 | 23.90078 | 4.0111 | 22.0013 | 18.731 | 3.2703 | 3.7865 | 28.3588 | 24.3728 | 3.986 | 3.6925 | 52.2429 | 32.0951 | 20.1478
N0231A | 33 | 2017-12-01 | 10878-55-5 | KM | LITXHP | 10701-45L-6 | CMC sample | 1 step thinky | 45 L recirc | TODA NCM |  | EC:DMC:EMC w/ 1% VC | 160 | 150 | 96.5 | 2 | 1.5 | 17.79 | 36 | 10 | 2.8 | 36.13197 | 37.53 | 19.0491 | 10.7622 | 75.83051 | 75 | 2.859626 | 3.047856 | 0.003047856 | 0.0190491 | 3650 |  | 65 | 0.00015 | -11.90062 | -5.206786e-06 | 156.4378 | 151.7132 | 146.9886 | 140.6891 | 137.5393 | 133.8646 | 130.1899 | 125.4652 | 113.3912 | 54.0708 | 27.82284 | 4.0085 | 16.7117 | 13.3173 | 3.3944 | 3.7843 | 21.1648 | 16.6717 | 4.4931 | 3.6886 | 43.8375 | 22.3089 | 21.5286
N0231B | 34 | 2017-12-01 | 10878-55-5 | KM | LITXHP | 10701-45L-6 | CMC sample | 1 step thinky | 45 L recirc | TODA NCM |  | EC:DMC:EMC w/ 1% VC | 160 | 150 | 96.5 | 2 | 1.5 | 17.79 | 36 | 10 | 2.8 | 36.13197 | 37.52 | 19.03945 | 10.75675 | 75.81033 | 75 | 2.858178 | 3.046312 | 0.003046312 | 0.01903945 | 3070 |  | 50 | 0.000195 | -9.156183 | -6.725292e-06 | 158.618 | 153.891 | 149.164 | 143.3865 | 139.1847 | 136.0333 | 132.882 | 126.5793 | 115.5496 | 57.24955 | 30.46306 | 4.0117 | 15.8687 | 12.647 | 3.2217 | 3.7871 | 19.892 | 15.5916 | 4.3004 | 3.6931 | 40.1861 | 21.1985 | 18.9876
N0231C | 35 | 2017-12-01 | 10878-55-5 | KM | LITXHP | 10701-45L-6 | CMC sample | 1 step thinky | 45 L recirc | TODA NCM |  | EC:DMC:EMC w/ 1% VC | 160 | 150 | 96.5 | 2 | 1.5 | 17.79 | 36 | 10 | 2.8 | 36.13197 | 36.68 | 18.22885 | 10.29879 | 74.11542 | 75 | 2.736491 | 2.916616 | 0.002916616 | 0.01822885 | 3880 |  | 75 | 0.00013 | -13.96829 | -2.087157e-06 | 156.3456 | 149.214 | 142.631 | 135.4995 | 130.0137 | 125.625 | 121.785 | 113.5563 | 95.45309 | 38.94925 | 21.39466 | 4.0042 | 19.4836 | 15.5639 | 3.9197 | 3.7828 | 25.0379 | 19.5703 | 5.4676 | 3.6848 | 62.79 | 26.5308 | 36.2592
N0232A | 36 | 2017-12-01 | 10878-70-3 | KM | LITXHP | 86071 | Jet Milled | 2 step thinky | Control | TODA NCM |  | EC:DMC:EMC w/ 1% VC | 160 | 150 | 96.5 | 2 | 1.5 | 17.79 | 35 | 10 | 2.8 | 36.13197 | 35.83 | 17.4086 | 9.835367 | 71.40032 | 71 | 2.831136 | 2.785376 | 0.002785376 | 0.0174086 | 1600 |  | 60 | 0.00015 | -11.94811 | 3.059899e-07 | 155.0958 | 149.9259 | 145.3305 | 139.5862 | 136.1396 | 132.693 | 129.8209 | 123.5022 | 114.3113 | 76.97345 | 39.63558 | 4.0051 | 17.1479 | 13.9108 | 3.2371 | 3.7816 | 21.0521 | 16.6776 | 4.3745 | 3.6853 | 50.8858 | 22.0582 | 28.8276
N0232B | 37 | 2017-12-01 | 10878-70-3 | KM | LITXHP | 86071 | Jet Milled | 2 step thinky | Control | TODA NCM |  | EC:DMC:EMC w/ 1% VC | 160 | 150 | 96.5 | 2 | 1.5 | 17.79 | 35 | 10 | 2.8 | 36.13197 | 35.24 | 16.83925 | 9.513701 | 70.20985 | 70 | 2.816788 | 2.69428 | 0.00269428 | 0.01683925 | 1630 |  | 55 | 0.0001590909 | -11.2879 | 2.341444e-06 | 154.995 | 149.6504 | 144.8996 | 139.5549 | 135.9918 | 132.4287 | 129.4594 | 122.3332 | 109.2685 | 62.35432 | 30.88024 | 4.008 | 21.5526 | 17.864 | 3.6886 | 3.7832 | 26.7915 | 21.8667 | 4.9248 | 3.6873 | 57.3261 | 28.2828 | 29.0433
N0232C | 38 | 2017-12-01 | 10878-70-3 | KM | LITXHP | 86071 | Jet Milled | 2 step thinky | Control | TODA NCM |  | EC:DMC:EMC w/ 1% VC | 160 | 150 | 96.5 | 2 | 1.5 | 17.79 | 35 | 10 | 2.8 | 36.13197 | 35.64 | 17.22525 | 9.73178 | 71.01695 | 70 | 2.881356 | 2.75604 | 0.00275604 | 0.01722525 | 1580 |  | 50 | 0.000175 | -10.16949 | 1.080683e-06 | 153.2634 | 148.619 | 143.9747 | 138.7498 | 134.686 | 131.2027 | 128.3 | 123.0751 | 114.367 | 78.37332 | 40.05747 | 4.0047 | 17.2749 | 13.758 | 3.5169 | 3.782 | 21.5478 | 16.7938 | 4.754 | 3.6845 | 58.0403 | 22.5835 | 35.4568
N0233A | 39 | 2017-12-01 | 10878-74-1 | KM | LITXHP | 17-15626E | CMC sample | 1 step thinky | JM, HSD, Ashland NMP | TODA NCM |  | EC:DMC:EMC w/ 1% VC | 160 | 150 | 96.5 | 2 | 1.5 | 17.3 | 34 | 10 | 2.8 | 35.64197 | 36.65 | 18.67275 | 10.54958 | 73.04358 | 72 | 2.876896 | 2.98764 | 0.00298764 | 0.01867275 | 3200 |  | 90 | 0.0001055556 | -16.87051 | -2.780592e-06 | 156.9131 | 152.0933 | 147.2734 | 141.918 | 138.1693 | 134.956 | 131.7428 | 126.3874 | 118.3543 | 68.54909 | 36.95224 | 4.0095 | 14.4621 | 11.6656 | 2.7965 | 3.7852 | 17.9554 | 14.495 | 3.4604 | 3.6896 | 38.48 | 20.0765 | 18.4035
N0233B | 41 | 2017-12-01 | 10878-74-1 | KM | LITXHP | 17-15626E | CMC sample | 1 step thinky | JM, HSD, Ashland NMP | TODA NCM |  | EC:DMC:EMC w/ 1% VC | 160 | 150 | 96.5 | 2 | 1.5 | 17.3 | 34 | 10 | 2.8 | 35.64197 | 36.98 | 18.9912 | 10.72949 | 73.70944 | 73 | 2.850934 | 3.038592 | 0.003038592 | 0.0189912 | 3040 |  | 100 | 9.75e-05 | -18.33094 | -3.253953e-06 | 159.5476 | 154.8085 | 150.0695 | 144.8039 | 140.5914 | 137.9586 | 135.3258 | 131.1134 | 123.215 | 71.08556 | 38.96542 | 4.0137 | 13.1264 | 10.5052 | 2.6212 | 3.7889 | 16.0944 | 12.8916 | 3.2028 | 3.6954 | 30.9947 | 18.117 | 12.8777
N0233C | 42 | 2017-12-01 | 10878-74-1 | KM | LITXHP | 17-15626E | CMC sample | 1 step thinky | JM, HSD, Ashland NMP | TODA NCM |  | EC:DMC:EMC w/ 1% VC | 160 | 150 | 96.5 | 2 | 1.5 | 17.3 | 34 | 10 | 2.8 | 35.64197 | 36.33 | 18.36395 | 10.37511 | 72.3979 | 72 | 2.829319 | 2.938232 | 0.002938232 | 0.01836395 | 3250 |  | 90 | 0.0001055556 | -16.98319 | -2.034835e-06 | 158.4626 | 153.5617 | 149.2054 | 143.2154 | 139.9481 | 136.6808 | 133.9581 | 129.6017 | 122.5227 | 74.05814 | 40.29634 | 4.0109 | 13.5679 | 10.9104 | 2.6575 | 3.7863 | 16.415 | 13.0843 | 3.3307 | 3.692 | 32.8658 | 17.685 | 15.1808
N0234A | 43 | 2017-12-01 | 10878-74-2 | KM | LITXHP | 10701-112117-D | CMC sample | 1 step thinky | JM, HSD, Lyondell NMP | TODA NCM |  | EC:DMC:EMC w/ 1% VC | 160 | 150 | 96.5 | 2 | 1.5 | 17.215 | 34 | 10 | 2.8 | 35.55697 | 36.56 | 18.667925 | 10.54685 | 73.03349 | 73 | 2.802405 | 2.986868 | 0.002986868 | 0.018667925 | 3010 |  | 80 | 0.000121875 | -14.7643 | -3.164187e-06 | 158.0251 | 153.204 | 148.9185 | 143.5618 | 139.812 | 137.1336 | 134.4552 | 130.1698 | 123.206 | 72.31655 | 40.17586 | 4.0112 | 12.7577 | 10.1653 | 2.5924 | 3.7868 | 15.6178 | 12.4943 | 3.1235 | 3.6926 | 30.9954 | 17.1516 | 13.8438
N0234B | 44 | 2017-12-01 | 10878-74-2 | KM | LITXHP | 10701-112117-D | CMC sample | 1 step thinky | JM, HSD, Lyondell NMP | TODA NCM |  | EC:DMC:EMC w/ 1% VC | 160 | 150 | 96.5 | 2 | 1.5 | 17.215 | 34 | 10 | 2.8 | 35.55697 | 36.28 | 18.397725 | 10.39419 | 72.46852 | 70 | 2.991996 | 2.943636 | 0.002943636 | 0.018397725 | 3470 |  | 75 | 0.00012 | -14.60001 | -2.459519e-06 | 157.6282 | 152.7363 | 148.3879 | 142.9525 | 139.1476 | 136.4299 | 133.7122 | 129.3638 | 122.2977 | 69.03027 | 39.67882 | 4.0103 | 13.433 | 10.8793 | 2.5537 | 3.7866 | 16.1213 | 13.0051 | 3.1162 | 3.6923 | 33.4735 | 19.1247 | 14.3488
N0234C | 45 | 2017-12-01 | 10878-74-2 | KM | LITXHP | 10701-112117-D | CMC sample | 1 step thinky | JM, HSD, Lyondell NMP | TODA NCM |  | EC:DMC:EMC w/ 1% VC | 160 | 150 | 96.5 | 2 | 1.5 | 17.215 | 34 | 10 | 2.8 | 35.55697 | 36.47 | 18.581075 | 10.49778 | 72.8519 | 71 | 2.940144 | 2.972972 | 0.002972972 | 0.018581075 | 3120 |  | 85 | 0.0001088235 | -16.21859 | -2.666262e-06 | 158.7637 | 153.9201 | 149.0764 | 143.6946 | 139.9273 | 136.6982 | 134.0073 | 129.7019 | 121.6291 | 69.42548 | 38.21092 | 4.0117 | 14.4222 | 11.8336 | 2.5886 | 3.7872 | 18.0838 | 14.9312 | 3.1526 | 3.6938 | 33.3744 | 19.9609 | 13.4135
N0235A | 46 | 2017-12-01 | 10878-74-3 | KM | LITXHP | 17-15620F | CMC sample | 1 step thinky | Repeat of Recirc 2 conditions | TODA NCM |  | EC:DMC:EMC w/ 1% VC | 160 | 150 | 96.5 | 2 | 1.5 | 17.17 | 34 | 10 | 2.8 | 35.51197 | 36.65 | 18.7982 | 10.62045 | 73.30589 | 73 | 2.821961 | 3.007712 | 0.003007712 | 0.0187982 | 3120 |  | 140 | 6.964286e-05 | -25.76732 | -2.015266e-06 | 156.9299 | 152.1422 | 147.8865 | 142.5668 | 138.8431 | 135.6513 | 132.9915 | 128.2038 | 118.6284 | 61.17607 | 36.17368 | 4.0086 | 13.67 | 11.0537 | 2.6163 | 3.7846 | 17.0342 | 13.8707 | 3.1635 | 3.6897 | 35.2643 | 19.0462 | 16.2181
N0235B | 47 | 2017-12-01 | 10878-74-3 | KM | LITXHP | 17-15620F | CMC sample | 1 step thinky | Repeat of Recirc 2 conditions | TODA NCM |  | EC:DMC:EMC w/ 1% VC | 160 | 150 | 96.5 | 2 | 1.5 | 17.17 | 34 | 10 | 2.8 | 35.51197 | 36.27 | 18.4315 | 10.41328 | 72.53914 | 71 | 2.916476 | 2.94904 | 0.00294904 | 0.0184315 | 3580 |  | 120 | 7.708333e-05 | -22.97359 | -1.621862e-06 | 157.3393 | 151.9138 | 147.5734 | 142.148 | 138.3501 | 135.0948 | 132.3821 | 126.9566 | 117.7332 | 65.64848 | 35.80826 | 4.0101 | 16.8943 | 14.2665 | 2.6278 | 3.7861 | 20.2017 | 16.9744 | 3.2273 | 3.6918 | 39.582 | 23.5154 | 16.0666
N0235C | 48 | 2017-12-01 | 10878-74-3 | KM | LITXHP | 17-15620F | CMC sample | 1 step thinky | Repeat of Recirc 2 conditions | TODA NCM |  | EC:DMC:EMC w/ 1% VC | 160 | 150 | 96.5 | 2 | 1.5 | 17.17 | 34 | 10 | 2.8 | 35.51197 | 36.06 | 18.22885 | 10.29879 | 72.11542 | 71 | 2.88441 | 2.916616 | 0.002916616 | 0.01822885 | 3360 |  | 125 | 7.4e-05 | -24.03916 | -1.212771e-06 | 159.0885 | 154.1512 | 149.214 | 143.7282 | 139.8881 | 136.5967 | 133.8538 | 128.9165 | 120.6878 | 70.21836 | 38.94925 | 4.0127 | 15.0436 | 12.3464 | 2.6972 | 3.7883 | 18.7327 | 15.473 | 3.2597 | 3.6947 | 35.3611 | 21.1979 | 14.1632
N0236A | 33 | 2017-12-04 | 10878-55-1 | KM | LITXHP | 17-15500B | CMC sample | 1 step thinky | OOA change Pass 1 | TODA NCM |  | EC:DMC:EMC w/ 1% VC | 160 | 150 | 96.5 | 2 | 1.5 | 17.91 | 35 | 10 | 2.8 | 36.25197 | 36.5 | 17.93935 | 10.13523 | 72.51009 | 73 | 2.763901 | 2.870296 | 0.002870296 | 0.01793935 | 3360 |  | 60 | 0.0001583333 | -11.42542 | -1.538149e-06 | 157.7538 | 153.2943 | 149.3923 | 144.3754 | 141.0308 | 137.6861 | 135.4564 | 131.5544 | 125.4226 | 87.51711 | 46.82444 | 4.0091 | 12.2468 | 9.4828 | 2.764 | 3.7845 | 14.5006 | 11.0881 | 3.4125 | 3.6894 | 30.5263 | 14.8538 | 15.6725
N0236B | 34 | 2017-12-04 | 10878-55-1 | KM | LITXHP | 17-15500B | CMC sample | 1 step thinky | OOA change Pass 1 | TODA NCM |  | EC:DMC:EMC w/ 1% VC | 160 | 150 | 96.5 | 2 | 1.5 | 17.91 | 35 | 10 | 2.8 | 36.25197 | 35.48 | 16.95505 | 9.579124 | 70.45198 | 72 | 2.682852 | 2.712808 | 0.002712808 | 0.01695505 | 3240 |  | 50 | 0.000185 | -9.888037 | 2.204482e-06 | 161.6038 | 157.4752 | 153.3466 | 148.0385 | 144.4997 | 141.5507 | 139.1916 | 135.063 | 129.1651 | 99.08552 | 53.08153 | 4.0156 | 13.2928 | 10.5216 | 2.7712 | 3.7898 | 15.571 | 12.3148 | 3.2562 | 3.6975 | 27.4258 | 15.6896 | 11.7362
N0236C | 35 | 2017-12-04 | 10878-55-1 | KM | LITXHP | 17-15500B | CMC sample | 1 step thinky | OOA change Pass 1 | TODA NCM |  | EC:DMC:EMC w/ 1% VC | 160 | 150 | 96.5 | 2 | 1.5 | 17.91 | 35 | 10 | 2.8 | 36.25197 | 36.73 | 18.1613 | 10.26062 | 72.97417 | 72 | 2.873721 | 2.905808 | 0.002905808 | 0.0181613 | 3430 |  | 70 | 0.0001321429 | -13.48215 | -1.962002e-06 | 158.0283 | 153.6234 | 149.2184 | 143.7122 | 140.4085 | 137.6553 | 134.9022 | 130.4973 | 124.4404 | 82.04259 | 43.49909 | 4.0097 | 13.2096 | 10.5048 | 2.7048 | 3.7849 | 16.2735 | 12.9181 | 3.3554 | 3.6896 | 32.9559 | 17.4059 | 15.55
N0237A | 36 | 2017-12-04 | 10878-55-2 | KM | LITXHP | 17-15500C | CMC sample | 1 step thinky | OOA change Pass 2 | TODA NCM |  | EC:DMC:EMC w/ 1% VC | 160 | 150 | 96.5 | 2 | 1.5 | 17.57 | 36 | 10 | 2.8 | 35.91197 | 36.34 | 18.11305 | 10.23336 | 73.87328 | 73 | 2.866086 | 2.898088 | 0.002898088 | 0.01811305 | 3420 |  | 60 | 0.0001541667 | -11.56851 | -2.11972e-06 | 156.793 | 152.3763 | 148.5117 | 142.9908 | 139.6783 | 136.9179 | 134.1574 | 130.2928 | 124.7719 | 85.02157 | 45.82332 | 4.0065 | 12.2408 | 9.4411 | 2.7997 | 3.7819 | 14.5715 | 11.1392 | 3.4323 | 3.6859 | 32.0914 | 14.4511 | 17.6403
N0237B | 37 | 2017-12-04 | 10878-55-2 | KM | LITXHP | 17-15500C | CMC sample | 1 step thinky | OOA change Pass 2 | TODA NCM |  | EC:DMC:EMC w/ 1% VC | 160 | 150 | 96.5 | 2 | 1.5 | 17.57 | 36 | 10 | 2.8 | 35.91197 | 36.86 | 18.61485 | 10.51686 | 74.92252 | 74 | 2.867975 | 2.978376 | 0.002978376 | 0.01861485 | 3250 |  | 55 | 0.0001727273 | -10.32267 | -4.320007e-06 | 156.864 | 152.0292 | 147.7315 | 142.8967 | 139.1362 | 135.913 | 132.6898 | 127.3177 | 116.0364 | 66.61348 | 38.14159 | 4.0086 | 14.0464 | 11.3314 | 2.715 | 3.7832 | 17.4091 | 14.0297 | 3.3794 | 3.6874 | 36.0787 | 18.4798 | 17.5989
N0237C | 38 | 2017-12-04 | 10878-55-2 | KM | LITXHP | 17-15500C | CMC sample | 1 step thinky | OOA change Pass 2 | TODA NCM |  | EC:DMC:EMC w/ 1% VC | 160 | 150 | 96.5 | 2 | 1.5 | 17.57 | 36 | 10 | 2.8 | 35.91197 | 35.8 | 17.59195 | 9.938955 | 72.7837 | 72 | 2.860954 | 2.814712 | 0.002814712 | 0.01759195 | 3270 |  | 50 | 0.00018 | -9.915341 | -3.709403e-07 | 159.7322 | 155.1846 | 151.2055 | 146.0895 | 142.6789 | 139.2682 | 136.9945 | 133.0154 | 127.331 | 91.51913 | 50.02288 | 4.0127 | 12.5427 | 9.7518 | 2.7909 | 3.7886 | 14.6628 | 11.274 | 3.3888 | 3.6955 | 28.3589 | 14.6302 | 13.7287
N0238A | 39 | 2017-12-04 | 10878-42-2 | KM | LITXHP | 10701-Run-5H | CMC sample | 1 step thinky |  | TODA NCM |  | EC:DMC:EMC w/ 1% VC | 160 | 150 | 96.5 | 2 | 1.5 | 17.545 | 37 | 10 | 2.8 | 35.88697 | 35.26 | 17.094975 | 9.658178 | 72.74455 | 73 | 2.780132 | 2.735196 | 0.002735196 | 0.017094975 | 5400 |  | 60 | 0.00015 | -12.03311 | 1.346368e-06 | 158.5261 | 153.8464 | 149.1666 | 143.9019 | 139.8072 | 135.7124 | 132.2026 | 125.768 | 116.4085 | 81.89541 | 42.11764 | 4.0117 | 17.6189 | 14.4337 | 3.1852 | 3.7863 | 22.0068 | 18.0623 | 3.9445 | 3.6921 | 43.6574 | 23.5661 | 20.0913
N0238B | 41 | 2017-12-04 | 10878-42-2 | KM | LITXHP | 10701-Run-5H | CMC sample | 1 step thinky |  | TODA NCM |  | EC:DMC:EMC w/ 1% VC | 160 | 150 | 96.5 | 2 | 1.5 | 17.545 | 37 | 10 | 2.8 | 35.88697 | 35.98 | 17.789775 | 10.05072 | 74.19734 | 74 | 2.814934 | 2.846364 | 0.002846364 | 0.017789775 | 6500 |  | 50 | 0.000185 | -9.709549 | -1.193773e-06 | 159.6423 | 155.1453 | 150.0862 | 145.0271 | 141.0923 | 137.7196 | 134.909 | 129.2878 | 120.2938 | 77.57265 | 41.03481 | 4.0135 | 15.8934 | 13.0037 | 2.8897 | 3.7878 | 19.9122 | 16.3132 | 3.599 | 3.6946 | 36.8858 | 21.3149 | 15.5709
N0238C | 42 | 2017-12-04 | 10878-42-2 | KM | LITXHP | 10701-Run-5H | CMC sample | 1 step thinky |  | TODA NCM |  | EC:DMC:EMC w/ 1% VC | 160 | 150 | 96.5 | 2 | 1.5 | 17.545 | 37 | 10 | 2.8 | 35.88697 | 36.65 | 18.436325 | 10.416 | 75.54923 | 74 | 2.917239 | 2.949812 | 0.002949812 | 0.018436325 | 6450 |  | 70 | 0.0001321429 | -13.39982 | -2.795038e-06 | 157.8406 | 152.9589 | 148.6196 | 143.1956 | 139.3987 | 136.1443 | 133.4322 | 129.093 | 122.5841 | 74.30982 | 39.59574 | 4.0089 | 13.1823 | 10.3265 | 2.8558 | 3.7843 | 16.527 | 12.8762 | 3.6508 | 3.6888 | 35.4383 | 17.7398 | 17.6985
N0239A | 43 | 2017-12-04 | 10878-70-3 | KM | LITXHP | 86071 | Jet Milled | 2 step thinky | Control | TODA NCM |  | EC:DMC:EMC w/ 1% VC | 160 | 150 | 96.5 | 2 | 1.5 | 17.79 | 35 | 10 | 2.8 | 36.13197 | 36.05 | 17.6209 | 9.955311 | 71.84423 | 72 | 2.788212 | 2.819344 | 0.002819344 | 0.0176209 | 1570 |  | 50 | 0.000185 | -9.74566 | -4.962209e-07 | 154.3621 | 149.8221 | 145.8495 | 140.742 | 136.7694 | 134.4994 | 131.6618 | 127.6893 | 121.4467 | 94.20631 | 50.5082 | 4.0057 | 14.2293 | 11.5349 | 2.6944 | 3.7822 | 17.2238 | 13.8267 | 3.3971 | 3.6842 | 42.2305 | 18.1513 | 24.0792
N0239B | 44 | 2017-12-04 | 10878-70-3 | KM | LITXHP | 86071 | Jet Milled | 2 step thinky | Control | TODA NCM |  | EC:DMC:EMC w/ 1% VC | 160 | 150 | 96.5 | 2 | 1.5 | 17.79 | 35 | 10 | 2.8 | 36.13197 | 35.78 | 17.36035 | 9.808107 | 71.29944 | 71 | 2.823289 | 2.777656 | 0.002777656 | 0.01736035 | 1500 |  | 50 | 0.00018 | -9.967654 | 5.604127e-07 | 89.85994 | 152.6467 | 148.6145 | 143.4303 | 139.9741 | 0 | 0 | 128.4536 | 125.5735 | 101.3804 | 55.87445 | 4.0103 | 14.0778 | 11.3326 | 2.7452 | 3.7863 | 16.5432 | 13.2938 | 3.2494 | 3.6908 | 32.6858 | 17.3527 | 15.3331
N0239C | 45 | 2017-12-04 | 10878-70-3 | KM | LITXHP | 86071 | Jet Milled | 2 step thinky | Control | TODA NCM |  | EC:DMC:EMC w/ 1% VC | 160 | 150 | 96.5 | 2 | 1.5 | 17.79 | 35 | 10 | 2.8 | 36.13197 | 35.87 | 17.4472 | 9.857175 | 71.48103 | 71 | 2.837414 | 2.791552 | 0.002791552 | 0.0174472 | 1630 |  | 50 | 0.00018 | -9.948037 | 2.123032e-07 | 157.0453 | 152.46 | 147.8747 | 142.7163 | 139.2774 | 136.4116 | 133.5458 | 129.5337 | 124.3753 | 100.8758 | 56.16947 | 4.0085 | 12.9022 | 10.1882 | 2.714 | 3.7842 | 15.5891 | 12.3619 | 3.2272 | 3.6883 | 34.0169 | 16.4506 | 17.5663
N0240A |  | 2017-12-06 | 10894-75 | AC | LITX HP | 86071 | New Formulations | 2 step thinky | 1.5% EC4 / 0.5% PMVEMA dispersant | Targaray NCM622 |  | EC:DMC:EMC w/ 1% VC | 170 | 150 | 96.5 | 2 | 1.5 | 17.97 | 36 | 10 | 2.8 | 36.31197 | 37.82 | 19.15525 | 10.82218 | 76.05246 | 75 | 2.875561 | 3.2563925 | 0.0032563925 | 0.01915525 | 1210 |  | 27 | 0.0003611111 | -4.932304 | -2.313283e-05
N0240B | 42 | 2017-12-06 | 10894-75 | AC | LITX HP | 86071 | New Formulations | 2 step thinky | 1.5% EC4 / 0.5% PMVEMA dispersant | Targaray NCM622 |  | EC:DMC:EMC w/ 1% VC | 170 | 150 | 96.5 | 2 | 1.5 | 17.97 | 36 | 10 | 2.8 | 36.31197 | 37.47 | 18.8175 | 10.63136 | 75.34625 | 72 | 3.060264 | 3.198975 | 0.003198975 | 0.0188175 | 810 |  | 47 | 0.0001914894 | -9.060211 | -1.100899e-05 | 146.1211 | 167.9065 | 162.0616 | 155.6854 | 151.4346 | 147.1838 | 143.4644 | 136.5569 | 121.1477 | 65.356 | 37.72582 | 4.2749 | 13.0089 | 9.8074 | 3.2015 | 4.1633 | 13.1646 | 10.1111 | 3.0535 | 4.0584 | 13.2608 | 10.295 | 2.9658
N0240C |  | 2017-12-06 | 10894-75 | AC | LITX HP | 86071 | New Formulations | 2 step thinky | 1.5% EC4 / 0.5% PMVEMA dispersant | Targaray NCM622 |  | EC:DMC:EMC w/ 1% VC | 170 | 150 | 96.5 | 2 | 1.5 | 17.97 | 36 | 10 | 2.8 | 36.31197 | 37.06 | 18.42185 | 10.40782 | 74.51897 | 75 | 2.765464 | 3.1317145 | 0.0031317145 | 0.01842185 | 880 |  | 31 | 0.0003145161 | -5.750528 | -1.442104e-05
N0240D | 43 | 2017-12-06 | 10894-75 | AC | LITX HP | 86071 | New Formulations | 2 step thinky | 1.5% EC4 / 0.5% PMVEMA dispersant | Targaray NCM622 |  | EC:DMC:EMC w/ 1% VC | 170 | 150 | 96.5 | 2 | 1.5 | 17.97 | 36 | 10 | 2.8 | 36.31197 | 38.7 | 20.00445 | 11.30195 | 77.82809 | 75 | 3.003042 | 3.4007565 | 0.0034007565 | 0.02000445 | 1040 |  | 29 | 0.0003362069 | -5.202866 | -2.886661e-05 | 176 | 169 | 163 | 157 | 152 | 148 | 144 | 135.5 | 116.5 | 55.5 | 32.5 | 4.2757 | 12.8793 | 9.7695 | 3.1098 | 4.1644 | 13.0572 | 10.1456 | 2.9116 | 4.0596 | 13.2033 | 10.3926 | 2.8107
N0241A | 1 | 2017-12-04 | 10878-79-1 | KM | LITXHP | 10913-9-1D | LMZ2 11 TO | 1 step thinky | LMZ2 | TODA NCM |  | EC:DMC:EMC w/ 1% VC | 160 | 150 | 96.5 | 2 | 1.5 | 17.3275 | 36 | 10 | 2.8 | 35.66947 | 35.61 | 17.6426125 | 9.967578 | 72.88963 | 72 | 2.869193 | 2.822818 | 0.002822818 | 0.0176426125 | 3510 |  | 60 | 0.00015 | -11.88468 | -4.799878e-07 | 159.8403 | 154.739 | 150.2045 | 144.5364 | 90.12271 | 137.7347 | 134.3338 | 129.2326 | 120.7304 | 74.25204 | 37.97624 | 4.0111 | 17.3649 | 14.6476 | 2.7173 | 3.7861 | 21.3675 | 18.0461 | 3.3214 | 3.6921 | 36.8014 | 21.6199 | 15.1815
N0241B | 2 | 2017-12-04 | 10878-79-1 | KM | LITXHP | 10913-9-1D | LMZ2 11 TO | 1 step thinky | LMZ2 | TODA NCM |  | EC:DMC:EMC w/ 1% VC | 160 | 150 | 96.5 | 2 | 1.5 | 17.3275 | 36 | 10 | 2.8 | 35.66947 | 36.59 | 18.5883125 | 10.50187 | 74.86703 | 75 | 2.790453 | 2.97413 | 0.00297413 | 0.0185883125 | 4080 |  | 60 | 0.0001625 | -11.09161 | -3.924813e-06 | 157.6259 | 153.3221 | 148.4804 | 142.5627 | 138.7969 | 136.107 | 132.8792 | 128.5754 | 118.3539 | 75.31614 | 40.88591 | 4.0107 | 13.5819 | 11.0649 | 2.517 | 3.7859 | 16.307 | 13.2861 | 3.0209 | 3.6915 | 33.2717 | 18.1566 | 15.1151
N0241C | 3 | 2017-12-04 | 10878-79-1 | KM | LITXHP | 10913-9-1D | LMZ2 11 TO | 1 step thinky | LMZ2 | TODA NCM |  | EC:DMC:EMC w/ 1% VC | 160 | 150 | 96.5 | 2 | 1.5 | 17.3275 | 36 | 10 | 2.8 | 35.66947 | 35.47 | 17.5075125 | 9.89125 | 72.60714 | 74 | 2.697368 | 2.801202 | 0.002801202 | 0.0175075125 | 3610 |  | 60 | 0.0001583333 | -11.53047 | -2.606138e-08 | 158.789 | 153.6483 | 149.65 | 143.9382 | 139.9399 | 137.084 | 134.2281 | 129.6586 | 123.3756 | 88.53342 | 46.83704 | 4.0124 | 14.7918 | 12.1975 | 2.5943 | 3.7877 | 17.397 | 14.334 | 3.063 | 3.6941 | 32.6468 | 19.1021 | 13.5447
N0242A | 4 | 2017-11-03 | 10878-61-2 | KM | LITXHP | 17-15506E | CMC sample | 1 step thinky | Recirc 3 | TODA NCM |  | EC:DMC:EMC w/ 1% VC | 160 | 150 | 96.5 | 2 | 1.5 | 17.73 | 36 | 10 | 2.8 | 36.07197 | 35.45 | 17.0998 | 9.660904 | 71.75464 | 71 | 2.860371 | 2.735968 | 0.002735968 | 0.0170998 | 3820 |  | 50 | 0.000175 | -10.19947 | 1.569493e-06 | 160.8206 | 155.5574 | 150.879 | 145.6157 | 141.5221 | 137.4285 | 133.9197 | 126.9021 | 116.3756 | 78.36349 | 44.44496 | 4.0121 | 15.4223 | 12.4158 | 3.0065 | 3.7868 | 19.3706 | 15.628 | 3.7426 | 3.6925 | 39.1358 | 21.8398 | 17.296
N0242B | 5 | 2017-11-03 | 10878-61-2 | KM | LITXHP | 17-15506E | CMC sample | 1 step thinky | Recirc 3 | TODA NCM |  | EC:DMC:EMC w/ 1% VC | 160 | 150 | 96.5 | 2 | 1.5 | 17.73 | 36 | 10 | 2.8 | 36.07197 | 36.68 | 18.28675 | 10.3315 | 74.23648 | 73 | 2.893572 | 2.92588 | 0.00292588 | 0.01828675 | 3450 |  | 50 | 0.000185 | -9.603282 | -3.277005e-06 | 160.2253 | 155.3037 | 150.929 | 146.0074 | 142.1794 | 139.4452 | 136.711 | 132.3363 | 126.321 | 80.93292 | 44.29437 | 4.0122 | 12.5501 | 9.9255 | 2.6246 | 3.7874 | 15.1562 | 12.0417 | 3.1145 | 3.6936 | 28.8139 | 16.2866 | 12.5273
N0242C | 6 | 2017-11-03 | 10878-61-2 | KM | LITXHP | 17-15506E | CMC sample | 1 step thinky | Recirc 3 | TODA NCM |  | EC:DMC:EMC w/ 1% VC | 160 | 150 | 96.5 | 2 | 1.5 | 17.73 | 36 | 10 | 2.8 | 36.07197 | 36.44 | 18.05515 | 10.20065 | 73.75222 | 73 | 2.856925 | 2.888824 | 0.002888824 | 0.01805515 | 3950 |  | 50 | 0.000185 | -9.652804 | -2.300471e-06 | 158.9574 | 153.4188 | 148.988 | 144.0032 | 140.6801 | 137.3569 | 135.1415 | 130.7106 | 124.0643 | 80.3095 | 43.20097 | 4.0108 | 13.8066 | 11.0917 | 2.7149 | 3.7862 | 16.4371 | 13.1116 | 3.3255 | 3.6921 | 33.3281 | 17.0336 | 16.2945
N0243A | 38 | 2017-12-06 | 10894-76 | AC | LITXHP | 86071 | New Formulations | 2 step thinky | 1.5% EC4 / 0.5% PIMA dispersant | Targaray NCM622 |  | EC:DMC:EMC w/ 1% VC | 170 | 150 | 96.5 | 2 | 1.5 | 17.73 | 36 | 10 | 2.8 | 36.07197 | 35.8 | 17.43755 | 9.851723 | 72.46086 | 69 | 3.093648 | 2.9643835 | 0.0029643835 | 0.01743755 | 750 |  | 20 | 0.0004125 | -4.185668 | -9.818236e-06 | 165.1376 | 165.1376 | 159.4037 | 153.0963 | 148.5092 | 145.0688 | 141.055 | 134.1743 | 122.133 | 77.40826 | 43.57798 | 4.2737 | 13.5653 | 10.163 | 3.4023 | 4.155 | 13.6374 | 10.4221 | 3.2153 | 4.0446 | 13.6878 | 10.5695 | 3.1183
N0243B |  | 2017-12-06 | 10894-76 | AC | LITXHP | 86071 | New Formulations | 2 step thinky | 1.5% EC4 / 0.5% PIMA dispersant | Targaray NCM622 |  | EC:DMC:EMC w/ 1% VC | 170 | 150 | 96.5 | 2 | 1.5 | 17.73 | 36 | 10 | 2.8 | 36.07197 | 35.27 | 16.9261 | 9.562768 | 71.39144 | 71 | 2.831316 | 2.877437 | 0.002877437 | 0.0169261 | 800 |  | 16 | 0.000546875 | -3.277113 | -5.90741e-06
N0243C | 39 | 2017-12-06 | 10894-76 | AC | LITXHP | 86071 | New Formulations | 2 step thinky | 1.5% EC4 / 0.5% PIMA dispersant | Targaray NCM622 |  | EC:DMC:EMC w/ 1% VC | 170 | 150 | 96.5 | 2 | 1.5 | 17.73 | 36 | 10 | 2.8 | 36.07197 | 36.92 | 18.51835 | 10.46234 | 74.72074 | 73 | 2.930218 | 3.1481195 | 0.0031481195 | 0.01851835 | 770 |  | 17 | 0.0005441176 | -3.248278 | -2.679262e-05 | 170.0864 | 163.6069 | 158.2073 | 151.7279 | 145.7883 | 140.9287 | 136.0691 | 126.3499 | 108.5313 | 59.39525 | 29.15767 | 4.2738 | 16.5507 | 12.7868 | 3.7639 | 4.154 | 16.7362 | 13.1499 | 3.5863 | 4.0426 | 16.9914 | 13.4756 | 3.5158
N0243D | 41 | 2017-12-06 | 10894-76 | AC | LITXHP | 86071 | New Formulations | 2 step thinky | 1.5% EC4 / 0.5% PIMA dispersant | Targaray NCM622 |  | EC:DMC:EMC w/ 1% VC | 170 | 150 | 96.5 | 2 | 1.5 | 17.73 | 36 | 10 | 2.8 | 36.07197 | 35.41 | 17.0612 | 9.639096 | 71.67393 | 70 | 2.937853 | 2.900404 | 0.002900404 | 0.0170612 | 670 |  | 15 | 0.0005666667 | -3.115653 | -8.05641696e-06 | 177.0223 | 170.5744 | 164.7128 | 158.2649 | 154.1618 | 150.0586 | 146.5416 | 139.5076 | 125.4396 | 77.37397 | 43.37632 | 4.2752 | 14.7154 | 11.6292 | 3.0862 | 4.1571 | 14.7887 | 11.793 | 2.9957 | 4.0469 | 15.2176 | 12.2748 | 2.9428
N0244A | 44 | 2017-12-06 | 10894-76 | AC | LITXHP | 86071 | New Formulations | 2 step thinky | 1.5% EC4 / 0.5% PEMA dispersant | Targaray NCM622 |  | EC:DMC:EMC w/ 1% VC | 170 | 150 | 96.5 | 2 | 1.5 | 17.73 | 36 | 10 | 2.8 | 36.07197 | 36.63 | 18.2385 | 10.30424 | 74.13559 | 72 | 2.966102 | 3.100545 | 0.003100545 | 0.0182385 | 830 |  | 18 | 0.0005 | -3.516949 | -2.136404e-05 | 172.1491 | 165.5702 | 159.5395 | 152.9605 | 148.5746 | 144.7368 | 140.8991 | 133.2237 | 117.3246 | 63.04825 | 36.73246 | 4.2737 | 12.675 | 9.3939 | 3.2811 | 4.1548 | 12.794 | 9.7105 | 3.0835 | 4.0445 | 12.9278 | 9.8657 | 3.0621
N0244B |  | 2017-12-06 | 10894-76 | AC | LITXHP | 86071 | New Formulations | 2 step thinky | 1.5% EC4 / 0.5% PEMA dispersant | Targaray NCM622 |  | EC:DMC:EMC w/ 1% VC | 170 | 150 | 96.5 | 2 | 1.5 | 17.73 | 36 | 10 | 2.8 | 36.07197 | 37.06 | 18.65345 | 10.53867 | 75.00323 | 71 | 3.120258 | 3.1710865 | 0.0031710865 | 0.01865345 | 870 |  | 22 | 0.0003977273 | -4.324409 | -2.145302e-05
N0244C | 46 | 2017-12-06 | 10894-76 | AC | LITXHP | 86071 | New Formulations | 2 step thinky | 1.5% EC4 / 0.5% PEMA dispersant | Targaray NCM622 |  | EC:DMC:EMC w/ 1% VC | 170 | 150 | 96.5 | 2 | 1.5 | 17.73 | 36 | 10 | 2.8 | 36.07197 | 38.05 | 19.6088 | 11.07842 | 77.00081 | 71 | 3.280065 | 3.333496 | 0.003333496 | 0.0196088 | 740 |  | 23 | 0.0003804348 | -4.415958 | -3.020274e-05 | 172.871 | 166.2417 | 160.6323 | 154.0031 | 148.3937 | 143.8042 | 139.7246 | 131.0556 | 110.6578 | 54.564 | 33.6563 | 4.2741 | 12.5326 | 9.3995 | 3.1331 | 4.1615 | 12.7272 | 9.7579 | 2.9693 | 4.0558 | 12.852 | 9.9539 | 2.8981
N0244D | 47 | 2017-12-06 | 10894-76 | AC | LITXHP | 86071 | New Formulations | 2 step thinky | 1.5% EC4 / 0.5% PEMA dispersant | Targaray NCM622 |  | EC:DMC:EMC w/ 1% VC | 170 | 150 | 96.5 | 2 | 1.5 | 17.73 | 36 | 10 | 2.8 | 36.07197 | 37.9 | 19.46405 | 10.99664 | 76.69814 | 73 | 3.07986 | 3.3088885 | 0.0033088885 | 0.01946405 | 770 |  | 28 | 0.0003303571 | -5.236863 | -2.429357e-05 | 173.1757 | 164.4399 | 160.3289 | 153.6485 | 149.0236 | 144.9126 | 141.3155 | 133.0935 | 113.5663 | 53.95683 | 32.3741 | 4.2734 | 13.5316 | 10.3326 | 3.199 | 4.1545 | 12.6582 | 9.685 | 2.9732 | 4.0442 | 12.7914 | 9.8955 | 2.8959
N0245A | 4 | 2017-12-12 | 10878-80-1 | KM | LITXHP | 10884-62-2 | minicer | 1 step thinky | overmilled | TODA NCM |  | EC:DMC:EMC w/ 1% VC | 160 | 150 | 96.5 | 2 | 1.5 | 17.62 | 35 | 10 | 2.8 | 35.96197 | 35.68 | 17.4279 | 9.846271 | 71.44068 | 71 | 2.834275 | 2.788464 | 0.002788464 | 0.0174279 | 85 |  | 3580 | 2.513966e-06 | -712.5915 | 4.047199e-09 | 0 | 0 | 0 | 0 | 0 | 0 | 0 | 0 | 0 | 0 | 0 |  |  |  | 0 |  |  |  | 0 |  |  |  | 0
N0245B | 5 | 2017-12-12 | 10878-80-1 | KM | LITXHP | 10884-62-2 | minicer | 1 step thinky | overmilled | TODA NCM |  | EC:DMC:EMC w/ 1% VC | 160 | 150 | 96.5 | 2 | 1.5 | 17.62 | 35 | 10 | 2.8 | 35.96197 | 35.76 | 17.5051 | 9.889887 | 71.6021 | 72 | 2.769889 | 2.800816 | 0.002800816 | 0.0175051 | 90 |  | 3620 | 2.555249e-06 | -707.3785 | -2.883888e-10 | 162.2384 | 153.6695 | 139.9592 | 117.1087 | 101.6847 | 87.4031 | 79.97669 | 69.69397 | 58.26873 | 42.84466 | 28.5631 | 4.014 | 21.5465 | 17.2089 | 4.3376 | 3.7813 | 39.3593 | 31.8623 | 7.497 | 3.6806 | 151.646 | 59.8648 | 91.7812
N0245C | 6 | 2017-12-12 | 10878-80-1 | KM | LITXHP | 10884-62-2 | minicer | 1 step thinky | overmilled | TODA NCM |  | EC:DMC:EMC w/ 1% VC | 160 | 150 | 96.5 | 2 | 1.5 | 17.62 | 35 | 10 | 2.8 | 35.96197 | 36.37 | 18.09375 | 10.22246 | 72.83293 | 73 | 2.78769 | 2.895 | 0.002895 | 0.01809375 | 75 |  | 3430 | 2.769679e-06 | -651.0059 | -3.6482e-08 | 155.8549 | 132.6425 | 104.456 | 79.03282 | 64.11054 | 53.05699 | 48.0829 | 38.68739 | 28.73921 | 16.02763 | 8.842832 | 4.0092 | 36.1015 | 28.8601 | 7.2414 | 3.7661 | 81.3622 | 54.3081 | 27.0541 | 3.6527 | 231.712 | 45.3005 | 186.4115
N0246A | 7 | 2017-12-12 | 10878-80-2 | KM | LITXHP | 10913-25 | HSD | 1 step thinky | 1.7%EC4 | TODA NCM |  | EC:DMC:EMC w/ 1% VC | 160 | 150 | 96.5 | 2 | 1.5 | 17.4675 | 36 | 10 | 2.8 | 35.80947 | 35.23 | 17.1408125 | 9.684075 | 71.8404 | 72 | 2.787586 | 2.74253 | 0.00274253 | 0.0171408125 | 40 |  | 2300 | 3.913043e-06 | -460.7931 | 3.117994e-08 | 0 | 0 | 0 | 0 | 0 | 0 | 0 | 0 | 0 | 0 | 0 |  |  |  | 0 |  |  |  | 0 |  |  |  | 0
N0246B | 8 | 2017-12-12 | 10878-80-2 | KM | LITXHP | 10913-25 | HSD | 1 step thinky | 1.7%EC4 | TODA NCM |  | EC:DMC:EMC w/ 1% VC | 160 | 150 | 96.5 | 2 | 1.5 | 17.4675 | 36 | 10 | 2.8 | 35.80947 | 35.31 | 17.2180125 | 9.727691 | 72.00182 | 72 | 2.800141 | 2.754882 | 0.002754882 | 0.0172180125 | 40 |  | 2140 | 4.205607e-06 | -427.9916 | 2.635449e-08 | 160.878 | 156.2317 | 152.1662 | 146.3584 | 143.4544 | 141.1313 | 138.2273 | 134.7426 | 129.5155 | 97.57224 | 54.0132 | 4.0134 | 11.9618 | 9.1101 | 2.8517 | 3.7874 | 14.0059 | 10.5322 | 3.4737 | 3.6945 | 26.1164 | 13.8126 | 12.3038
N0246C | 9 | 2017-12-12 | 10878-80-2 | KM | LITXHP | 10913-25 | HSD | 1 step thinky | 1.7%EC4 | TODA NCM |  | EC:DMC:EMC w/ 1% VC | 160 | 150 | 96.5 | 2 | 1.5 | 17.4675 | 36 | 10 | 2.8 | 35.80947 | 35.79 | 17.6812125 | 9.989386 | 72.97034 | 72 | 2.875471 | 2.828994 | 0.002828994 | 0.0176812125 | 50 |  | 2010 | 4.477612e-06 | -397.7862 | -1.82221e-08 | 159.4913 | 154.9667 | 151.0077 | 145.9176 | 142.5242 | 139.6963 | 137.434 | 133.475 | 128.3849 | 97.2784 | 53.72935 | 4.0122 | 11.6556 | 8.863 | 2.7926 | 3.7868 | 13.6763 | 10.2572 | 3.4191 | 3.6933 | 27.0311 | 13.5425 | 13.4886
N0247A |  | 2017-12-19 | 10894-84 | AC | LITX HP | 86071 | Thinky | 2 step thinky | Control 2% EC4 20%LITX HP | Targaray NCM622 |  | EC:DMC:EMC w/ 1% VC | 170 | 150 | 96.5 | 2 | 1.5 | 17.6 | 36 | 10 | 2.8 | 35.94197 | 35.63 | 17.39895 | 9.829915 | 72.38015 | 75 | 2.611908 | 2.9578215 | 0.0029578215 | 0.01739895 |  |  |  | #DIV/0! | #DIV/0! | #DIV/0!
N0247B |  | 2017-12-19 | 10894-84 | AC | LITX HP | 86071 | Thinky | 2 step thinky | Control 2% EC4 20%LITX HP | Targaray NCM622 |  | EC:DMC:EMC w/ 1% VC | 170 | 150 | 96.5 | 2 | 1.5 | 17.6 | 36 | 10 | 2.8 | 35.94197 | 35.23 | 17.01295 | 9.611836 | 71.57304 | 73 | 2.692014 | 2.8922015 | 0.0028922015 | 0.01701295 |  |  |  | #DIV/0! | #DIV/0! | #DIV/0!
N0247C |  | 2017-12-19 | 10894-84 | AC | LITX HP | 86071 | Thinky | 2 step thinky | Control 2% EC4 20%LITX HP | Targaray NCM622 |  | EC:DMC:EMC w/ 1% VC | 170 | 150 | 96.5 | 2 | 1.5 | 17.6 | 36 | 10 | 2.8 | 35.94197 | 35.34 | 17.1191 | 9.671808 | 71.795 | 73 | 2.708811 | 2.910247 | 0.002910247 | 0.0171191 |  |  |  | #DIV/0! | #DIV/0! | #DIV/0!
N0247D |  | 2017-12-19 | 10894-84 | AC | LITX HP | 86071 | Thinky | 2 step thinky | Control 2% EC4 20%LITX HP | Targaray NCM622 |  | EC:DMC:EMC w/ 1% VC | 170 | 150 | 96.5 | 2 | 1.5 | 17.6 | 36 | 10 | 2.8 | 35.94197 | 35.17 | 16.95505 | 9.579124 | 71.45198 | 72 | 2.757376 | 2.8823585 | 0.0028823585 | 0.01695505 |  |  |  | #DIV/0! | #DIV/0! | #DIV/0!
N0247E |  | 2017-12-19 | 10894-84 | AC | LITX HP | 86071 | Thinky | 2 step thinky | Control 2% EC4 20%LITX HP | Targaray NCM622 |  | EC:DMC:EMC w/ 1% VC | 170 | 150 | 96.5 | 2 | 1.5 | 17.6 | 36 | 10 | 2.8 | 35.94197 | 35.64 | 17.4086 | 9.835367 | 72.40032 | 73 | 2.754619 | 2.959462 | 0.002959462 | 0.0174086 |  |  |  | #DIV/0! | #DIV/0! | #DIV/0!
N0239A-HT1 | 33 | 2018-01-02 | 10878-70-3 | KM | LITXHP | 86071 | Jet Milled | 2 step thinky | After Hot Storage at 60oC for 1 week | TODA NCM |  | EC:DMC:EMC w/ 1% VC | 160 | 150 | 96.5 | 2 | 1.5 | 17.79 | 35 | 10 | 2.8 | 36.13197 | 36.05 | 17.6209 | 9.955311 | 71.84423 | 72 | 2.788212 | 2.819344 | 0.002819344 | 0.0176209 | 1570 |  | 50 | 0.000185 | -9.74566 | -4.962209e-07 | 151.5 | 146.4 | 141.9 | 135.6 | 130.5 | 126 | 120.9 | 109 | 79.5 | 31.8 | 15.3
N0239B-HT1 | 34 | 2018-01-02 | 10878-70-3 | KM | LITXHP | 86071 | Jet Milled | 2 step thinky | After Hot Storage at 60oC for 1 week | TODA NCM |  | EC:DMC:EMC w/ 1% VC | 160 | 150 | 96.5 | 2 | 1.5 | 17.79 | 35 | 10 | 2.8 | 36.13197 | 35.78 | 17.36035 | 9.808107 | 71.29944 | 71 | 2.823289 | 2.777656 | 0.002777656 | 0.01736035 | 1500 |  | 50 | 0.00018 | -9.967654 | 5.604127e-07 | 155 | 149.8 | 145.2 | 138.8 | 134.8 | 130.8 | 126.7 | 118.7 | 102 | 45.5 | 23.6
N0239C-HT1 | 35 | 2018-01-02 | 10878-70-3 | KM | LITXHP | 86071 | Jet Milled | 2 step thinky | After Hot Storage at 60oC for 1 week | TODA NCM |  | EC:DMC:EMC w/ 1% VC | 160 | 150 | 96.5 | 2 | 1.5 | 17.79 | 35 | 10 | 2.8 | 36.13197 | 35.87 | 17.4472 | 9.857175 | 71.48103 | 71 | 2.837414 | 2.791552 | 0.002791552 | 0.0174472 | 1630 |  | 50 | 0.00018 | -9.948037 | 2.123032e-07 | 154.2 | 149.6 | 144.4 | 138.7 | 133.5 | 129 | 124.9 | 115.2 | 92.9 | 39.5 | 20.1
N0240B-HT1 | 36 | 2018-01-02 | 10894-75 | AC | LITX HP | 86071 | 1.5% EC4 / 0.5% PMVEMA dispersant | 2 step thinky | After HT Storage 60oC 1 Week | Targaray NCM622 |  | EC:DMC:EMC w/ 1% VC | 170 | 150 | 96.5 | 2 | 1.5 | 17.97 | 36 | 10 | 2.8 | 36.31197 | 37.47 | 18.8175 | 10.63136 | 75.34625 | 72 | 3.060264 | 3.198975 | 0.003198975 | 0.0188175 | 810 |  | 47 | 0.0001914894 | -9.060211 | -1.100899e-05 | 170.6 | 162.6 | 155.7 | 147.2 | 141.4 | 135.5 | 128.6 | 110.5 | 60.6 | 23.9 | 12.2
N0240D-HT1 | 37 | 2018-01-02 | 10894-75 | AC | LITX HP | 86071 | 1.5% EC4 / 0.5% PMVEMA dispersant | 2 step thinky | After HT Storage 60oC 1 Week | Targaray NCM622 |  | EC:DMC:EMC w/ 1% VC | 170 | 150 | 96.5 | 2 | 1.5 | 17.97 | 36 | 10 | 2.8 | 36.31197 | 38.7 | 20.00445 | 11.30195 | 77.82809 | 75 | 3.003042 | 3.4007565 | 0.0034007565 | 0.02000445 | 1040 |  | 29 | 0.0003362069 | -5.202866 | -2.886661e-05 | 174 | 166 | 158.5 | 149.5 | 141 | 132 | 122 | 89 | 34 | 11.5 | 2
N0243A-HT1 | 38 | 2018-01-02 | 10894-76 | AC | LITXHP | 86071 | 1.5% EC4 / 0.5% PIMA dispersant | 2 step thinky | After HT Storage 60oC 1 Week | Targaray NCM622 |  | EC:DMC:EMC w/ 1% VC | 170 | 150 | 96.5 | 2 | 1.5 | 17.73 | 36 | 10 | 2.8 | 36.07197 | 35.8 | 17.43755 | 9.851723 | 72.46086 | 69 | 3.093648 | 2.9643835 | 0.0029643835 | 0.01743755 | 750 |  | 20 | 0.0004125 | -4.185668 | -9.818236e-06 | 170.3 | 162.3 | 155.4 | 147.4 | 140.5 | 133.6 | 126.7 | 111.3 | 71.1 | 25.2 | 10.9
N0243C-HT1 | 39 | 2018-01-02 | 10894-76 | AC | LITXHP | 86071 | 1.5% EC4 / 0.5% PIMA dispersant | 2 step thinky | After HT Storage 60oC 1 Week | Targaray NCM622 |  | EC:DMC:EMC w/ 1% VC | 170 | 150 | 96.5 | 2 | 1.5 | 17.73 | 36 | 10 | 2.8 | 36.07197 | 36.92 | 18.51835 | 10.46234 | 74.72074 | 73 | 2.930218 | 3.1481195 | 0.0031481195 | 0.01851835 | 770 |  | 17 | 0.0005441176 | -3.248278 | -2.679262e-05 | 167.9 | 160.9 | 152.3 | 137.7 | 124.2 | 111.2 | 98.3 | 70.2 | 26.5 | 4.3 | 0
N0243D-HT1 | 41 | 2018-01-02 | 10894-76 | AC | LITXHP | 86071 | 1.5% EC4 / 0.5% PIMA dispersant | 2 step thinky | After HT Storage 60oC 1 Week | Targaray NCM622 |  | EC:DMC:EMC w/ 1% VC | 170 | 150 | 96.5 | 2 | 1.5 | 17.73 | 36 | 10 | 2.8 | 36.07197 | 35.41 | 17.0612 | 9.639096 | 71.67393 | 70 | 2.937853 | 2.900404 | 0.002900404 | 0.0170612 | 670 |  | 15 | 0.0005666667 | -3.115653 | -8.05641696e-06 | 173.5 | 165.9 | 158.8 | 149.5 | 141.8 | 133.6 | 125.4 | 107.3 | 60.4 | 22.3 | 8.2
N0244C-HT1 | 42 | 2018-01-02 | 10894-76 | AC | LITXHP | 86071 | 1.5% EC4 / 0.5% PEMA dispersant | 2 step thinky | After HT Storage 60oC 1 Week | Targaray NCM622 |  | EC:DMC:EMC w/ 1% VC | 170 | 150 | 96.5 | 2 | 1.5 | 17.73 | 36 | 10 | 2.8 | 36.07197 | 36.63 | 18.2385 | 10.30424 | 74.13559 | 71 | 3.050847 | 3.100545 | 0.003100545 | 0.0182385 | 740 |  | 23 | 0.0003804348 | -4.566586 | -1.645348e-05 | 170.8 | 163.2 | 156.1 | 148.4 | 142.3 | 135.7 | 128.5 | 108.1 | 57.6 | 24 | 12.2
N0244A-HT1 | 43 | 2018-01-02 | 10894-76 | AC | LITXHP | 86071 | 1.5% EC4 / 0.5% PEMA dispersant | 2 step thinky | After HT Storage 60oC 1 Week | Targaray NCM622 |  | EC:DMC:EMC w/ 1% VC | 170 | 150 | 96.5 | 2 | 1.5 | 17.73 | 36 | 10 | 2.8 | 36.07197 | 38.05 | 19.6088 | 11.07842 | 77.00081 | 71 | 3.280065 | 3.333496 | 0.003333496 | 0.0196088 | 740 |  | 23 | 0.0003804348 | -4.415958 | -3.020274e-05 | 171.1 | 163.4 | 156.3 | 147.5 | 140.9 | 134.9 | 128.3 | 111.3 | 64.7 | 24.7 | 12.1
N0244D-HT1 | 44 | 2018-01-02 | 10894-76 | AC | LITXHP | 86071 | 1.5% EC4 / 0.5% PEMA dispersant | 2 step thinky | After HT Storage 60oC 1 Week | Targaray NCM622 |  | EC:DMC:EMC w/ 1% VC | 170 | 150 | 96.5 | 2 | 1.5 | 17.73 | 36 | 10 | 2.8 | 36.07197 | 37.9 | 19.46405 | 10.99664 | 76.69814 | 73 | 3.07986 | 3.3088885 | 0.0033088885 | 0.01946405 | 770 |  | 28 | 0.0003303571 | -5.236863 | -2.429357e-05 | 171.1 | 163.4 | 156.2 | 148.5 | 142.3 | 136.7 | 131 | 114.1 | 63.7 | 25.7 | 13.4
N0246B-HT1 | 45 | 2018-01-02 | 10878-80-2 | KM | LITXHP | 10913-25 | HSD 1.7%EC4 | 1 step thinky | After HT Storage 60oC 1 Week | TODA NCM |  | EC:DMC:EMC w/ 1% VC | 160 | 150 | 96.5 | 2 | 1.5 | 17.4675 | 36 | 10 | 2.8 | 35.80947 | 35.31 | 17.2180125 | 9.727691 | 72.00182 | 72 | 2.800141 | 2.754882 | 0.002754882 | 0.0172180125 | 40 |  | 2140 | 4.205607e-06 | -427.9916 | 2.635449e-08 | 157.4 | 152.7 | 148.1 | 141.7 | 138.2 | 134.7 | 131.8 | 125.5 | 107.4 | 45.9 | 26.1
N0246C-HT1 | 46 | 2018-01-02 | 10878-80-2 | KM | LITXHP | 10913-25 | HSD 1.7%EC4 | 1 step thinky | After HT Storage 60oC 1 Week | TODA NCM |  | EC:DMC:EMC w/ 1% VC | 160 | 150 | 96.5 | 2 | 1.5 | 17.4675 | 36 | 10 | 2.8 | 35.80947 | 35.79 | 17.6812125 | 9.989386 | 72.97034 | 72 | 2.875471 | 2.828994 | 0.002828994 | 0.0176812125 | 50 |  | 2010 | 4.477612e-06 | -397.7862 | -1.82221e-08 | 156.7 | 151.6 | 147 | 140.8 | 136.9 | 133.5 | 130.1 | 122.7 | 100.7 | 40.7 | 23.2
[5 empty] | LITXHP | [6 empty] | EC:DMC:EMC w/ 1% VC | 160 | 150 | 96 | 2 | 2 | 9.77 |  | 25 | 2.8 | 55.86375 | 57 | 45.3408 | 25.61627 | 95.29863 |  | #DIV/0! | 7.254528 | 0.007254528 | 0.0453408 |  |  |  | #DIV/0! | #DIV/0! | #DIV/0!
|  | 2018-04-13 | 10701-500-7-1 |  | LITX 200 | 10701-500-7-1 | Jet-milled | 2 step thinky |  | NCM 111 |  | EC:DMC:EMC w/ 1% VC | 160 | 150 | 96.5 | 2 | 1.5 | 17.3 | 36 | 10 | 2.8 | 35.64197 | 35.89 | 17.93935 | 10.13523 | 73.51009 | 72 | 2.917451 | 2.870296 | 0.002870296 | 0.01793935 | 6540 |  | 112 | 8.035714e-05 | -22.0346 | -7.97564e-07
|  | 2018-04-13 | 10701-500-7-2 |  | LITX 200 | 10701-500-7-2 | Jet-milled | 2 step thinky |  | NCM 111 |  | EC:DMC:EMC w/ 1% VC | 160 | 150 | 96.5 | 2 | 1.5 | 17.3 | 36 | 10 | 2.8 | 35.64197 | 35.13 | 17.20595 | 9.720876 | 71.97659 | 73 | 2.722553 | 2.752952 | 0.002752952 | 0.01720595 | 7990 |  | 108 | 8.564815e-05 | -21.24228 | 5.537071e-07
|  | 2018-04-13 | 10701-500-7-3 |  | LITX 200 | 10701-500-7-3 | Jet-milled | 2 step thinky |  | NCM 111 |  | EC:DMC:EMC w/ 1% VC | 160 | 150 | 96.5 | 2 | 1.5 | 17.3 | 36 | 10 | 2.8 | 35.64197 | 34.78 | 16.8682 | 9.530056 | 71.27038 | 72 | 2.743252 | 2.698912 | 0.002698912 | 0.0168682 | 8350 |  | 101 | 8.910891e-05 | -20.35921 | 1.241306e-06
|  | 2018-04-13 | 10701-500-7-4 |  | LITX 200 | 10701-500-7-4 | Jet-milled | 2 step thinky |  | NCM 111 |  | EC:DMC:EMC w/ 1% VC | 160 | 150 | 96.5 | 2 | 1.5 | 17.3 | 36 | 10 | 2.8 | 35.64197 | 35.76 | 17.8139 | 10.06435 | 73.24778 | 70 | 3.067464 | 2.850224 | 0.002850224 | 0.0178139 | 6770 |  | 107 | 7.943925e-05 | -21.8171 | -5.755119e-07
|  | 2018-04-13 | 10701-500-8-1 |  | LITX 200 | 10701-500-8-1 | Jet-milled | 2 step thinky |  | NCM 111 |  | EC:DMC:EMC w/ 1% VC | 160 | 150 | 96.5 | 2 | 1.5 | 17.57 | 36 | 10 | 2.8 | 35.91197 | 37.02 | 18.76925 | 10.6041 | 75.24536 | 76 | 2.747175 | 3.00308 | 0.00300308 | 0.01876925 | 8520 |  | 108 | 9.259259e-05 | -19.58263 | -2.592604e-06
|  | 2018-04-13 | 10701-500-8-2 |  | LITX 200 | 10701-500-8-2 | Jet-milled | 2 step thinky |  | NCM 111 |  | EC:DMC:EMC w/ 1% VC | 160 | 150 | 96.5 | 2 | 1.5 | 17.57 | 36 | 10 | 2.8 | 35.91197 | 35.78 | 17.57265 | 9.928051 | 72.74334 | 74 | 2.707404 | 2.811624 | 0.002811624 | 0.01757265 | 6150 |  | 104 | 9.134615e-05 | -19.95868 | -1.456008e-07
|  | 2018-04-13 | 10701-500-8-3 |  | LITX 200 | 10701-500-8-3 | Jet-milled | 2 step thinky |  | NCM 111 |  | EC:DMC:EMC w/ 1% VC | 160 | 150 | 96.5 | 2 | 1.5 | 17.57 | 36 | 10 | 2.8 | 35.91197 | 35.14 | 16.95505 | 9.579124 | 71.45198 | 73 | 2.682852 | 2.712808 | 0.002712808 | 0.01695505 | 6800 |  | 114 | 8.114035e-05 | -22.54473 | 9.668781e-07
|  | 2018-04-13 | 10701-500-8-4 |  | LITX 200 | 10701-500-8-4 | Jet-milled | 2 step thinky |  | NCM 111 |  | EC:DMC:EMC w/ 1% VC | 160 | 150 | 96.5 | 2 | 1.5 | 17.57 | 36 | 10 | 2.8 | 35.91197 | 35.23 | 17.0419 | 9.628192 | 71.63358 | 73 | 2.696595 | 2.726704 | 0.002726704 | 0.0170419 | 7230 |  | 110 | 8.409091e-05 | -21.71283 | 8.439252e-07
|  | 2018-04-13 | 10701-500-9-1 |  | LITX 200 | 10701-500-9-1 | Jet-milled | 2 step thinky |  | NCM 111 |  | EC:DMC:EMC w/ 1% VC | 160 | 150 | 96.5 | 2 | 1.5 | 17.57 | 36 | 10 | 2.8 | 35.91197 | 35.81 | 17.6016 | 9.944407 | 72.80387 | 74 | 2.711864 | 2.816256 | 0.002816256 | 0.0176016 | 8100 |  | 115 | 8.26087e-05 | -22.0562 | -1.842566e-07
|  | 2018-04-13 | 10701-500-9-2 |  | LITX 200 | 10701-500-9-2 | Jet-milled | 2 step thinky |  | NCM 111 |  | EC:DMC:EMC w/ 1% VC | 160 | 150 | 96.5 | 2 | 1.5 | 17.57 | 36 | 10 | 2.8 | 35.91197 | 35.93 | 17.7174 | 10.00983 | 73.046 | 75 | 2.659713 | 2.834784 | 0.002834784 | 0.0177174 | 8200 |  | 102 | 9.558824e-05 | -19.19767 | -4.529716e-07
|  | 2018-04-13 | 10701-500-9-3 |  | LITX 200 | 10701-500-9-3 | Jet-milled | 2 step thinky |  | NCM 111 |  | EC:DMC:EMC w/ 1% VC | 160 | 150 | 96.5 | 2 | 1.5 | 17.57 | 36 | 10 | 2.8 | 35.91197 | 36.93 | 18.6824 | 10.55503 | 75.06376 | 76 | 2.734463 | 2.989184 | 0.002989184 | 0.0186824 | 6400 |  | 102 | 9.803922e-05 | -18.52712 | -2.552798e-06
|  | 2018-04-13 | 10701-500-9-3 |  | LITX 200 | 10701-500-9-3 | Jet-milled | 2 step thinky |  | NCM 111 |  | EC:DMC:EMC w/ 1% VC | 160 | 150 | 96.5 | 2 | 1.5 | 17.57 | 36 | 10 | 2.8 | 35.91197 | 36.26 | 18.03585 | 10.18975 | 73.71186 | 74 | 2.778769 | 2.885736 | 0.002885736 | 0.01803585 | 8800 |  | 112 | 8.482143e-05 | -21.28363 | -1.007065e-06
|  | 2018-04-13 | 10701-500-10-1 |  | LITX 200 | 10701-500-10-1 | Jet-milled | 2 step thinky |  | NCM 111 |  | EC:DMC:EMC w/ 1% VC | 160 | 150 | 96.5 | 2 | 1.5 | 17.24 | 36 | 10 | 2.8 | 35.58197 | 35.19 | 17.32175 | 9.786299 | 72.21872 | 70 | 2.982719 | 2.77148 | 0.00277148 | 0.01732175 | 6510 |  | 103 | 8.252427e-05 | -21.25824 | 3.353994e-07
|  | 2018-04-13 | 10701-500-10-2 |  | LITX 200 | 10701-500-10-2 | Jet-milled | 2 step thinky |  | NCM 111 |  | EC:DMC:EMC w/ 1% VC | 160 | 150 | 96.5 | 2 | 1.5 | 17.24 | 36 | 10 | 2.8 | 35.58197 | 35.26 | 17.3893 | 9.824463 | 72.35997 | 73 | 2.751565 | 2.782288 | 0.002782288 | 0.0173893 | 6550 |  | 132 | 7.007576e-05 | -25.85928 | 1.712345e-07
|  | 2018-04-13 | 10701-500-10-3 |  | LITX 200 | 10701-500-10-3 | Jet-milled | 2 step thinky |  | NCM 111 |  | EC:DMC:EMC w/ 1% VC | 160 | 150 | 96.5 | 2 | 1.5 | 17.24 | 36 | 10 | 2.8 | 35.58197 | 36.24 | 18.335 | 10.35876 | 74.33737 | 71 | 3.06699 | 2.9336 | 0.0029336 | 0.018335 | 8480 |  | 115 | 7.608696e-05 | -22.77989 | -1.466205e-06
|  | 2018-04-13 | 10701-500-10-4 |  | LITX 200 | 10701-500-10-4 | Jet-milled | 2 step thinky |  | NCM 111 |  | EC:DMC:EMC w/ 1% VC | 160 | 150 | 96.5 | 2 | 1.5 | 17.24 | 36 | 10 | 2.8 | 35.58197 | 37.04 | 19.107 | 10.79492 | 75.95157 | 77 | 2.7284 | 3.05712 | 0.00305712 | 0.019107 | 9360 |  | 116 | 8.836207e-05 | -20.57331 | -3.124437e-06
|  | 2018-04-13 | LITX 200 lot 39568025-1 |  | LITX 200 | LITX 200 lot 39568025-1 | Jet-milled | 2 step thinky |  | NCM 111 |  | EC:DMC:EMC w/ 1% VC | 160 | 150 | 96.5 | 2 | 1.5 | 17.42 | 36 | 10 | 2.8 | 35.76197 | 35.64 | 17.5823 | 9.933503 | 72.76352 | 75 | 2.639432 | 2.813168 | 0.002813168 | 0.0175823 | 5700 |  | 91.6 | 0.000106441 | -17.2879 | -1.904222e-07
|  | 2018-04-13 | LITX 200 lot 39568026-2 |  | LITX 200 | LITX 200 lot 39568026-2 | Jet-milled | 2 step thinky |  | NCM 111 |  | EC:DMC:EMC w/ 1% VC | 160 | 150 | 96.5 | 2 | 1.5 | 17.42 | 36 | 10 | 2.8 | 35.76197 | 35.83 | 17.76565 | 10.03709 | 73.14689 | 77 | 2.536861 | 2.842504 | 0.002842504 | 0.01776565 | 5730 |  | 75.8 | 0.0001352243 | -13.79771 | -7.70128e-07
|  | 2018-04-13 | LITX 200 lot 39568027-3 |  | LITX 200 | LITX 200 lot 39568027-3 | Jet-milled | 2 step thinky |  | NCM 111 |  | EC:DMC:EMC w/ 1% VC | 160 | 150 | 96.5 | 2 | 1.5 | 17.42 | 36 | 10 | 2.8 | 35.76197 | 35.1 | 17.0612 | 9.639096 | 71.67393 | 72 | 2.774639 | 2.729792 | 0.002729792 | 0.0170612 | 5760 |  | 102.3 | 8.797654e-05 | -20.53207 | 8.548579e-07
|  | 2018-04-13 | LITX 200 lot 39568027-4 |  | LITX 200 | LITX 200 lot 39568027-4 | Jet-milled | 2 step thinky |  | NCM 111 |  | EC:DMC:EMC w/ 1% VC | 160 | 150 | 96.5 | 2 | 1.5 | 17.42 | 36 | 10 | 2.8 | 35.76197 | 35.67 | 17.61125 | 9.949859 | 72.82405 | 74 | 2.713351 | 2.8178 | 0.0028178 | 0.01761125 | 6450 |  | 93.4 | 0.0001017131 | -17.90982 | -2.484671e-07
N0248A | 53 | 2018-04-27 |  | WY | LITXHP | 86071 | Jet-milled | 2 step thinky | control | NCM 111 |  | EC:DMC:EMC w/ 1% VC | 170 | 150 | 96.5 | 2 | 1.5 | 17.44 | 36 | 10 | 2.8 | 35.78197 | 37.3 | 19.1649 | 10.82763 | 76.07264 | 80 | 2.550077 | 3.258033 | 0.003258033 | 0.0191649 | 2250 |  | 36 | 0.0003055556 | -6.095392 | -1.878604e-05
N0248B | 54 | 2018-04-27 |  | WY | LITXHP | 86071 | Jet-milled | 2 step thinky | control | NCM 111 |  | EC:DMC:EMC w/ 1% VC | 170 | 150 | 96.5 | 2 | 1.5 | 17.44 | 36 | 10 | 2.8 | 35.78197 | 34.5 | 16.4629 | 9.301073 | 70.42292 | 73 | 2.604978 | 2.798693 | 0.002798693 | 0.0164629 | 2150 |  | 38 | 0.0002434211 | -7.594888 | 4.302236e-08
N0248C | 55 | 2018-04-27 |  | WY | LITXHP | 86071 | Jet-milled | 2 step thinky | control | NCM 111 |  | EC:DMC:EMC w/ 1% VC | 170 | 150 | 96.5 | 2 | 1.5 | 17.44 | 36 | 10 | 2.8 | 35.78197 | 34.3 | 16.2699 | 9.192034 | 70.01937 | 74 | 2.50669 | 2.765883 | 0.002765883 | 0.0162699 | 2670 |  | 40 | 0.0002375 | -7.887694 | 1.081336e-06
N0249A | 56 | 2018-04-27 |  | WY | CNS-PU |  |  | 2 step thinky | 0.5% | NCM 111 |  | EC:DMC:EMC w/ 1% VC | 170 | 150 | 98 | 0.5 | 1.5 | 17.44 | 36 | 10 | 2.8 | 35.50122 | 37.8 | 19.9528 | 11.27277 | 77.08152 | 81 | 2.556183 | 3.391976 | 0.003391976 | 0.0199528 | 3150 |  | 105 | 0.0001071429 | -17.36891 | -8.520629e-06
N0249B | 57 | 2018-04-27 |  | WY | CNS-PU |  |  | 2 step thinky | 0.5% | NCM 111 |  | EC:DMC:EMC w/ 1% VC | 170 | 150 | 98 | 0.5 | 1.5 | 17.44 | 36 | 10 | 2.8 | 35.50122 | 35.1 | 17.3068 | 9.777853 | 71.63358 | 76 | 2.49435 | 2.942156 | 0.002942156 | 0.0173068 | 3460 |  | 103 | 9.708738e-05 | -19.32705 | -1.838822e-06
N0249C | 58 | 2018-04-27 |  | WY | CNS-PU |  |  | 2 step thinky | 0.5% | NCM 111 |  | EC:DMC:EMC w/ 1% VC | 170 | 150 | 98 | 0.5 | 1.5 | 17.44 | 36 | 10 | 2.8 | 35.50122 | 33.6 | 15.8368 | 8.947345 | 68.60694 | 72 | 2.536095 | 2.692256 | 0.002692256 | 0.0158368 | 4500 |  | 95 | 9.473684e-05 | -19.69641 | 1.367559e-06
|  | 2018-06-12 | 10701-500-1-1 |  | LITX 200 | 10701-500-1-1 | Jet-milled | 2 step thinky |  | NCM 111 |  | EC:DMC:EMC w/ 1% VC | 160 | 150 | 96.5 | 2 | 1.5 | 17.43 | 36 | 10 | 2.8 | 35.77197 | 35.58 | 17.51475 | 9.895339 | 72.62228 | 73 | 2.771415 | 2.80236 | 0.00280236 | 0.01751475 | 4770 |  | 128 | 7.2265625e-05 | -25.007 | -2.35934e-08
|  | 2018-06-12 | 10701-500-1-2 |  | LITX 200 | 10701-500-1-2 | Jet-milled | 2 step thinky |  | NCM 111 |  | EC:DMC:EMC w/ 1% VC | 160 | 150 | 96.5 | 2 | 1.5 | 17.43 | 36 | 10 | 2.8 | 35.77197 | 36.32 | 18.22885 | 10.29879 | 74.11542 | 74 | 2.808504 | 2.916616 | 0.002916616 | 0.01822885 | 4369 |  | 109 | 8.715596e-05 | -20.62824 | -1.413305e-06
|  | 2018-06-12 | 10701-500-1-3 |  | LITX 200 | 10701-500-1-3 | Jet-milled | 2 step thinky |  | NCM 111 |  | EC:DMC:EMC w/ 1% VC | 160 | 150 | 96.5 | 2 | 1.5 | 17.43 | 36 | 10 | 2.8 | 35.77197 | 35.83 | 17.756 | 10.03164 | 73.12672 | 73 | 2.809589 | 2.84096 | 0.00284096 | 0.017756 | 5280 |  | 107 | 8.64486e-05 | -20.79389 | -4.924523e-07
|  | 2018-06-12 | 10701-500-1-4 |  | LITX 200 | 10701-500-1-4 | Jet-milled | 2 step thinky |  | NCM 111 |  | EC:DMC:EMC w/ 1% VC | 160 | 150 | 96.5 | 2 | 1.5 | 17.43 | 36 | 10 | 2.8 | 35.77197 | 35.73 | 17.6595 | 9.977119 | 72.92494 | 74 | 2.720785 | 2.82552 | 0.00282552 | 0.0176595 | 4081 |  | 125 | 7.6e-05 | -23.94479 | -2.664463e-07

## EV full cells
Coin-cell | Channel | Date | Cathode Electrode | Electrode solids % | Cell Maker | CCA Type | CCA Lot # | CCA Milling (Jet/Hammer/etc.) | CCA II | CCA II Lot | Sample Prep Details | Sample Purpose/Description | Active Material | Active Material Lot# | Electrolyte | Electrolyte dolphin ID | Upper Voltage Limit | Theoretical Cap [mAh/g] | Electrolyte vol [µL] | Active Loading [wt%] | CCA Loading (wt%) | Binder Loading (wt%) | Foil Mass [mg] | Foil thickness [µm] | Target Active loading [mg/cm2] | Target Density [g/cc] | Desired Cathode mass [mg] | Total mass before calendaring | Total [mg] | Active [mg] | Active loading [mg/cm2] | Target Thickness [μm] | Thickness [μm] | Density [g/cm3] | Theoretical Capacity [mAh] | capacity [Ah] | Active mass [g] | Capacity loading [mAh/cm2] | Compressed 2-Wire [Ω] | Compressed 4-probe @ 10mA [Ω] | Compressed Thru-Plane @ XmA [Ω] | Compressed Thru-Plane [S/cm] | Desired Cathode mass to match Anode | desired Cathode loading mAh/cm2 | Anode Excess Factor | Desired Anode capacity loading [mAh/cm2] | Anode Electrode | Anode AM | Anode CCA | Anode Binder(s) | Anode Theoretical Cap [mAh/g] | Anode Active Loading [wt%] | Anode CCA Loading (wt%) | Anode Binder Loading (wt%) | Anode Foil Mass [mg] | Anode Foil thickness [µm] | Anode Target Active loading [mg/cm2] | Anode Target Density [g/cc] | Desired Anode mass [mg] | Total [mg] | Active [mg] | Active loading [mg/cm2] | Actual Anodic Excess | Target Thickness [μm] | Thickness [μm] | Density [g/cm3] | Theoretical Capacity [mAh] | capacity [Ah] | Active mass [g] | 4-Wire [ohm] | 4-Wire [Ohm/square] | Capacity loading [mAh/cm2] | Notes | F1 | F2 | 0.2D | 0.5D | 1D | 2D | 3D | 4D | 5D | 0.5D | 0.5C | 1C | 1.5C | 2C | 2.5C | 3C | 80% Voltage | 80% SOC Rtot | 80% SOC DCIR | 80% SOC Ionic | 50% Voltage | 50% SOC Rtot | 50% SOC DCIR | 50% SOC Ionic | 20% Voltage | 20% SOC Rtot | 20% SOC DCIR | 20% SOC Ionic | F1 | F2 | 0.2D | 0.5D | 1D | 2D | 3D | 4D | 5D | 0.5D | 0.5C | 1C | 1.5C | 2C | 2.5C | 3C | Low T Test: 25oC 1D | Low T Test: 10oC 1D | Low T Test: 0oC 1D | Low T Test: -10oC 1D | Low T Test: -20oC 1D | Total Spacer thickness (mm) | Type of Separator | Cycling T [oC] | 1C Initial Capacity [mAh/g] | 1C 100 cycles [mAh/g] | Retention @ 100 cycles [%] | Predicted cycles to 80% capacity | Std error
EF1A | 17A | 2017-04-21 |  |  | KG | Sunshen CNT | N/A | N/A | KJEC300 | N/A | SPEX milled KJEC300 millbase/ Thinky Paste | Samsung SDI Formulation 1 | Targaray NCM622 |  | EC:DMC:EMC w/ 1% VC |  |  | 160 | 200 | 97 | 1 | 2 | 17.8 | 37 | 25 | 3.5 | 63.41856 |  | 63.25 | 44.0865 | 24.90763 | 110.3656 | 110 | 3.51753 | 7.05384 | 0.00705384 | 0.0440865 |  | 4000 | 200 | 80 |  |  |  | 1.2 | 8.464608 |  | BAK Graphite 918 |  |  | 350 | 95 | 2 | 3 | 17.67 | 9 | 12.03214 | N/A | 43.12747 | 43.3 | 24.3485 | 12.11368 | 1.208133 | #VALUE! |  |  | 8.521975 | 0.008521975 | 0.0243485
EF1B | 18A | 2017-04-21 |  |  | KG | Sunshen CNT | N/A | N/A | KJEC300 | N/A | SPEX milled KJEC300 millbase/ Thinky Paste | Samsung SDI Formulation 1 | Targaray NCM622 |  | EC:DMC:EMC w/ 1% VC |  |  | 160 | 200 | 97 | 1 | 2 | 17.8 | 37 | 25 | 3.5 | 63.41856 |  | 63.48 | 44.3096 | 25.03367 | 110.7369 | 111 | 3.487555 | 7.089536 | 0.007089536 | 0.0443096 |  | 3750 | 200 | 70 |  |  |  | 1.2 | 8.5074432 |  | BAK Graphite 918 |  |  | 350 | 95 | 2 | 3 | 17.67 | 9 | 12.09303 | N/A | 43.2563 | 43.62 | 24.6525 | 12.26493 | 1.217058 | #VALUE! |  |  | 8.628375 | 0.008628375 | 0.0246525
EF1C | 19A | 2017-04-21 |  |  | KG | Sunshen CNT | N/A | N/A | KJEC300 | N/A | SPEX milled KJEC300 millbase/ Thinky Paste | Samsung SDI Formulation 1 | Targaray NCM622 |  | EC:DMC:EMC w/ 1% VC |  |  | 160 | 200 | 97 | 1 | 2 | 17.8 | 37 | 25 | 3.5 | 63.41856 |  | 63.02 | 43.8634 | 24.78158 | 109.9944 | 110 | 3.499729 | 7.018144 | 0.007018144 | 0.0438634 |  | 4100 | 205 | 70 |  |  |  | 1.2 | 8.4217728 |  | BAK Graphite 918 |  |  | 350 | 95 | 2 | 3 | 17.67 | 9 | 11.97125 | N/A | 42.99864 | 42.65 | 23.731 | 11.80647 | 1.183482 | #VALUE! |  |  | 8.30585 | 0.00830585 | 0.023731
EF1D | 20A | 2017-04-21 |  |  | KG | Sunshen CNT | N/A | N/A | KJEC300 | N/A | SPEX milled KJEC300 millbase/ Thinky Paste | Samsung SDI Formulation 1 | Targaray NCM622 |  | EC:DMC:EMC w/ 1% VC |  |  | 160 | 200 | 97 | 1 | 2 | 17.8 | 37 | 25 | 3.5 | 63.41856 |  | 63.14 | 43.9798 | 24.84734 | 110.1881 | 110 | 3.509016 | 7.036768 | 0.007036768 | 0.0439798 |  | 3900 | 207 | 90 |  |  |  | 1.2 | 8.4441216 |  | BAK Graphite 918 |  |  | 350 | 95 | 2 | 3 | 17.67 | 9 | 12.00302 | N/A | 43.06585 | 43.26 | 24.3105 | 12.09478 | 1.209174 | #VALUE! |  |  | 8.508675 | 0.008508675 | 0.0243105
EF2A | 21A | 2017-04-21 | 10855-26 |  | KG | LITX300 | 85839 | SG Jet Milled | SFG6 | N/A | 2 Step Thinky | Samsung SDI Formulation 2 | Targaray NCM622 |  | EC:DMC:EMC w/ 1% VC |  |  | 160 | 200 | 94 | 4 | 2 | 17.5 | 37 | 25 | 3.5 | 64.57447 |  | 65.1 | 44.744 | 25.2791 | 113.8362 | 114 | 3.492553 | 7.15904 | 0.00715904 | 0.044744 |  | 292 | 8 | 10 |  |  |  | 1.2 | 8.590848 |  | BAK Graphite 918 |  |  | 350 | 95 | 2 | 3 | 17.67 | 9 | 12.21158 | N/A | 43.50714 | 44.07 | 25.08 | 12.47761 | 1.226142 | #VALUE! |  |  | 8.778 | 0.008778 | 0.02508
EF2B | 22A | 2017-04-21 | 10855-26 |  | KG | LITX300 | 85839 | SG Jet Milled | SFG6 | N/A | 2 Step Thinky | Samsung SDI Formulation 2 | Targaray NCM622 |  | EC:DMC:EMC w/ 1% VC |  |  | 160 | 200 | 94 | 4 | 2 | 17.5 | 37 | 25 | 3.5 | 64.57447 |  | 64.54 | 44.2176 | 24.98169 | 112.9322 | 113 | 3.496878 | 7.074816 | 0.007074816 | 0.0442176 |  | 300 | 9 | 27 |  |  |  | 1.2 | 8.4897792 |  | BAK Graphite 918 |  |  | 350 | 95 | 2 | 3 | 17.67 | 9 | 12.06792 | N/A | 43.20317 | 43.36 | 24.4055 | 12.14204 | 1.207371 | #VALUE! |  |  | 8.541925 | 0.008541925 | 0.0244055
EF2C | 23A | 2017-04-21 | 10855-26 |  | KG | LITX300 | 85839 | SG Jet Milled | SFG6 | N/A | 2 Step Thinky | Samsung SDI Formulation 2 | Targaray NCM622 |  | EC:DMC:EMC w/ 1% VC |  |  | 160 | 200 | 94 | 4 | 2 | 17.5 | 37 | 25 | 3.5 | 64.57447 |  | 64.47 | 44.1518 | 24.94452 | 112.8192 | 113 | 3.491674 | 7.064288 | 0.007064288 | 0.0441518 |  | 315 | 11 | 11 |  |  |  | 1.2 | 8.4771456 |  | BAK Graphite 918 |  |  | 350 | 95 | 2 | 3 | 17.67 | 9 | 12.04996 | N/A | 43.16517 | 43.31 | 24.358 | 12.11841 | 1.206817 | #VALUE! |  |  | 8.5253 | 0.0085253 | 0.024358
EF3A | 24A | 2017-04-21 | 10855-23 |  | KG | VXC72R | 3775245 |  | SFG6 | N/A | 2 Step Thinky | Samsung SDI Formulation 3 | Targaray NCM622 |  | EC:DMC:EMC w/ 1% VC |  |  | 160 | 200 | 96.5 | 2 | 1.5 | 17.5 | 37 | 25 | 3.5 | 63.35492 |  | 63.32 | 44.2163 | 24.98096 | 110.9629 | 109 | 3.595417 | 7.074608 | 0.007074608 | 0.0442163 |  | 8500 | 208 | 330 |  |  |  | 1.2 | 8.4895296 |  | BAK Graphite 918 |  |  | 350 | 95 | 2 | 3 | 17.67 | 9 | 12.06756 | N/A | 43.20242 | 43.35 | 24.396 | 12.13731 | 1.206936 | #VALUE! |  |  | 8.5386 | 0.0085386 | 0.024396
EF3B | 25A | 2017-04-21 | 10855-23 |  | KG | VXC72R | 3775245 |  | SFG6 | N/A | 2 Step Thinky | Samsung SDI Formulation 3 | Targaray NCM622 |  | EC:DMC:EMC w/ 1% VC |  |  | 160 | 200 | 96.5 | 2 | 1.5 | 17.5 | 37 | 25 | 3.5 | 63.35492 |  | 63.42 | 44.3128 | 25.03548 | 111.1243 | 112 | 3.459134 | 7.090048 | 0.007090048 | 0.0443128 |  | 8300 | 209 | 350 |  |  |  | 1.2 | 8.5080576 |  | BAK Graphite 918 |  |  | 350 | 95 | 2 | 3 | 17.67 | 9 | 12.0939 | N/A | 43.25814 | 43.84 | 24.8615 | 12.36891 | 1.227287 | #VALUE! |  |  | 8.701525 | 0.008701525 | 0.0248615
EF3C | 26A | 2017-04-21 | 10855-23 |  | KG | VXC72R | 3775245 |  | SFG6 | N/A | 2 Step Thinky | Samsung SDI Formulation 3 | Targaray NCM622 |  | EC:DMC:EMC w/ 1% VC |  |  | 160 | 200 | 96.5 | 2 | 1.5 | 17.5 | 37 | 25 | 3.5 | 63.35492 |  | 62.97 | 43.87855 | 24.79014 | 110.3979 | 109 | 3.567954 | 7.020568 | 0.007020568 | 0.04387855 |  | 7900 | 204 | 305 |  |  |  | 1.2 | 8.4246816 |  | BAK Graphite 918 |  |  | 350 | 95 | 2 | 3 | 17.67 | 9 | 11.97538 | N/A | 43.00739 | 43.04 | 24.1015 | 11.9908 | 1.201545 | #VALUE! |  |  | 8.435525 | 0.008435525 | 0.0241015
EF4A | 27A | 2017-04-21 | 10855-24 |  | KG | LITXHP | 86071 |  | SFG6 | N/A | 2 Step Thinky | Samsung SDI Formulation 4 | Targaray NCM622 |  | EC:DMC:EMC w/ 1% VC |  |  | 160 | 200 | 95 | 3 | 2 | 17.5 | 37 | 25 | 3.5 | 64.07895 |  | 64.09 | 44.2605 | 25.00593 | 112.2058 | 111 | 3.557032 | 7.08168 | 0.00708168 | 0.0442605 |  | 830 | 17 | 30 |  |  |  | 1.2 | 8.498016 |  | BAK Graphite 918 |  |  | 350 | 95 | 2 | 3 | 17.67 | 9 | 12.07962 |  | 43.22794 | 43.51 | 24.548 | 12.21294 | 1.213243 | #DIV/0! |  |  | 8.5918 | 0.0085918 | 0.024548
EF4B | 28A | 2017-04-21 | 10855-24 |  | KG | LITXHP | 86071 |  | SFG6 | N/A | 2 Step Thinky | Samsung SDI Formulation 4 | Targaray NCM622 |  | EC:DMC:EMC w/ 1% VC |  |  | 160 | 200 | 95 | 3 | 2 | 17.5 | 37 | 25 | 3.5 | 64.07895 |  | 64.35 | 44.5075 | 25.14548 | 112.6255 | 113 | 3.482753 | 7.1212 | 0.0071212 | 0.0445075 |  | 820 | 17 | 35 |  |  |  | 1.2 | 8.54544 |  | BAK Graphite 918 |  |  | 350 | 95 | 2 | 3 | 17.67 | 9 | 12.14704 |  | 43.37057 | 44.06 | 25.0705 | 12.47289 | 1.232191 | #DIV/0! |  |  | 8.774675 | 0.008774675 | 0.0250705
EF4C | 29A | 2017-04-21 | 10855-24 |  | KG | LITXHP | 86071 |  | SFG6 | N/A | 2 Step Thinky | Samsung SDI Formulation 4 | Targaray NCM622 |  | EC:DMC:EMC w/ 1% VC |  |  | 160 | 200 | 95 | 3 | 2 | 17.5 | 37 | 25 | 3.5 | 64.07895 |  | 64.33 | 44.4885 | 25.13475 | 112.5932 | 113 | 3.481267 | 7.11816 | 0.00711816 | 0.0444885 |  | 795 | 16 | 30 |  |  |  | 1.2 | 8.541792 |  | BAK Graphite 918 |  |  | 350 | 95 | 2 | 3 | 17.67 | 9 | 12.14185 |  | 43.3596 | 43.98 | 24.9945 | 12.43507 | 1.22898 | #DIV/0! |  |  | 8.748075 | 0.008748075 | 0.0249945
EF5A | 30A | 2017-04-21 | 10855-25 |  | KG | LITXHP | 86071 |  | LITX300G |  | 2 Step Thinky | Samsung SDI Formulation 5 | Targaray NCM622 |  | EC:DMC:EMC w/ 1% VC |  |  | 160 | 200 | 96.5 | 2 | 1.5 | 17.7 | 37 | 25 | 3.5 | 63.55492 |  | 63.2 | 43.9075 | 24.8065 | 110.4463 | 110 | 3.521399 | 7.0252 | 0.0070252 | 0.0439075 |  | 1400 | 18 | 25 |  |  |  | 1.2 | 8.43024 |  | BAK Graphite 918 |  |  | 350 | 95 | 2 | 3 | 17.67 | 9 | 11.98328 |  | 43.02411 | 43.08 | 24.1395 | 12.0097 | 1.202645 | #DIV/0! |  |  | 8.448825 | 0.008448825 | 0.0241395
EF5B | 31A | 2017-04-21 | 10855-25 |  | KG | LITXHP | 86071 |  | LITX300G |  | 2 Step Thinky | Samsung SDI Formulation 5 | Targaray NCM622 |  | EC:DMC:EMC w/ 1% VC |  |  | 160 | 200 | 96.5 | 2 | 1.5 | 17.5 | 37 | 25 | 3.5 | 63.35492 |  | 63.4 | 44.2935 | 25.02458 | 111.092 | 111 | 3.504352 | 7.08696 | 0.00708696 | 0.0442935 |  | 1600 | 17 | 40 |  |  |  | 1.2 | 8.504352 |  | BAK Graphite 918 |  |  | 350 | 95 | 2 | 3 | 17.67 | 9 | 12.08863 |  | 43.247 | 43.54 | 24.5765 | 12.22711 | 1.213747 | #DIV/0! |  |  | 8.601775 | 0.008601775 | 0.0245765
EF5C | 32A | 2017-04-21 | 10855-25 |  | KG | LITXHP | 86071 |  | LITX300G |  | 2 Step Thinky | Samsung SDI Formulation 5 | Targaray NCM622 |  | EC:DMC:EMC w/ 1% VC |  |  | 160 | 200 | 96.5 | 2 | 1.5 | 17.5 | 37 | 25 | 3.5 | 63.35492 |  | 63.33 | 44.22595 | 24.98641 | 110.979 | 110 | 3.546939 | 7.076152 | 0.007076152 | 0.04422595 |  | 1600 | 17 | 27 |  |  |  | 1.2 | 8.4913824 |  | BAK Graphite 918 |  |  | 350 | 95 | 2 | 3 | 17.67 | 9 | 12.0702 |  | 43.20799 | 43.37 | 24.415 | 12.14677 | 1.207613 | #DIV/0! |  |  | 8.54525 | 0.00854525 | 0.024415
EF6A |  | 2017-05-18 | 10848-89 |  | QN | Danka Black |  |  |  | N/A | Spex | Samsung SDI Formulation 1 | NCM111 |  | EC:DMC:EMC w/ 1% VC |  |  | 160 | 200 | 96.5 | 2 | 1.5 | 18.13 | 38 | 30 | 3 | 73.15591 |  | 72.95 | 52.9013 | 29.88774 | 141.2392 | 141 | 3.006966 | 8.464208 | 0.008464208 | 0.0529013 | [7 empty] | 1.2 | 10.1570496 |  | BAK Graphite 918 |  |  | 350 | 95 | 2 | 3 | 17.78 | 9 | 14.43788 | N/A | 48.32752 | 48.33 | 29.0225 | 14.43905 | 1.200098 | #VALUE! |  |  | 10.157875 | 0.010157875 | 0.0290225
EF6B |  | 2017-05-18 | 10848-89 |  | QN | Danka Black |  |  |  | N/A | Spex | Samsung SDI Formulation 1 | NCM111 |  | EC:DMC:EMC w/ 1% VC |  |  | 160 | 200 | 96.5 | 2 | 1.5 | 18.13 | 38 | 30 | 3 | 73.15591 |  | 73.61 | 53.5382 | 30.24757 | 142.4821 | 142 | 3.013907 | 8.566112 | 0.008566112 | 0.0535382 | [7 empty] | 1.2 | 10.2793344 |  | BAK Graphite 918 |  |  | 350 | 95 | 2 | 3 | 17.78 | 9 | 14.6117 | N/A | 48.69529 | 48.84 | 29.507 | 14.6801 | 1.205617 | #VALUE! |  |  | 10.32745 | 0.01032745 | 0.029507
EF6C |  | 2017-05-18 | 10848-89 |  | QN | Danka Black |  |  |  | N/A | Spex | Samsung SDI Formulation 1 | NCM111 |  | EC:DMC:EMC w/ 1% VC |  |  | 160 | 200 | 96.5 | 2 | 1.5 | 18.13 | 38 | 30 | 3 | 73.15591 |  | 73.33 | 53.268 | 30.09492 | 141.9548 | 142 | 2.998696 | 8.52288 | 0.00852288 | 0.053268 | [7 empty] | 1.2 | 10.227456 |  | BAK Graphite 918 |  |  | 350 | 95 | 2 | 3 | 17.78 | 9 | 14.53796 | N/A | 48.53927 | 48.64 | 29.317 | 14.58557 | 1.20393 | #VALUE! |  |  | 10.26095 | 0.01026095 | 0.029317
EF6D |  | 2017-05-18 | 10848-89 |  | QN | Danka Black |  |  |  | N/A | Spex | Samsung SDI Formulation 1 | NCM111 |  | EC:DMC:EMC w/ 1% VC |  |  | 160 | 200 | 96.5 | 2 | 1.5 | 18.13 | 38 | 30 | 3 | 73.15591 |  | 72.85 | 52.8048 | 29.83322 | 141.0508 | 141 | 3.001481 | 8.448768 | 0.008448768 | 0.0528048 | [7 empty] | 1.2 | 10.1385216 |  | BAK Graphite 918 |  |  | 350 | 95 | 2 | 3 | 17.78 | 9 | 14.41154 | N/A | 48.27179 | 48.25 | 28.9465 | 14.40124 | 1.199142 | #VALUE! |  |  | 10.131275 | 0.010131275 | 0.0289465
EF7A |  | 2017-05-18 | 10848-90 |  | QN | LITX HP | 86071 | SG Jet Milled |  | N/A | Spex | Samsung SDI Formulation 1 | NCM111 |  | EC:DMC:EMC w/ 1% VC |  |  | 160 | 200 | 96.5 | 2 | 1.5 | 18.11 | 38 | 30 | 3 | 73.13591 |  | 72.82 | 52.79515 | 29.82777 | 141.032 | 141 | 3.000932 | 8.447224 | 0.008447224 | 0.05279515 | [7 empty] | 1.2 | 10.1366688 |  | BAK Graphite 918 |  |  | 350 | 95 | 2 | 3 | 17.78 | 9 | 14.40891 | N/A | 48.26622 | 48.14 | 28.842 | 14.34925 | 1.195032 | #VALUE! |  |  | 10.0947 | 0.0100947 | 0.028842
EF7B |  | 2017-05-18 | 10848-90 |  | QN | LITX HP | 86071 | SG Jet Milled |  | N/A | Spex | Samsung SDI Formulation 1 | NCM111 |  | EC:DMC:EMC w/ 1% VC |  |  | 160 | 200 | 96.5 | 2 | 1.5 | 18.11 | 38 | 30 | 3 | 73.13591 |  | 73.17 | 53.1329 | 30.01859 | 141.6911 | 142 | 2.991091 | 8.501264 | 0.008501264 | 0.0531329 | [7 empty] | 1.2 | 10.2015168 |  | BAK Graphite 918 |  |  | 350 | 95 | 2 | 3 | 17.78 | 9 | 14.50109 | N/A | 48.46125 | 48.42 | 29.108 | 14.48159 | 1.198386 | #VALUE! |  |  | 10.1878 | 0.0101878 | 0.029108
EF7C |  | 2017-05-18 | 10848-90 |  | QN | LITX HP | 86071 | SG Jet Milled |  | N/A | Spex | Samsung SDI Formulation 1 | NCM111 |  | EC:DMC:EMC w/ 1% VC |  |  | 160 | 200 | 96.5 | 2 | 1.5 | 18.11 | 38 | 30 | 3 | 73.13591 |  | 72.7 | 52.67935 | 29.76234 | 140.806 | 141 | 2.99435 | 8.428696 | 0.008428696 | 0.05267935 | [7 empty] | 1.2 | 10.1144352 |  | BAK Graphite 918 |  |  | 350 | 95 | 2 | 3 | 17.78 | 9 | 14.37731 | N/A | 48.19935 | 48.21 | 28.9085 | 14.38234 | 1.20042 | #VALUE! |  |  | 10.117975 | 0.010117975 | 0.0289085
EF7D |  | 2017-05-18 | 10848-90 |  | QN | LITX HP | 86071 | SG Jet Milled |  | N/A | Spex | Samsung SDI Formulation 1 | NCM111 |  | EC:DMC:EMC w/ 1% VC |  |  | 160 | 200 | 96.5 | 2 | 1.5 | 18.11 | 38 | 30 | 3 | 73.13591 |  | 72.39 | 52.3802 | 29.59333 | 140.2222 | 140 | 3.006536 | 8.380832 | 0.008380832 | 0.0523802 | [7 empty] | 1.2 | 10.0569984 |  | BAK Graphite 918 |  |  | 350 | 95 | 2 | 3 | 17.78 | 9 | 14.29566 | N/A | 48.02661 | 48.01 | 28.7185 | 14.28781 | 1.199341 | #VALUE! |  |  | 10.051475 | 0.010051475 | 0.0287185
EF8A |  | 2017-05-18 | 10848-91 |  | QN | EP10 | 86072 | SG Jet Milled |  | N/A | Spex | Samsung SDI Formulation 1 | NCM111 |  | EC:DMC:EMC w/ 1% VC |  |  | 160 | 200 | 96.5 | 2 | 1.5 | 17.89 | 38 | 30 | 3 | 72.91591 |  | 72.65 | 52.8434 | 29.85503 | 141.1262 | 141 | 3.003675 | 8.454944 | 0.008454944 | 0.0528434 | [7 empty] | 1.2 | 10.1459328 |  | BAK Graphite 918 |  |  | 350 | 95 | 2 | 3 | 17.78 | 9 | 14.42208 | N/A | 48.29408 | 48.07 | 28.7755 | 14.31617 | 1.191188 | #VALUE! |  |  | 10.071425 | 0.010071425 | 0.0287755
EF8B |  | 2017-05-18 | 10848-91 |  | QN | EP10 | 86072 | SG Jet Milled |  | N/A | Spex | Samsung SDI Formulation 1 | NCM111 |  | EC:DMC:EMC w/ 1% VC |  |  | 160 | 200 | 96.5 | 2 | 1.5 | 17.89 | 38 | 30 | 3 | 72.91591 |  | 73.13 | 53.3066 | 142 | 142.0301 | 142 | 3.000869 | 8.529056 | 0.008529056 | 0.0533066 | [7 empty] | 1.2 | 10.2348672 |  | BAK Graphite 918 |  |  | 350 | 95 | 2 | 3 | 17.78 | 9 | 14.5485 | N/A | 48.56156 | 48.51 | 29.1935 | 14.52413 | 1.19799 | #VALUE! |  |  | 10.217725 | 0.010217725 | 0.0291935
EF8C |  | 2017-05-18 | 10848-91 |  | QN | EP10 | 86072 | SG Jet Milled |  | N/A | Spex | Samsung SDI Formulation 1 | NCM111 |  | EC:DMC:EMC w/ 1% VC |  |  | 160 | 200 | 96.5 | 2 | 1.5 | 17.89 | 38 | 30 | 3 | 72.91591 |  | 72.73 | 52.9206 | 141 | 141.2768 | 141 | 3.008063 | 8.467296 | 0.008467296 | 0.0529206 | [7 empty] | 1.2 | 10.1607552 |  | BAK Graphite 918 |  |  | 350 | 95 | 2 | 3 | 17.78 | 9 | 14.44315 | N/A | 48.33866 | 48.39 | 29.0795 | 14.46741 | 1.202016 | #VALUE! |  |  | 10.177825 | 0.010177825 | 0.0290795
EF8D |  | 2017-05-18 | 10848-91 |  | QN | EP10 | 86072 | SG Jet Milled |  | N/A | Spex | Samsung SDI Formulation 1 | NCM111 |  | EC:DMC:EMC w/ 1% VC |  |  | 160 | 200 | 96.5 | 2 | 1.5 | 17.89 | 38 | 30 | 3 | 72.91591 |  | 72.83 | 53.0171 | 141 | 141.4652 | 141 | 3.013548 | 8.482736 | 0.008482736 | 0.0530171 | [7 empty] | 1.2 | 10.1792832 |  | BAK Graphite 918 |  |  | 350 | 95 | 2 | 3 | 17.78 | 9 | 14.46949 | N/A | 48.39439 | 48.46 | 29.146 | 14.5005 | 1.202572 | #VALUE! |  |  | 10.2011 | 0.0102011 | 0.029146
EF9A |  | 2017-05-18 | 10848-92 |  | QN | EP74 |  | Cabot Jet Milled |  | N/A | Spex | Samsung SDI Formulation 1 | NCM111 |  | EC:DMC:EMC w/ 1% VC |  |  | 160 | 200 | 96.5 | 2 | 1.5 | 17.7 | 37 | 30 | 3 | 72.72591 |  | 73.08 | 53.4417 | 30.19305 | 141.2938 | 112 | 4.171751 | 8.550672 | 0.008550672 | 0.0534417 | [7 empty] | 1.2 | 10.2608064 |  | BAK Graphite 918 |  |  | 350 | 95 | 2 | 3 | 17.78 | 9 | 14.58537 | N/A | 48.63957 | 48.5 | 29.184 | 14.5194 | 1.194573 | #VALUE! |  |  | 10.2144 | 0.0102144 | 0.029184
EF9B |  | 2017-05-18 | 10848-92 |  | QN | EP74 |  | Cabot Jet Milled |  | N/A | Spex | Samsung SDI Formulation 1 | NCM111 |  | EC:DMC:EMC w/ 1% VC |  |  | 160 | 200 | 96.5 | 2 | 1.5 | 17.7 | 37 | 30 | 3 | 72.72591 |  | 73.25 | 53.60575 | 30.28573 | 141.6139 | 124 | 3.607377 | 8.57692 | 0.00857692 | 0.05360575 | [7 empty] | 1.2 | 10.292304 |  | BAK Graphite 918 |  |  | 350 | 95 | 2 | 3 | 17.78 | 9 | 14.63014 | N/A | 48.7343 | 48.59 | 29.2695 | 14.56194 | 1.194406 | #VALUE! |  |  | 10.244325 | 0.010244325 | 0.0292695
EF9C |  | 2017-05-18 | 10848-92 |  | QN | EP74 |  | Cabot Jet Milled |  | N/A | Spex | Samsung SDI Formulation 1 | NCM111 |  | EC:DMC:EMC w/ 1% VC |  |  | 160 | 200 | 96.5 | 2 | 1.5 | 17.7 | 37 | 30 | 3 | 72.72591 |  | 72.62 | 52.9978 | 29.94226 | 140.4275 | 112 | 4.1371 | 8.479648 | 0.008479648 | 0.0529978 | [7 empty] | 1.2 | 10.1755776 |  | BAK Graphite 918 |  |  | 350 | 95 | 2 | 3 | 17.78 | 9 | 14.46422 | N/A | 48.38324 | 48.42 | 29.108 | 14.48159 | 1.201441 | #VALUE! |  |  | 10.1878 | 0.0101878 | 0.029108
EF9D |  | 2017-05-18 | 10848-92 |  | QN | EP74 |  | Cabot Jet Milled |  | N/A | Spex | Samsung SDI Formulation 1 | NCM111 |  | EC:DMC:EMC w/ 1% VC |  |  | 160 | 200 | 96.5 | 2 | 1.5 | 17.7 | 37 | 30 | 3 | 72.72591 |  | 72.45 | 52.83375 | 29.84958 | 140.1073 | 124 | 3.555426 | 8.4534 | 0.0084534 | 0.05283375 | [7 empty] | 1.2 | 10.14408 |  | BAK Graphite 918 |  |  | 350 | 95 | 2 | 3 | 17.78 | 9 | 14.41945 | N/A | 48.28851 | 47.91 | 28.6235 | 14.24055 | 1.185112 | #VALUE! |  |  | 10.018225 | 0.010018225 | 0.0286235
|  | 2017-07-25 | 10888-12 |  | QN | Sunshen CNT | N/A | N/A | KJEC300 | N/A | thinky KJEC300 millbase/ Thinky Paste fullx5 | Samsung SDI Formulation | Targaray NCM622 |  | EC:DMC:EMC w/ 1% VC |  |  | 160 | 200 | 97 | 1 | 2 | 18.3 | 38 | 25 | 3.5 | 63.91856 |  | 63.8 | 44.135 | 24.93503 | 111.4463 | 111 | 3.521399 | 7.0616 | 0.0070616 | 0.044135 |  | 4000 | 200 | 80 |  |  |  | 1.2 | 8.47392 |  | BAK Graphite 918 |  |  | 350 | 95 | 2 | 3 | 17.67 | 9 | 12.04537 | N/A | 43.15547 | 43.3 | 24.3485 | 12.11368 | 1.206805 | #VALUE! |  |  | 8.521975 | 0.008521975 | 0.0243485
|  | 2017-07-25 | 10888-12 |  | QN | Sunshen CNT | N/A | N/A | KJEC300 | N/A | thinky KJEC300 millbase/ Thinky Paste fullx6 | Samsung SDI Formulation | Targaray NCM622 |  | EC:DMC:EMC w/ 1% VC |  |  | 160 | 200 | 97 | 1 | 2 | 18.3 | 38 | 25 | 3.5 | 63.91856 |  | 64.3 | 44.62 | 25.20904 | 112.2534 | 112 | 3.511987 | 7.1392 | 0.0071392 | 0.04462 |  | 3750 | 200 | 70 |  |  |  | 1.2 | 8.56704 |  | BAK Graphite 918 |  |  | 350 | 95 | 2 | 3 | 17.67 | 9 | 12.17774 | N/A | 43.43553 | 43.62 | 24.6525 | 12.26493 | 1.208591 | #VALUE! |  |  | 8.628375 | 0.008628375 | 0.0246525
|  | 2017-07-25 | 10888-12 |  | QN | Sunshen CNT | N/A | N/A | KJEC300 | N/A | thinky KJEC300 millbase/ Thinky Paste fullx7 | Samsung SDI Formulation | Targaray NCM622 |  | EC:DMC:EMC w/ 1% VC |  |  | 160 | 200 | 97 | 1 | 2 | 18.3 | 38 | 25 | 3.5 | 63.91856 |  | 63.8 | 44.135 | 24.93503 | 111.4463 | 111 | 3.521399 | 7.0616 | 0.0070616 | 0.044135 |  | 4100 | 205 | 70 |  |  |  | 1.2 | 8.47392 |  | BAK Graphite 918 |  |  | 350 | 95 | 2 | 3 | 17.67 | 9 | 12.04537 | N/A | 43.15547 | 42.65 | 23.731 | 11.80647 | 1.176199 | #VALUE! |  |  | 8.30585 | 0.00830585 | 0.023731
|  | 2017-07-25 | 10888-12 |  | QN | Sunshen CNT | N/A | N/A | KJEC300 | N/A | thinky KJEC300 millbase/ Thinky Paste fullx8 | Samsung SDI Formulation | Targaray NCM622 |  | EC:DMC:EMC w/ 1% VC |  |  | 160 | 200 | 97 | 1 | 2 | 18.3 | 38 | 25 | 3.5 | 63.91856 |  | 63.1 | 43.456 | 24.55141 | 110.3164 | 110 | 3.51538 | 6.95296 | 0.00695296 | 0.043456 |  | 3900 | 207 | 90 |  |  |  | 1.2 | 8.343552 |  | BAK Graphite 918 |  |  | 350 | 95 | 2 | 3 | 17.67 | 9 | 11.86006 | N/A | 42.76339 | 43.26 | 24.3105 | 12.09478 | 1.223749 | #VALUE! |  |  | 8.508675 | 0.008508675 | 0.0243105
|  | 2017-07-25 | 10888-13 |  | QN | Sunshen CNT | N/A | N/A | BP2000JM | N/A | thinky BP2000JM millbase/ Thinky Paste fullx5 | Samsung SDI Formulation | Targaray NCM622 |  | EC:DMC:EMC w/ 1% VC |  |  | 160 | 200 | 97 | 1 | 2 | 17.3 | 37 | 25 | 3.5 | 62.91856 |  | 63.3 | 44.62 | 25.20904 | 111.2534 | 111 | 3.511987 | 7.1392 | 0.0071392 | 0.04462 |  | 4000 | 200 | 80 |  |  |  | 1.2 | 8.56704 |  | BAK Graphite 918 |  |  | 350 | 95 | 2 | 3 | 17.67 | 9 | 12.17774 | N/A | 43.43553 | 43.3 | 24.3485 | 12.11368 | 1.193688 | #VALUE! |  |  | 8.521975 | 0.008521975 | 0.0243485
|  | 2017-07-25 | 10888-13 |  | QN | Sunshen CNT | N/A | N/A | BP2000JM | N/A | thinky BP2000JM millbase/ Thinky Paste fullx6 | Samsung SDI Formulation | Targaray NCM622 |  | EC:DMC:EMC w/ 1% VC |  |  | 160 | 200 | 97 | 1 | 2 | 17.3 | 37 | 25 | 3.5 | 62.91856 |  | 63.1 | 44.426 | 25.09944 | 110.9306 | 111 | 3.496717 | 7.10816 | 0.00710816 | 0.044426 |  | 3750 | 200 | 70 |  |  |  | 1.2 | 8.529792 |  | BAK Graphite 918 |  |  | 350 | 95 | 2 | 3 | 17.67 | 9 | 12.12479 | N/A | 43.32351 | 43.62 | 24.6525 | 12.26493 | 1.213869 | #VALUE! |  |  | 8.628375 | 0.008628375 | 0.0246525
|  | 2017-07-25 | 10888-13 |  | QN | Sunshen CNT | N/A | N/A | BP2000JM | N/A | thinky BP2000JM millbase/ Thinky Paste fullx7 | Samsung SDI Formulation | Targaray NCM622 |  | EC:DMC:EMC w/ 1% VC |  |  | 160 | 200 | 97 | 1 | 2 | 17.3 | 37 | 25 | 3.5 | 62.91856 |  | 62.7 | 44.038 | 24.88023 | 110.2849 | 110 | 3.51366 | 7.04608 | 0.00704608 | 0.044038 |  | 4100 | 205 | 70 |  |  |  | 1.2 | 8.455296 |  | BAK Graphite 918 |  |  | 350 | 95 | 2 | 3 | 17.67 | 9 | 12.0189 | N/A | 43.09946 | 42.65 | 23.731 | 11.80647 | 1.17879 | #VALUE! |  |  | 8.30585 | 0.00830585 | 0.023731
|  | 2017-07-25 | 10888-13 |  | QN | Sunshen CNT | N/A | N/A | BP2000JM | N/A | thinky BP2000JM millbase/ Thinky Paste fullx8 | Samsung SDI Formulation | Targaray NCM622 |  | EC:DMC:EMC w/ 1% VC |  |  | 160 | 200 | 97 | 1 | 2 | 17.3 | 37 | 25 | 3.5 | 62.91856 |  | 62.7 | 44.038 | 24.88023 | 110.2849 | 110 | 3.51366 | 7.04608 | 0.00704608 | 0.044038 |  | 3900 | 207 | 90 |  |  |  | 1.2 | 8.455296 |  | BAK Graphite 918 |  |  | 350 | 95 | 2 | 3 | 17.67 | 9 | 12.0189 | N/A | 43.09946 | 43.26 | 24.3105 | 12.09478 | 1.207576 | #VALUE! |  |  | 8.508675 | 0.008508675 | 0.0243105
|  | 2017-07-17 | 10888-10B |  | QN | KJEC300 | N/A | N/A | N/A | N/A | thinky KJEC300 millbase/ Thinky Paste full | Samsung SDI Formulation | Targaray NCM622 |  | EC:DMC:EMC w/ 1% VC |  |  | 160 | 200 | 97.5 | 1 | 1.5 | 17.3 | 37 | 25 | 3.5 | 62.68462 |  | 62.25 | 43.82625 | 24.76059 | 109.5585 | 110 | 3.478833 | 7.0122 | 0.0070122 | 0.04382625 |  | 4000 | 200 | 80 |  |  |  | 1.2 | 8.41464 |  | BAK Graphite 918 |  |  | 350 | 95 | 2 | 3 | 17.67 | 9 | 11.96111 | N/A | 42.97719 | 43.3 | 24.3485 | 12.11368 | 1.215307 | #VALUE! |  |  | 8.521975 | 0.008521975 | 0.0243485
|  | 2017-07-17 | 10888-10B |  | QN | KJEC300 | N/A | N/A | N/A | N/A | thinky KJEC300 millbase/ Thinky Paste full | Samsung SDI Formulation | Targaray NCM622 |  | EC:DMC:EMC w/ 1% VC |  |  | 160 | 200 | 97.5 | 1 | 1.5 | 17.3 | 37 | 25 | 3.5 | 62.68462 |  | 62.3 | 43.875 | 24.78814 | 109.6392 | 110 | 3.482703 | 7.02 | 0.00702 | 0.043875 |  | 3750 | 200 | 70 |  |  |  | 1.2 | 8.424 |  | BAK Graphite 918 |  |  | 350 | 95 | 2 | 3 | 17.67 | 9 | 11.97441 | N/A | 43.00534 | 43.62 | 24.6525 | 12.26493 | 1.229113 | #VALUE! |  |  | 8.628375 | 0.008628375 | 0.0246525
|  | 2017-07-17 | 10888-10B |  | QN | KJEC300 | N/A | N/A | N/A | N/A | thinky KJEC300 millbase/ Thinky Paste full | Samsung SDI Formulation | Targaray NCM622 |  | EC:DMC:EMC w/ 1% VC |  |  | 160 | 200 | 97.5 | 1 | 1.5 | 17.3 | 37 | 25 | 3.5 | 62.68462 |  | 62.35 | 43.92375 | 24.81568 | 109.7199 | 110 | 3.486572 | 7.0278 | 0.0070278 | 0.04392375 |  | 4100 | 205 | 70 |  |  |  | 1.2 | 8.43336 |  | BAK Graphite 918 |  |  | 350 | 95 | 2 | 3 | 17.67 | 9 | 11.98772 | N/A | 43.03349 | 42.65 | 23.731 | 11.80647 | 1.181856 | #VALUE! |  |  | 8.30585 | 0.00830585 | 0.023731
|  | 2017-07-17 | 10888-10B |  | QN | KJEC300 | N/A | N/A | N/A | N/A | thinky KJEC300 millbase/ Thinky Paste full | Samsung SDI Formulation | Targaray NCM622 |  | EC:DMC:EMC w/ 1% VC |  |  | 160 | 200 | 97.5 | 1 | 1.5 | 17.3 | 37 | 25 | 3.5 | 62.68462 |  | 61.93 | 43.51425 | 24.58432 | 109.042 | 109 | 3.50204 | 6.96228 | 0.00696228 | 0.04351425 |  | 3900 | 207 | 90 |  |  |  | 1.2 | 8.354736 |  | BAK Graphite 918 |  |  | 350 | 95 | 2 | 3 | 17.67 | 9 | 11.87596 | N/A | 42.79703 | 43.26 | 24.3105 | 12.09478 | 1.22211 | #VALUE! |  |  | 8.508675 | 0.008508675 | 0.0243105
|  | 2017-07-17 | 10888-10A |  | QN | BP2000JM | N/A | N/A | N/A | N/A | thinky BP2000JM millbase/ Thinky Paste full | Samsung SDI Formulation | Targaray NCM622 |  | EC:DMC:EMC w/ 1% VC |  |  | 160 | 200 | 97.5 | 1 | 1.5 | 17.3 | 37 | 25 | 3.5 | 62.68462 |  | 62.47 | 44.04075 | 24.88178 | 109.9136 | 110 | 3.495859 | 7.04652 | 0.00704652 | 0.04404075 |  | 4000 | 200 | 80 |  |  |  | 1.2 | 8.455824 |  | BAK Graphite 918 |  |  | 350 | 95 | 2 | 3 | 17.67 | 9 | 12.01965 | N/A | 43.10105 | 43.3 | 24.3485 | 12.11368 | 1.209388 | #VALUE! |  |  | 8.521975 | 0.008521975 | 0.0243485
|  | 2017-07-17 | 10888-10A |  | QN | BP2000JM | N/A | N/A | N/A | N/A | thinky BP2000JM millbase/ Thinky Paste full | Samsung SDI Formulation | Targaray NCM622 |  | EC:DMC:EMC w/ 1% VC |  |  | 160 | 200 | 97.5 | 1 | 1.5 | 17.3 | 37 | 25 | 3.5 | 62.68462 |  | 62.51 | 44.07975 | 24.90381 | 109.9782 | 110 | 3.498955 | 7.05276 | 0.00705276 | 0.04407975 |  | 3750 | 200 | 70 |  |  |  | 1.2 | 8.463312 |  | BAK Graphite 918 |  |  | 350 | 95 | 2 | 3 | 17.67 | 9 | 12.03029 | N/A | 43.12357 | 43.62 | 24.6525 | 12.26493 | 1.223404 | #VALUE! |  |  | 8.628375 | 0.008628375 | 0.0246525
|  | 2017-07-17 | 10888-10A |  | QN | BP2000JM | N/A | N/A | N/A | N/A | thinky BP2000JM millbase/ Thinky Paste full | Samsung SDI Formulation | Targaray NCM622 |  | EC:DMC:EMC w/ 1% VC |  |  | 160 | 200 | 97.5 | 1 | 1.5 | 17.3 | 37 | 25 | 3.5 | 62.68462 |  | 62.74 | 44.304 | 25.03051 | 110.3495 | 110 | 3.516756 | 7.08864 | 0.00708864 | 0.044304 |  | 4100 | 205 | 70 |  |  |  | 1.2 | 8.506368 |  | BAK Graphite 918 |  |  | 350 | 95 | 2 | 3 | 17.67 | 9 | 12.0915 | N/A | 43.25306 | 42.65 | 23.731 | 11.80647 | 1.171713 | #VALUE! |  |  | 8.30585 | 0.00830585 | 0.023731
|  | 2017-07-17 | 10888-10A |  | QN | BP2000JM | N/A | N/A | N/A | N/A | thinky BP2000JM millbase/ Thinky Paste full | Samsung SDI Formulation | Targaray NCM622 |  | EC:DMC:EMC w/ 1% VC |  |  | 160 | 200 | 97.5 | 1 | 1.5 | 17.3 | 37 | 25 | 3.5 | 62.68462 |  | 61.98 | 43.563 | 24.61186 | 109.1227 | 109 | 3.505964 | 6.97008 | 0.00697008 | 0.043563 |  | 3900 | 207 | 90 |  |  |  | 1.2 | 8.364096 |  | BAK Graphite 918 |  |  | 350 | 95 | 2 | 3 | 17.67 | 9 | 11.88926 | N/A | 42.82518 | 43.26 | 24.3105 | 12.09478 | 1.220743 | #VALUE! |  |  | 8.508675 | 0.008508675 | 0.0243105
EF10A | 13 | 2017-08-11 | 10855-42 |  | KG | LITXHP | 86071 | Jet Milled | N/A | N/A | 2 Step Thinky | NCM111 Baseline | TODA NCM111 |  | EC:DMC:EMC w/ 1% VC |  |  | 160 | 200 | 96.5 | 2 | 1.5 | 17.37 | 36 | 30 | 3 | 72.39591 | 73.04 | 72.94 | 53.62505 | 30.29664 | 140.6516 | 141 | 2.990046 | 8.580008 | 0.008580008 | 0.05362505 |  | 3760 |  | 95 |  |  |  | 1.2 | 10.2960096 |  | BAK Graphite 918 |  |  | 350 | 95 | 2 | 3 | 17.78 | 9 | 14.63541 | 1.25 | 48.74544 | 51.88 | 32.395 | 16.11692 | 1.321473 | 144.7214 | 145 | 1.247439 | 11.33825 | 0.01133825 | 0.032395 |  |  |  |  | 159.9999 | 157.0162 | 157.7621 | 155.5243 | 153.2866 | 139.6735 | 100.5127 | 65.82744 | 43.63632 | 111.515 | 146.0138 | 135.571 | 123.8227 | 109.0908 | 88.20505 | 64.70856 | 3.9867 | 12.4511 | 10.7079 | 1.7432 | 3.6831 | 14.212 | 12.6823 | 1.5297 | 3.5102 | 16.5333 | 14.2654 | 2.2679
EF10B | 14 | 2017-08-11 | 10855-42 |  | KG | LITXHP | 86071 | Jet Milled | N/A | N/A | 2 Step Thinky | NCM111 Baseline | TODA NCM111 |  | EC:DMC:EMC w/ 1% VC |  |  | 160 | 200 | 96.5 | 2 | 1.5 | 17.37 | 36 | 30 | 3 | 72.39591 | 72.28 | 72.26 | 52.96885 | 29.9259 | 139.371 | 140 | 2.981856 | 8.475016 | 0.008475016 | 0.05296885 |  | 4200 |  | 105 |  |  |  | 1.2 | 10.1700192 |  | BAK Graphite 918 |  |  | 350 | 95 | 2 | 3 | 17.78 | 9 | 14.45632 | 1.25 | 48.36652 | 49.07 | 29.7255 | 14.78881 | 1.227599 | 133.5373 | 134 | 1.245373 | 10.403925 | 0.010403925 | 0.0297255 |  |  |  |  | 162.3596 | 161.4156 | 160.4717 | 157.8286 | 153.864 | 139.1384 | 99.49244 | 66.26536 | 42.28901 | 115.5396 | 147.2564 | 135.3626 | 121.9585 | 104.5898 | 78.15914 | 50.59577 | 3.9849 | 15.9403 | 13.9702 | 1.9701 | 3.6823 | 18.7894 | 16.9725 | 1.8169 | 3.5222 | 22.4621 | 19.4216 | 3.0405
EF10C | 15 | 2017-08-11 | 10855-42 |  | KG | LITXHP | 86071 | Jet Milled | N/A | N/A | 2 Step Thinky | NCM111 Baseline | TODA NCM111 |  | EC:DMC:EMC w/ 1% VC |  |  | 160 | 200 | 96.5 | 2 | 1.5 | 17.37 | 36 | 30 | 3 | 72.39591 | 72.48 | 72.44 | 53.14255 | 30.02404 | 139.71 | 138 | 3.050294 | 8.502808 | 0.008502808 | 0.05314255 |  | 3900 |  | 70 |  |  |  | 1.2 | 10.2033696 |  | BAK Graphite 918 |  |  | 350 | 95 | 2 | 3 | 17.78 | 9 | 14.50372 | 1.25 | 48.46683 | 50.26 | 30.856 | 15.35124 | 1.270122 | 138.2736 | 151 | 1.137972 | 10.7996 | 0.0107996 | 0.030856 |  |  |  |  | 161.4525 | 159.9472 | 159.0063 | 156.7482 | 153.3611 | 141.1298 | 102.9307 | 68.11867 | 45.91424 | 108.7641 | 145.4578 | 135.6728 | 124.5706 | 110.2695 | 88.81772 | 65.8606 | 3.9826 | 11.355 | 9.5597 | 1.7953 | 3.6806 | 12.8989 | 11.2921 | 1.6068 | 3.509 | 15.607 | 13.0029 | 2.6041
EF10D | 16 | 2017-08-11 | 10855-42 |  | KG | LITXHP | 86071 | Jet Milled | N/A | N/A | 2 Step Thinky | NCM111 Baseline | TODA NCM111 |  | EC:DMC:EMC w/ 1% VC |  |  | 160 | 200 | 96.5 | 2 | 1.5 | 17.37 | 36 | 30 | 3 | 72.39591 | 73.63 | 73.5 | 54.16545 | 30.60195 | 141.7062 | 142 | 2.991685 | 8.666472 | 0.008666472 | 0.05416545 |  | 4200 |  | 110 |  |  |  | 1.2 | 10.3997664 |  | BAK Graphite 918 |  |  | 350 | 95 | 2 | 3 | 17.78 | 9 | 14.78289 | 1.25 | 49.05749 | 52.39 | 32.8795 | 16.35796 | 1.327856 | 146.7512 | 164 | 1.110897 | 11.507825 | 0.011507825 | 0.0328795 |  |  |  |  | 162.6498 | 161.3575 | 160.619 | 158.5882 | 154.3419 | 135.1415 | 95.26368 | 64.2476 | 42.83173 | 114.2795 | 146.9571 | 135.3261 | 121.8489 | 103.0177 | 76.61711 | 52.98581 | 3.985 | 13.8702 | 12.0132 | 1.857 | 3.6815 | 16.3984 | 14.7181 | 1.6803 | 3.5152 | 19.4753 | 16.7283 | 2.747
EF11A | 33 | 2017-08-11 | 10855-43 |  | KG | FX-35 | N/A | N/A | N/A | N/A | 2 Step Thinky | NCM111 Baseline | TODA NCM111 |  | EC:DMC:EMC w/ 1% VC |  |  | 160 | 200 | 96.5 | 2 | 1.5 | 17.31 | 36 | 30 | 3 | 72.33591 | 71.51 | 70.75 | 51.5696 | 29.13537 | 136.6403 | 140 | 2.903086 | 8.251136 | 0.008251136 | 0.0515696 |  | 7500 |  | 290 |  |  |  | 1.2 | 9.9013632 |  | BAK Graphite 918 |  |  | 350 | 95 | 2 | 3 | 17.78 | 9 | 14.07443 | 1.25 | 47.55854 | 47.14 | 27.892 | 13.87662 | 1.183134 | 125.8557 | 154 | 1.007377 | 9.7622 | 0.0097622 | 0.027892 |  |  |  |  | 160.9475 | 159.978 | 159.2023 | 156.0997 | 149.7006 | 121.9711 | 79.31029 | 52.16251 | 32.18951 | 123.1346 | 142.9137 | 128.758 | 112.4694 | 90.55723 | 58.36772 | 27.72952 | 3.9787 | 20.8016 | 18.3886 | 2.413 | 3.6767 | 26.2932 | 23.6398 | 2.6534 | 3.5147 | 33.2039 | 28.2307 | 4.9732
EF11B | 34 | 2017-08-11 | 10855-43 |  | KG | FX-35 | N/A | N/A | N/A | N/A | 2 Step Thinky | NCM111 Baseline | TODA NCM111 |  | EC:DMC:EMC w/ 1% VC |  |  | 160 | 200 | 96.5 | 2 | 1.5 | 17.31 | 36 | 30 | 3 | 72.33591 | 71.68 | 71.15 | 51.9556 | 29.35345 | 137.3936 | 143 | 2.842811 | 8.312896 | 0.008312896 | 0.0519556 |  | 7300 |  | 135 |  |  |  | 1.2 | 9.9754752 |  | BAK Graphite 918 |  |  | 350 | 95 | 2 | 3 | 17.78 | 9 | 14.17978 | 1.25 | 47.78143 | 47.38 | 28.12 | 13.99005 | 1.183944 | 126.8109 | 152 | 1.029816 | 9.842 | 0.009842 | 0.02812 |  |  |  |  | 159.7518 | 159.1744 | 158.597 | 156.0948 | 151.4755 | 125.8767 | 84.30275 | 58.31903 | 37.72452 | 117.2155 | 143.5841 | 130.881 | 116.0606 | 95.6586 | 66.98027 | 39.26429 | 3.9754 | 17.7845 | 15.6452 | 2.1393 | 3.6772 | 22.3202 | 20.3086 | 2.0116 | 3.5147 | 28.132 | 24.5696 | 3.5624
EF11C | 35 | 2017-08-11 | 10855-43 |  | KG | FX-35 | N/A | N/A | N/A | N/A | 2 Step Thinky | NCM111 Baseline | TODA NCM111 |  | EC:DMC:EMC w/ 1% VC |  |  | 160 | 200 | 96.5 | 2 | 1.5 | 17.31 | 36 | 30 | 3 | 72.33591 | 72.63 | 72.06 | 52.83375 | 29.84958 | 139.1073 | 139 | 3.003127 | 8.4534 | 0.0084534 | 0.05283375 |  | 6400 |  | 170 |  |  |  | 1.2 | 10.14408 |  | BAK Graphite 918 |  |  | 350 | 95 | 2 | 3 | 17.78 | 9 | 14.41945 | 1.25 | 48.28851 | 48.95 | 29.6115 | 14.73209 | 1.226019 | 133.0597 | 159 | 1.033831 | 10.364025 | 0.010364025 | 0.0296115 |  |  |  |  | 162.3962 | 161.6391 | 161.0713 | 158.2322 | 153.5004 | 131.734 | 93.31157 | 64.16353 | 42.0186 | 115.2672 | 146.1187 | 133.816 | 119.8098 | 99.55757 | 72.68081 | 48.07533 | 3.9802 | 15.2422 | 13.2196 | 2.0226 | 3.6787 | 18.0226 | 16.1906 | 1.832 | 3.5203 | 21.8129 | 18.7974 | 3.0155
EF11D | 39 | 2017-08-11 | 10855-43 |  | KG | FX-35 | N/A | N/A | N/A | N/A | 2 Step Thinky | NCM111 Baseline | TODA NCM111 |  | EC:DMC:EMC w/ 1% VC |  |  | 160 | 200 | 96.5 | 2 | 1.5 | 17.31 | 36 | 30 | 3 | 72.33591 | 72.44 | 71.57 | 52.3609 | 29.58243 | 138.1846 | 141 | 2.919559 | 8.377744 | 0.008377744 | 0.0523609 |  | 6000 |  | 190 |  |  |  | 1.2 | 10.0532928 |  | BAK Graphite 918 |  |  | 350 | 95 | 2 | 3 | 17.78 | 9 | 14.29039 | 1.25 | 48.01547 | 48.25 | 28.9465 | 14.40124 | 1.209308 | 130.2736 | 132 | 1.232456 | 10.131275 | 0.010131275 | 0.0289465
EF12A | 37 | 2017-08-11 |  |  | KG | M11821HT | 10848-16B | Jet Milled | N/A | N/A | 2 Step Thinky | NCM111 Baseline | TODA NCM111 |  | EC:DMC:EMC w/ 1% VC |  |  | 160 | 200 | 96.5 | 2 | 1.5 | 17.5 | 36 | 30 | 3 | 72.52591 | 72.56 | 72.09 | 52.67935 | 29.76234 | 138.806 | 141 | 2.937315 | 8.428696 | 0.008428696 | 0.05267935 |  | 3600 |  | 65 |  |  |  | 1.2 | 10.1144352 |  | BAK Graphite 918 |  |  | 350 | 95 | 2 | 3 | 17.78 | 9 | 14.37731 | 1.25 | 48.19935 | 48.89 | 29.5545 | 14.70373 | 1.227245 | 132.8209 | 156 | 1.052899 | 10.344075 | 0.010344075 | 0.0295545 |  |  |  |  | 162.3027 | 161.3535 | 160.7841 | 157.9366 | 152.052 | 119.7813 | 75.74125 | 47.64675 | 28.66398 | 128.3235 | 143.6996 | 127.9439 | 108.7713 | 80.48695 | 41.57227 | 16.89467 | 3.9813 | 23.3777 | 20.8435 | 2.5342 | 3.6801 | 28.627 | 25.7942 | 2.8328 | 3.5208 | 34.3969 | 29.337 | 5.0599
EF12B | 38 | 2017-08-11 |  |  | KG | M11821HT | 10848-16B | Jet Milled | N/A | N/A | 2 Step Thinky | NCM111 Baseline | TODA NCM111 |  | EC:DMC:EMC w/ 1% VC |  |  | 160 | 200 | 96.5 | 2 | 1.5 | 17.5 | 36 | 30 | 3 | 72.52591 | 72.57 | 72.46 | 53.0364 | 29.96407 | 139.5028 | 142 | 2.929325 | 8.485824 | 0.008485824 | 0.0530364 |  | 3500 |  | 95 |  |  |  | 1.2 | 10.1829888 |  | BAK Graphite 918 |  |  | 350 | 95 | 2 | 3 | 17.78 | 9 | 14.47475 | 1.25 | 48.40553 | 50.05 | 30.6565 | 15.25199 | 1.264435 | 137.4378 | 133 | 1.294736 | 10.729775 | 0.010729775 | 0.0306565 |  |  |  |  | 161.7757 | 160.6444 | 159.8902 | 156.8734 | 149.52 | 113.6955 | 72.026 | 44.68629 | 27.90536 | 127.6482 | 142.1665 | 125.9512 | 106.3421 | 76.5512 | 41.2924 | 18.85498 | 3.9784 | 21.9077 | 19.4545 | 2.4532 | 3.6784 | 26.9632 | 24.1509 | 2.8123 | 3.5138 | 32.8617 | 27.3279 | 5.5338
EF12C | 39 | 2017-08-11 |  |  | KG | M11821HT | 10848-16B | Jet Milled | N/A | N/A | 2 Step Thinky | NCM111 Baseline | TODA NCM111 |  | EC:DMC:EMC w/ 1% VC |  |  | 160 | 200 | 96.5 | 2 | 1.5 | 17.5 | 36 | 30 | 3 | 72.52591 | 72.38 | 72.04 | 52.6311 | 29.73508 | 138.7119 | 142 | 2.90694 | 8.420976 | 0.008420976 | 0.0526311 |  | 3650 |  | 61 |  |  |  | 1.2 | 10.1051712 |  | BAK Graphite 918 |  |  | 350 | 95 | 2 | 3 | 17.78 | 9 | 14.36414 | 1.25 | 48.17149 | 48.85 | 29.5165 | 14.68483 | 1.226791 | 132.6617 | 157 | 1.04444 | 10.330775 | 0.010330775 | 0.0295165 |  |  |  |  | 161.5015 | 160.5515 | 159.9815 | 157.5114 | 153.7114 | 132.6212 | 93.10085 | 63.84058 | 40.66037 | 115.5211 | 144.9713 | 131.8612 | 117.0411 | 96.52088 | 67.26061 | 39.14036 | 3.981 | 17.5186 | 15.3707 | 2.1479 | 3.6802 | 20.6669 | 18.6282 | 2.0387 | 3.5196 | 24.7021 | 21.3855 | 3.3166
EF12D | 36 | 2017-08-11 |  |  | KG | M11821HT | 10848-16B | Jet Milled | N/A | N/A | 2 Step Thinky | NCM111 Baseline | TODA NCM111 |  | EC:DMC:EMC w/ 1% VC |  |  | 160 | 200 | 96.5 | 2 | 1.5 | 17.5 | 36 | 30 | 3 | 72.52591 | 72.28 | 72 | 52.5925 | 29.71328 | 138.6365 | 142 | 2.904808 | 8.4148 | 0.0084148 | 0.0525925 |  | 3800 |  | 80 |  |  |  | 1.2 | 10.09776 |  | BAK Graphite 918 |  |  | 350 | 95 | 2 | 3 | 17.78 | 9 | 14.3536 | 1.25 | 48.1492 | 48.18 | 28.88 | 14.36816 | 1.201217 | 129.995 | 129 | 1.260365 | 10.108 | 0.010108 | 0.02888 |  |  |  |  | 162.1904 | 161.62 | 161.0496 | 157.8172 | 151.3524 | 119.0284 | 74.15506 | 49.81699 | 31.37329 | 125.8735 | 144.5073 | 129.1059 | 110.8523 | 83.28184 | 48.67614 | 23.95779 | 3.9751 | 21.6143 | 19.1098 | 2.5045 | 3.6766 | 26.3709 | 23.6404 | 2.7305 | 3.5216 | 31.515 | 26.5633 | 4.9517
EF13A | 41 | 2017-08-15 | 10855-42-1 |  | KG | HS-100 | N/A | N/A | N/A | N/A | 2 Step Thinky | NCM111 Baseline | TODA NCM111 |  | EC:DMC:EMC w/ 1% VC |  |  | 160 | 200 | 96.5 | 2 | 1.5 | 17.8375 | 36 | 30 | 3 | 72.86341 | 72.82 | 72.82 | 53.0581125 | 29.97633 | 139.5452 |  | -8.628766 | 8.489298 | 0.008489298 | 0.0530581125 | [7 empty] | 1.2 | 10.1871576 |  | BAK Graphite 918 |  |  | 350 | 95 | 2 | 3 | 17.78 | 9 | 14.48068 | 1.25 | 48.41807 | 49.34 | 29.982 | 14.91642 | 1.236109 | 134.6119 | 135 | 1.24615 | 10.4937 | 0.0104937 | 0.029982 |  |  |  |  | 135.7003 | 130.9885 | 126.8421 | 79.34696 | 54.46858 | 32.41729 | 19.97809 | 9.046684 | 3.769452 | 76.14293 | 59.36887 | 29.02478 | 6.596541 | 4.523342 | 3.580979 | 3.015561 | 3.9667 | 55.9105 | 41.8655 | 14.045 | 3.831
EF13B | 42 | 2017-08-15 | 10855-42-1 |  | KG | HS-100 | N/A | N/A | N/A | N/A | 2 Step Thinky | NCM111 Baseline | TODA NCM111 |  | EC:DMC:EMC w/ 1% VC |  |  | 160 | 200 | 96.5 | 2 | 1.5 | 17.8375 | 36 | 30 | 3 | 72.86341 | 72.86 | 72.86 | 53.0967125 | 29.99814 | 139.6205 |  | -8.635044 | 8.495474 | 0.008495474 | 0.0530967125 | [7 empty] | 1.2 | 10.1945688 |  | BAK Graphite 918 |  |  | 350 | 95 | 2 | 3 | 17.78 | 9 | 14.49121 | 1.25 | 48.44036 | 49.43 | 30.0675 | 14.95896 | 1.238733 | 134.9701 | 135 | 1.249704 | 10.523625 | 0.010523625 | 0.0300675 |  |  |  |  | 136.7316 | 131.8349 | 128.6332 | 83.99767 | 58.7607 | 36.91377 | 23.16528 | 11.86514 | 5.838403 | 79.47761 | 65.35245 | 37.29044 | 7.156752 | 4.896725 | 3.766712 | 3.201705 | 3.9659 | 48.5281 | 35.4784 | 13.0497 | 3.8278
EF13C | 43 | 2017-08-15 | 10855-42-1 |  | KG | HS-100 | N/A | N/A | N/A | N/A | 2 Step Thinky | NCM111 Baseline | TODA NCM111 |  | EC:DMC:EMC w/ 1% VC |  |  | 160 | 200 | 96.5 | 2 | 1.5 | 17.8375 | 36 | 30 | 3 | 72.86341 | 72.9 | 72.9 | 53.1353125 | 30.01995 | 139.6959 |  | -8.641321 | 8.50165 | 0.00850165 | 0.0531353125 | [7 empty] | 1.2 | 10.20198 |  | BAK Graphite 918 |  |  | 350 | 95 | 2 | 3 | 17.78 | 9 | 14.50175 | 1.25 | 48.46265 | 50.22 | 30.818 | 15.33234 | 1.26873 | 138.1144 | 138 | 1.251109 | 10.7863 | 0.0107863 | 0.030818 |  |  |  |  | 139.8317 | 134.1857 | 130.4217 | 84.68944 | 58.52981 | 35.19317 | 21.83106 | 10.91553 | 5.081367 | 78.85528 | 63.98758 | 35.00497 | 6.963354 | 4.893168 | 3.763975 | 3.199379 | 3.9642 | 48.7991 | 37.2974 | 11.5017 | 3.8257
EF13D | 44 | 2017-08-15 | 10855-42-1 |  | KG | HS-100 | N/A | N/A | N/A | N/A | 2 Step Thinky | NCM111 Baseline | TODA NCM111 |  | EC:DMC:EMC w/ 1% VC |  |  | 160 | 200 | 96.5 | 2 | 1.5 | 17.8375 | 36 | 30 | 3 | 72.86341 | 72.11 | 72.11 | 52.3729625 | 29.58924 | 138.2081 |  | -8.517341 | 8.379674 | 0.008379674 | 0.0523729625 | [7 empty] | 1.2 | 10.0556088 |  | BAK Graphite 918 |  |  | 350 | 95 | 2 | 3 | 17.78 | 9 | 14.29369 | 1.25 | 48.02243 | 49.18 | 29.83 | 14.8408 | 1.245932 | 133.9751 | 134 | 1.249751 | 10.4405 | 0.0104405 | 0.02983 |  |  |  |  | 153.5143 | 151.9868 | 151.0321 | 135.1843 | 100.6244 | 68.54682 | 57.28146 | 39.71515 | 25.01291 | 106.5435 | 117.6179 | 98.14224 | 70.07433 | 6.300961 | 3.24595 | 2.291259 | 3.9778 | 27.3567 | 23.169 | 4.1877 | 3.6677 | 47.4942 | 36.0599 | 11.4343
EF14A | 45 | 2017-08-15 | 10855-42-2 |  | KG | Denka Black | N/A | N/A | N/A | N/A | 2 Step Thinky | NCM111 Baseline | TODA NCM111 |  | EC:DMC:EMC w/ 1% VC |  |  | 160 | 200 | 96.5 | 2 | 1.5 | 17.9775 | 36 | 30 | 3 | 73.00341 | 71.94 | 71.94 | 52.0738125 | 29.42023 | 137.6243 |  | -8.468691 | 8.33181 | 0.00833181 | 0.0520738125 | [7 empty] | 1.2 | 9.998172 |  | BAK Graphite 918 |  |  | 350 | 95 | 2 | 3 | 17.78 | 9 | 14.21204 | 1.25 | 47.84969 | 48.55 | 29.2315 | 14.54303 | 1.227947 | 131.4677 | 131 | 1.254792 | 10.231025 | 0.010231025 | 0.0292315 |  |  |  |  | 153.436 | 151.8998 | 150.7476 | 147.0989 | 134.8086 | 96.20959 | 71.05299 | 48.77692 | 30.91765 | 114.0689 | 132.8883 | 116.7573 | 97.3618 | 67.59636 | 25.92474 | 9.601755 | 3.9778 | 23.1777 | 20.2198 | 2.9579 | 3.6722 | 34.1758 | 29.4139 | 4.7619 | 3.4796 | 55.4991 | 39.0087 | 16.4904
EF14B | 46 | 2017-08-15 | 10855-42-2 |  | KG | Denka Black | N/A | N/A | N/A | N/A | 2 Step Thinky | NCM111 Baseline | TODA NCM111 |  | EC:DMC:EMC w/ 1% VC |  |  | 160 | 200 | 96.5 | 2 | 1.5 | 17.9775 | 36 | 30 | 3 | 73.00341 | 72.03 | 72.03 | 52.1606625 | 29.4693 | 137.7938 |  | -8.482815 | 8.345706 | 0.008345706 | 0.0521606625 | [7 empty] | 1.2 | 10.0148472 |  | BAK Graphite 918 |  |  | 350 | 95 | 2 | 3 | 17.78 | 9 | 14.23575 | 1.25 | 47.89984 | 48.77 | 29.4405 | 14.64701 | 1.234668 | 132.3433 | 132 | 1.253489 | 10.304175 | 0.010304175 | 0.0294405 |  |  |  |  | 154.1391 | 152.9889 | 152.222 | 149.3463 | 139.7605 | 100.0754 | 74.00213 | 54.83059 | 35.08391 | 112.5369 | 136.1179 | 120.9724 | 101.6091 | 71.50983 | 27.4153 | 9.777483 | 3.9801 | 21.5278 | 18.814 | 2.7138 | 3.6744 | 31.8578 | 27.6917 | 4.1661 | 3.4901 | 50.3403 | 36.965 | 13.3753
EF14C | 47 | 2017-08-15 | 10855-42-2 |  | KG | Denka Black | N/A | N/A | N/A | N/A | 2 Step Thinky | NCM111 Baseline | TODA NCM111 |  | EC:DMC:EMC w/ 1% VC |  |  | 160 | 200 | 96.5 | 2 | 1.5 | 17.9775 | 36 | 30 | 3 | 73.00341 | 71.36 | 71.36 | 51.5141125 | 29.10402 | 136.532 |  | -8.377668 | 8.242258 | 0.008242258 | 0.0515141125 | [7 empty] | 1.2 | 9.8907096 |  | BAK Graphite 918 |  |  | 350 | 95 | 2 | 3 | 17.78 | 9 | 14.05929 | 1.25 | 47.5265 | 47.8 | 28.519 | 14.18856 | 1.211033 | 128.4826 | 128 | 1.255069 | 9.98165 | 0.00998165 | 0.028519 |  |  |  |  | 152.5795 | 151.2207 | 150.4442 | 147.9206 | 139.7675 | 99.39024 | 72.60146 | 54.54816 | 34.94188 | 111.6199 | 135.1086 | 120.5495 | 102.4962 | 74.7368 | 33.00067 | 12.22966 | 3.9804 | 22.1142 | 19.3372 | 2.777 | 3.6744 | 32.5741 | 28.75 | 3.8241 | 3.4869 | 50.4399 | 37.9828 | 12.4571
EF14D | 48 | 2017-08-15 | 10855-42-2 |  | KG | Denka Black | N/A | N/A | N/A | N/A | 2 Step Thinky | NCM111 Baseline | TODA NCM111 |  | EC:DMC:EMC w/ 1% VC |  |  | 160 | 200 | 96.5 | 2 | 1.5 | 17.9775 | 36 | 30 | 3 | 73.00341 | 71.57 | 71.57 | 51.7167625 | 29.21851 | 136.9275 |  | -8.410625 | 8.274682 | 0.008274682 | 0.0517167625 | [7 empty] | 1.2 | 9.9296184 |  | BAK Graphite 918 |  |  | 350 | 95 | 2 | 3 | 17.78 | 9 | 14.1146 | 1.25 | 47.64351 | 48.11 | 28.8135 | 14.33507 | 1.218745 | 129.7164 | 130 | 1.24707 | 10.084725 | 0.010084725 | 0.0288135 |  |  |  |  | 153.9153 | 152.5618 | 151.5949 | 149.0813 | 140.5734 | 99.19414 | 71.7369 | 51.82072 | 33.25808 | 114.2763 | 135.546 | 120.0771 | 100.5477 | 69.02984 | 28.23069 | 10.63485 | 3.9818 | 22.3883 | 19.3995 | 2.9888 | 3.6754 | 32.4292 | 27.9361 | 4.4931 | 3.4906 | 49.3701 | 35.9777 | 13.3924
EF15A | 40 | 2017-09-01 | 10855-49-1 |  | KG | EP10 |  | Jet Milled | N/A | N/A | 2 Step Thinky | NCM111 Baseline | TODA NCM111 |  | EC:DMC:EMC w/ 1% VC |  | 4.2 | 160 | 200 | 96.5 | 2 | 1.5 | 17.94 | 37 | 30 | 3 | 72.96591 | 71.33 | 71.33 | 51.52135 | 29.10811 | 137.5461 | 138 | 2.986519 | 8.243416 | 0.008243416 | 0.05152135 |  | 3300 |  | 73 |  |  |  | 1.2 | 9.8920992 |  | BAK Graphite 918 |  |  | 350 | 95 | 2 | 3 | 17.78 | 9 | 14.06126 | 1.25 | 47.53067 | 47.63 | 28.3575 | 14.10821 | 1.204006 | 127.806 | 156 | 1.010255 | 9.925125 | 0.009925125 | 0.0283575 |  |  |  |  | 165.9506 | 165.7565 | 165.3683 | 161.8746 | 157.2164 | 143.8239 | 107.9164 | 74.7263 | 48.71767 | 112.1865 | 150.0349 | 138.3892 | 125.579 | 111.4101 | 93.16526 | 66.57434 | 3.9895 | 15.2037 | 12.7222 | 2.4815 | 3.6795 | 17.1598 | 15.317 | 1.8428 | 3.5411 | 20.5655 | 17.4002 | 3.1653
EF15B | 41 | 2017-09-01 | 10855-49-1 |  | KG | EP10 |  | Jet Milled | N/A | N/A | 2 Step Thinky | NCM111 Baseline | TODA NCM111 |  | EC:DMC:EMC w/ 1% VC |  | 4.2 | 160 | 200 | 96.5 | 2 | 1.5 | 17.94 | 37 | 30 | 3 | 72.96591 | 71.78 | 71.78 | 51.9556 | 29.35345 | 138.3936 | 138 | 3.011691 | 8.312896 | 0.008312896 | 0.0519556 |  | 2800 |  | 70 |  |  |  | 1.2 | 9.9754752 |  | BAK Graphite 918 |  |  | 350 | 95 | 2 | 3 | 17.78 | 9 | 14.17978 | 1.25 | 47.78143 | 48.23 | 28.9275 | 14.39179 | 1.217942 | 130.194 | 156 | 1.030561 | 10.124625 | 0.010124625 | 0.0289275 |  |  |  |  | 166.8733 | 166.2958 | 165.7184 | 161.869 | 157.4421 | 142.4293 | 103.165 | 69.09746 | 44.65351 | 116.8305 | 149.7432 | 137.2326 | 123.1821 | 106.2446 | 81.80061 | 54.27711 | 3.9877 | 14.7954 | 12.3525 | 2.4429 | 3.6789 | 16.5634 | 14.7822 | 1.7812 | 3.5432 | 19.7062 | 16.5381 | 3.1681
EF15C | 42 | 2017-09-01 | 10855-49-1 |  | KG | EP10 |  | Jet Milled | N/A | N/A | 2 Step Thinky | NCM111 Baseline | TODA NCM111 |  | EC:DMC:EMC w/ 1% VC |  | 4.2 | 160 | 200 | 96.5 | 2 | 1.5 | 17.94 | 37 | 30 | 3 | 72.96591 | 71.41 | 71.41 | 51.59855 | 29.15172 | 137.6968 | 134 | 3.114334 | 8.255768 | 0.008255768 | 0.05159855 |  | 2950 |  | 66 |  |  |  | 1.2 | 9.9069216 |  | BAK Graphite 918 |  |  | 350 | 95 | 2 | 3 | 17.78 | 9 | 14.08233 | 1.25 | 47.57525 | 47.78 | 28.5 | 14.1791 | 1.208246 | 128.403 | 156 | 1.015332 | 9.975 | 0.009975 | 0.0285 |  |  |  |  | 167.059 | 166.4775 | 165.8961 | 162.4077 | 158.144 | 146.9034 | 113.1815 | 77.32775 | 51.16423 | 110.2744 | 151.3608 | 140.7016 | 129.2672 | 118.4142 | 104.8479 | 82.36666 | 3.9917 | 13.106 | 10.7029 | 2.4031 | 3.6799 | 14.2831 | 12.5185 | 1.7646 | 3.5415 | 17.1307 | 14.1479 | 2.9828
EF15D | 43 | 2017-09-01 | 10855-49-1 |  | KG | EP10 |  | Jet Milled | N/A | N/A | 2 Step Thinky | NCM111 Baseline | TODA NCM111 |  | EC:DMC:EMC w/ 1% VC |  | 4.2 | 160 | 200 | 96.5 | 2 | 1.5 | 17.94 | 37 | 30 | 3 | 72.96591 | 71.24 | 71.24 | 51.4345 | 29.05904 | 137.3766 | 137 | 3.011299 | 8.22952 | 0.00822952 | 0.0514345 |  | 3100 |  | 71 |  |  |  | 1.2 | 9.875424 |  | BAK Graphite 918 |  |  | 350 | 95 | 2 | 3 | 17.78 | 9 | 14.03756 | 1.25 | 47.48052 | 47.58 | 28.31 | 14.08458 | 1.204019 | 127.607 | 156 | 1.008563 | 9.9085 | 0.0099085 | 0.02831 |  |  |  |  | 165.2587 | 164.481 | 163.8978 | 160.5926 | 156.1209 | 141.5392 | 106.3489 | 75.0469 | 49.96646 | 109.4596 | 148.9273 | 137.6508 | 125.2078 | 112.1815 | 95.2668 | 69.40867 | 3.9865 | 14.5995 | 12.1895 | 2.41 | 3.6777 | 16.3167 | 14.5089 | 1.8078 | 3.5306 | 19.5074 | 16.4278 | 3.0796
EF16A | 44 | 2017-09-01 | 10855-49-2 |  | KG | EP74 |  | Jet Milled | N/A | N/A | 2 Step Thinky | NCM111 Baseline | TODA NCM111 |  | EC:DMC:EMC w/ 1% VC |  | 4.2 | 160 | 200 | 96.5 | 2 | 1.5 | 17.8625 | 37 | 30 | 3 | 72.88841 | 72.52 | 72.52 | 52.7444875 | 29.79915 | 139.9331 | 136 | 3.119186 | 8.439118 | 0.008439118 | 0.0527444875 |  | 4400 |  | 95 |  |  |  | 1.2 | 10.1269416 |  | BAK Graphite 918 |  |  | 350 | 95 | 2 | 3 | 17.78 | 9 | 14.39508 | 1.25 | 48.23697 | 48.234 | 28.9313 | 14.39368 | 1.199883 | 130.21 | 156 | 1.030697 | 10.125955 | 0.010125955 | 0.0289313 |  |  |  |  | 166.4629 | 165.7045 | 165.1357 | 160.7751 | 153.9497 | 127.2171 | 83.80023 | 52.13815 | 32.23086 | 127.4067 | 146.1764 | 131.5777 | 115.0831 | 93.27989 | 61.42822 | 32.04126 | 3.981 | 20.1311 | 17.4915 | 2.6396 | 3.6767 | 24.0394 | 21.5984 | 2.441 | 3.538 | 30.0122 | 25.331 | 4.6812
EF16B | 45 | 2017-09-01 | 10855-49-2 |  | KG | EP74 |  | Jet Milled | N/A | N/A | 2 Step Thinky | NCM111 Baseline | TODA NCM111 |  | EC:DMC:EMC w/ 1% VC |  | 4.2 | 160 | 200 | 96.5 | 2 | 1.5 | 17.8625 | 37 | 30 | 3 | 72.88841 | 72.56 | 72.56 | 52.7830875 | 29.82095 | 140.0085 | 140 | 3.000247 | 8.445294 | 0.008445294 | 0.0527830875 |  | 4200 |  | 92 |  |  |  | 1.2 | 10.1343528 |  | BAK Graphite 918 |  |  | 350 | 95 | 2 | 3 | 17.78 | 9 | 14.40562 | 1.25 | 48.25926 | 48.71 | 29.3835 | 14.61866 | 1.217746 | 132.1045 | 156 | 1.046807 | 10.284225 | 0.010284225 | 0.0293835 |  |  |  |  | 166.1517 | 165.3939 | 164.8255 | 161.2259 | 155.7317 | 132.2393 | 91.31713 | 61.57275 | 39.21711 | 120.8721 | 147.9641 | 134.7022 | 120.1142 | 104.2 | 78.62367 | 49.06875 | 3.9847 | 16.802 | 14.3386 | 2.4634 | 3.6789 | 19.4888 | 17.5201 | 1.9687 | 3.5362 | 23.5225 | 20.2357 | 3.2868
EF16C | 46 | 2017-09-01 | 10855-49-2 |  | KG | EP74 |  | Jet Milled | N/A | N/A | 2 Step Thinky | NCM111 Baseline | TODA NCM111 |  | EC:DMC:EMC w/ 1% VC |  | 4.2 | 160 | 200 | 96.5 | 2 | 1.5 | 17.8625 | 37 | 30 | 3 | 72.88841 | 71.44 | 71.44 | 51.7022875 | 29.21033 | 137.8992 | 138 | 2.997007 | 8.272366 | 0.008272366 | 0.0517022875 |  | 4200 |  | 78 |  |  |  | 1.2 | 9.9268392 |  | BAK Graphite 918 |  |  | 350 | 95 | 2 | 3 | 17.78 | 9 | 14.11065 | 1.25 | 47.63516 | 47.94 | 28.652 | 14.25473 | 1.212253 | 129.0398 | 156 | 1.020747 | 10.0282 | 0.0100282 | 0.028652 |  |  |  |  | 164.5962 | 164.016 | 163.6291 | 159.7608 | 153.765 | 130.1683 | 88.7775 | 58.99159 | 37.3291 | 121.4646 | 146.2218 | 132.4893 | 117.2095 | 98.25484 | 70.01624 | 41.77765 | 3.9813 | 17.6769 | 15.1213 | 2.5556 | 3.6752 | 20.6044 | 18.4914 | 2.113 | 3.5269 | 25.2918 | 21.564 | 3.7278
EF16D | 47 | 2017-09-01 | 10855-49-2 |  | KG | EP74 |  | Jet Milled | N/A | N/A | 2 Step Thinky | NCM111 Baseline | TODA NCM111 |  | EC:DMC:EMC w/ 1% VC |  | 4.2 | 160 | 200 | 96.5 | 2 | 1.5 | 17.8625 | 37 | 30 | 3 | 72.88841 | 71.44 | 71.44 | 51.7022875 | 29.21033 | 137.8992 | 138 | 2.997007 | 8.272366 | 0.008272366 | 0.0517022875 |  | 4200 |  | 105 |  |  |  | 1.2 | 9.9268392 |  | BAK Graphite 918 |  |  | 350 | 95 | 2 | 3 | 17.78 | 9 | 14.11065 | 1.25 | 47.63516 | 48.13 | 28.8325 | 14.34453 | 1.21989 | 129.796 | 156 | 1.027177 | 10.091375 | 0.010091375 | 0.0288325 |  |  |  |  | 166.7238 | 166.3369 | 165.7567 | 161.8884 | 156.2794 | 134.8103 | 91.87214 | 61.31257 | 39.06984 | 121.8515 | 148.7362 | 135.0037 | 119.7239 | 100.5758 | 72.33722 | 43.32497 | 3.9871 | 17.7027 | 15.0999 | 2.6028 | 3.6789 | 20.5738 | 18.4242 | 2.1496 | 3.5415 | 25.0669 | 21.275 | 3.7919
EF17A | 5 | 2017-09-08 | 10888-32 |  | KG | FX-35 | N/A | N/A | N/A | N/A | 2 Step Thinky | 4.2V | TODA NCM111 |  | EC:DMC:EMC w/ 1% VC |  | 4.2 | 160 | 200 | 96.5 | 2 | 1.5 | 18.23 | 37 | 30 | 3 | 73.25591 | 73.48 | 73.4 | 53.23905 | 30.07856 | 140.8983 | 141 | 2.997066 | 8.518248 | 0.008518248 | 0.05323905 |  | 3250 |  | 70 |  |  |  | 1.2 | 10.2218976 |  | BAK Graphite 918 |  |  | 350 | 95 | 2 | 3 | 17.78 | 9 | 14.53006 | 1.25 | 48.52255 | 50.92 | 31.483 | 15.66318 | 1.293582 | 140.9005 | 145 | 1.212321 | 11.01905 | 0.01101905 | 0.031483 |  |  |  |  | 154.9614 | 154.3979 | 153.8345 | 150.6413 | 145.9455 | 129.2285 | 88.84456 | 55.97395 | 36.62725 | 113.2627 | 139.3714 | 126.7866 | 111.7601 | 91.09855 | 62.17241 | 38.12991 | 3.9022 | 14.8576 | 12.6276 | 2.23 | 3.6474 | 16.8816 | 15.0367 | 1.8449 | 3.4775 | 21.649 | 17.6721 | 3.9769
EF17B | 6 | 2017-09-08 | 10888-32 |  | KG | FX-35 | N/A | N/A | N/A | N/A | 2 Step Thinky | 4.2V | TODA NCM111 |  | EC:DMC:EMC w/ 1% VC |  | 4.2 | 160 | 200 | 96.5 | 2 | 1.5 | 18.23 | 37 | 30 | 3 | 73.25591 | 73.61 | 73.32 | 53.16185 | 30.03494 | 140.7476 | 135 | 3.175948 | 8.505896 | 0.008505896 | 0.05316185 |  | 3150 |  | 50 |  |  |  | 1.2 | 10.2070752 |  | BAK Graphite 918 |  |  | 350 | 95 | 2 | 3 | 17.78 | 9 | 14.50899 | 1.25 | 48.47797 | 51.28 | 31.825 | 15.83333 | 1.309533 | 142.3333 | 134 | 1.333333 | 11.13875 | 0.01113875 | 0.031825 |  |  |  |  | 154.0578 | 151.4244 | 154.0578 | 150.672 | 146.3455 | 132.9901 | 93.29999 | 59.44112 | 39.1258 | 111.5462 | 140.5143 | 128.6637 | 114.7439 | 95.74535 | 68.47015 | 47.21431 | 3.9052 | 13.5504 | 11.3353 | 2.2151 | 3.6478 | 14.5009 | 12.806 | 1.6949 | 3.4791 | 17.8053 | 14.3805 | 3.4248
EF17C | 7 | 2017-09-08 | 10888-32 |  | KG | FX-35 | N/A | N/A | N/A | N/A | 2 Step Thinky | 4.2V | TODA NCM111 |  | EC:DMC:EMC w/ 1% VC |  | 4.2 | 160 | 200 | 96.5 | 2 | 1.5 | 18.23 | 37 | 30 | 3 | 73.25591 | 73.38 | 73.12 | 52.96885 | 29.9259 | 140.371 | 141 | 2.981856 | 8.475016 | 0.008475016 | 0.05296885 |  | 3300 |  | 71 |  |  |  | 1.2 | 10.1700192 |  | BAK Graphite 918 |  |  | 350 | 95 | 2 | 3 | 17.78 | 9 | 14.45632 | 1.25 | 48.36652 | 50.56 | 31.141 | 15.49303 | 1.286057 | 139.4677 | 151 | 1.148483 | 10.89935 | 0.01089935 | 0.031141 |  |  |  |  | 155.1855 | 154.6192 | 154.2416 | 150.6546 | 146.3124 | 131.2092 | 90.99688 | 58.33617 | 39.26836 | 111.0086 | 140.2711 | 128.7549 | 114.7844 | 97.60454 | 70.41875 | 46.44239 | 3.9051 | 13.4053 | 11.1471 | 2.2582 | 3.648 | 14.9748 | 13.1299 | 1.8449 | 3.4801 | 19.4602 | 15.5915 | 3.8687
EF17D | 8 | 2017-09-08 | 10888-32 |  | KG | FX-35 | N/A | N/A | N/A | N/A | 2 Step Thinky | 4.2V | TODA NCM111 |  | EC:DMC:EMC w/ 1% VC |  | 4.2 | 160 | 200 | 96.5 | 2 | 1.5 | 18.23 | 37 | 30 | 3 | 73.25591 | 73.38 | 73.36 | 53.20045 | 30.05675 | 140.823 | 141 | 2.994894 | 8.512072 | 0.008512072 | 0.05320045 |  | 3550 | [5 empty] | 1.2 | 10.2144864 |  | BAK Graphite 918 |  |  | 350 | 95 | 2 | 3 | 17.78 | 9 | 14.51953 | 1.25 | 48.50026 | 50.76 | 31.331 | 15.58756 | 1.28827 | 140.2637 | 164 | 1.058578 | 10.96585 | 0.01096585 | 0.031331 |  |  |  |  | 154.6979 | 154.322 | 153.9461 | 150.1867 | 145.6755 | 130.45 | 91.16464 | 59.02206 | 39.28538 | 110.7133 | 139.8484 | 127.8185 | 113.3449 | 95.11198 | 68.04454 | 46.24021 | 3.9045 | 13.6759 | 11.416 | 2.2599 | 3.6474 | 15.4246 | 13.64 | 1.7846 | 3.4794 | 19.6369 | 15.8978 | 3.7391
EF18A | 9 | 2017-09-08 | 10888-33 |  | KG | LITX HP | 86071 | Jet Milled | N/A | N/A | 2 Step Thinky | 4.2V | TODA NCM111 |  | EC:DMC:EMC w/ 1% VC |  | 4.2 | 160 | 200 | 96.5 | 2 | 1.5 | 18.06 | 37 | 30 | 3 | 73.08591 | 73.23 | 73.23 | 53.23905 | 30.07856 | 140.8983 | 141 | 2.997066 | 8.518248 | 0.008518248 | 0.05323905 |  | 2100 |  | 60 |  |  |  | 1.2 | 10.2218976 |  | BAK Graphite 918 |  |  | 350 | 95 | 2 | 3 | 17.78 | 9 | 14.53006 | 1.25 | 48.52255 | 48.84 | 29.507 | 14.6801 | 1.212391 | 132.6219 | 154 | 1.065706 | 10.32745 | 0.01032745 | 0.029507 |  |  |  |  | 151.2048 | 150.0778 | 149.3265 | 147.2603 | 143.8794 | 131.4824 | 95.04302 | 61.23325 | 37.75424 | 108.1913 | 135.4269 | 123.03 | 108.3791 | 87.52974 | 58.22794 | 30.61662 | 3.9063 | 17.0945 | 15.0517 | 2.0428 | 3.65 | 19.9508 | 18.0345 | 1.9163 | 3.4725 | 25.1892 | 20.8193 | 4.3699
EF18B | 10 | 2017-09-08 | 10888-33 |  | KG | LITX HP | 86071 | Jet Milled | N/A | N/A | 2 Step Thinky | 4.2V | TODA NCM111 |  | EC:DMC:EMC w/ 1% VC |  | 4.2 | 160 | 200 | 96.5 | 2 | 1.5 | 18.06 | 37 | 30 | 3 | 73.08591 | 73.21 | 73.21 | 53.21975 | 30.06766 | 140.8606 | 141 | 2.99598 | 8.51516 | 0.00851516 | 0.05321975 |  | 2000 |  | 61 |  |  |  | 1.2 | 10.218192 |  | BAK Graphite 918 |  |  | 350 | 95 | 2 | 3 | 17.78 | 9 | 14.52479 | 1.25 | 48.5114 | 48.47 | 29.1555 | 14.50522 | 1.198383 | 131.1493 | 152 | 1.067738 | 10.204425 | 0.010204425 | 0.0291555 |  |  |  |  | 155.2055 | 155.0176 | 154.8297 | 150.8838 | 145.8105 | 129.6511 | 88.87678 | 55.99425 | 34.19783 | 115.9344 | 137.9187 | 123.4504 | 105.9757 | 80.60917 | 49.41774 | 26.68182 | 3.9052 | 18.2046 | 15.8137 | 2.3909 | 3.6472 | 20.2427 | 18.3707 | 1.872 | 3.4833 | 24.2579 | 20.4522 | 3.8057
EF18C | 11 | 2017-09-08 | 10888-33 |  | KG | LITX HP | 86071 | Jet Milled | N/A | N/A | 2 Step Thinky | 4.2V | TODA NCM111 |  | EC:DMC:EMC w/ 1% VC |  | 4.2 | 160 | 200 | 96.5 | 2 | 1.5 | 18.06 | 37 | 30 | 3 | 73.08591 | 73.2 | 73.2 | 53.2101 | 30.0622 | 140.8418 | 141 | 2.995437 | 8.513616 | 0.008513616 | 0.0532101 |  | 2000 | [5 empty] | 1.2 | 10.2163392 |  | BAK Graphite 918 |  |  | 350 | 95 | 2 | 3 | 17.78 | 9 | 14.52216 | 1.25 | 48.50583 | 49.31 | 29.9535 | 14.90224 | 1.231407 | 134.4925 | 159 | 1.045771 | 10.483725 | 0.010483725 | 0.0299535 |  |  |  |  | 150.9112 | 149.9715 | 149.4077 | 147.3404 | 143.9576 | 130.2384 | 92.83952 | 48.2991 | 33.4523 | 113.3244 | 135.1247 | 114.264 | 94.71886 | 78.74445 | 45.85596 | 21.04864 | 3.9054 | 17.2159 | 15.2791 | 1.9368 | 3.6497 | 19.6063 | 17.7587 | 1.8476 | 3.4746 | 24.4821 | 20.2224 | 4.2597
EF18D | 12 | 2017-09-08 | 10888-33 |  | KG | LITX HP | 86071 | Jet Milled | N/A | N/A | 2 Step Thinky | 4.2V | TODA NCM111 |  | EC:DMC:EMC w/ 1% VC |  | 4.2 | 160 | 200 | 96.5 | 2 | 1.5 | 18.06 | 37 | 30 | 3 | 73.08591 | 73.21 | 73.17 | 53.18115 | 30.04585 | 140.7853 | 141 | 2.993807 | 8.508984 | 0.008508984 | 0.05318115 |  | 2040 |  | 39 |  |  |  | 1.2 | 10.2107808 |  | BAK Graphite 918 |  |  | 350 | 95 | 2 | 3 | 17.78 | 9 | 14.51426 | 1.25 | 48.48912 | 50.81 | 31.3785 | 15.61119 | 1.290692 | 140.4627 | 132 | 1.336003 | 10.982475 | 0.010982475 | 0.0313785 |  |  |  |  | 154.9421 | 154.378 | 154.19 | 150.4292 | 145.5403 | 124.6682 | 83.67626 | 53.02631 | 32.34229 | 117.5228 | 137.0786 | 121.6596 | 102.1038 | 70.32567 | 37.60731 | 17.86347 | 3.9031 | 19.4205 | 17.0165 | 2.404 | 3.6469 | 21.5736 | 19.5024 | 2.0712 | 3.4797 | 26.0534 | 21.8038 | 4.2496
EF19A | 13 | 2017-09-08 | 10888-34 |  | KG | M11821HT | 10848-16B | Jet Milled | N/A | N/A | 2 Step Thinky | 4.2V | TODA NCM111 |  | EC:DMC:EMC w/ 1% VC |  | 4.2 | 160 | 200 | 96.5 | 2 | 1.5 | 18.31 | 37 | 30 | 3 | 73.33591 | 73.2 | 73.2 | 52.96885 | 29.9259 | 140.371 | 140 | 3.010806 | 8.475016 | 0.008475016 | 0.05296885 |  | 2780 |  | 48 |  |  |  | 1.2 | 10.1700192 |  | BAK Graphite 918 |  |  | 350 | 95 | 2 | 3 | 17.78 | 9 | 14.45632 | 1.25 | 48.36652 | 48.4 | 29.089 | 14.47214 | 1.201313 | 130.8706 | 156 | 1.036315 | 10.18115 | 0.01018115 | 0.029089 |  |  |  |  | 154.9968 | 154.6192 | 154.2416 | 150.0882 | 142.159 | 114.2181 | 66.83173 | 37.94683 | 22.08845 | 127.2446 | 134.4186 | 115.9172 | 91.94083 | 53.80521 | 21.89966 | 7.551608 | 3.901 | 24.2948 | 21.1814 | 3.1134 | 3.644 | 28.2345 | 25.0754 | 3.1591 | 3.4798 | 35.8621 | 27.9878 | 7.8743
EF19B | 14 | 2017-09-08 | 10888-34 |  | KG | M11821HT | 10848-16B | Jet Milled | N/A | N/A | 2 Step Thinky | 4.2V | TODA NCM111 |  | EC:DMC:EMC w/ 1% VC |  | 4.2 | 160 | 200 | 96.5 | 2 | 1.5 | 18.31 | 37 | 30 | 3 | 73.33591 | 73.83 | 73.77 | 53.5189 | 30.23667 | 141.4444 | 138 | 3.10231 | 8.563024 | 0.008563024 | 0.0535189 |  | 2620 |  | 52 |  |  |  | 1.2 | 10.2756288 |  | BAK Graphite 918 |  |  | 350 | 95 | 2 | 3 | 17.78 | 9 | 14.60644 | 1.25 | 48.68415 | 51.3 | 31.844 | 15.84279 | 1.301573 | 142.4129 | 133 | 1.344888 | 11.1454 | 0.0111454 | 0.031844 |  |  |  |  | 154.5249 | 153.7775 | 153.4038 | 149.6668 | 143.6876 | 118.6497 | 74.9268 | 45.77822 | 28.02748 | 121.4524 | 136.2136 | 119.7708 | 98.46989 | 64.08951 | 31.76448 | 14.38744 | 3.8996 | 20.9185 | 18.2013 | 2.7172 | 3.6449 | 24.0228 | 21.3932 | 2.6296 | 3.4749 | 29.6168 | 23.877 | 5.7398
EF19C | 15 | 2017-09-08 | 10888-34 |  | KG | M11821HT | 10848-16B | Jet Milled | N/A | N/A | 2 Step Thinky | 4.2V | TODA NCM111 |  | EC:DMC:EMC w/ 1% VC |  | 4.2 | 160 | 200 | 96.5 | 2 | 1.5 | 18.31 | 37 | 30 | 3 | 73.33591 | 73.34 | 73.34 | 53.10395 | 30.00223 | 140.6347 | 140 | 3.018485 | 8.496632 | 0.008496632 | 0.05310395 |  | 2570 | [5 empty] | 1.2 | 10.1959584 |  | BAK Graphite 918 |  |  | 350 | 95 | 2 | 3 | 17.78 | 9 | 14.49319 | 1.25 | 48.44454 | 48.43 | 29.1175 | 14.48632 | 1.199431 | 130.99 | 157 | 1.030321 | 10.191125 | 0.010191125 | 0.0291175 |  |  |  |  | 148.3882 | 147.2583 | 146.5051 | 144.2454 | 138.7844 | 113.9275 | 68.92143 | 39.73339 | 22.97381 | 120.1417 | 129.1806 | 112.0444 | 90.01214 | 53.48001 | 22.22057 | 9.792115 | 3.8984 | 23.7454 | 21.1689 | 2.5765 | 3.6448 | 27.9057 | 24.9428 | 2.9629 | 3.4578 | 35.3844 | 27.8982 | 7.4862
EF19D | 16 | 2017-09-08 | 10888-34 |  | KG | M11821HT | 10848-16B | Jet Milled | N/A | N/A | 2 Step Thinky | 4.2V | TODA NCM111 |  | EC:DMC:EMC w/ 1% VC |  | 4.2 | 160 | 200 | 96.5 | 2 | 1.5 | 18.31 | 37 | 30 | 3 | 73.33591 | 72.94 | 72.62 | 52.40915 | 29.60969 | 139.2787 | 140 | 2.978992 | 8.385464 | 0.008385464 | 0.05240915 |  | 2820 | [5 empty] | 1.2 | 10.0625568 |  | BAK Graphite 918 |  |  | 350 | 95 | 2 | 3 | 17.78 | 9 | 14.30356 | 1.25 | 48.04333 | 48.21 | 28.9085 | 14.38234 | 1.206609 | 130.1144 | 129 | 1.261609 | 10.117975 | 0.010117975 | 0.0289085 |  |  |  |  | 154.3624 | 153.9807 | 153.7899 | 149.4014 | 140.8151 | 105.7067 | 60.67643 | 35.10837 | 20.41628 | 128.7943 | 133.3737 | 112.9574 | 85.09964 | 42.93143 | 17.74499 | 5.724191 | 3.8982 | 26.0866 | 22.8587 | 3.2279 | 3.6425 | 30.4957 | 26.9304 | 3.5653 | 3.4789 | 38.945 | 29.5134 | 9.4316
EF20A | 33 | 2017-09-08 | 10888-29-2 |  | KG | LITX HP | 86071 | Jet Milled | N/A | N/A | 2 Step Thinky | Less LITXHP for EV NCM111, 4.2V | TODA NCM111 |  | EC:DMC:EMC w/ 1% VC |  | 4.2 | 160 | 200 | 96.7 | 1.8 | 1.5 | 17.73 | 37 | 30 | 3 | 72.6421 | 72.25 | 72.14 | 52.61447 | 29.72569 | 139.467 | 140 | 2.984477 | 8.4183152 | 0.0084183152 | 0.05261447 |  | 3320 |  | 72 |  |  |  | 1.2 | 10.10197824 |  | BAK Graphite 918 |  |  | 350 | 95 | 2 | 3 | 17.78 | 9 | 14.3596 | 1.25 | 48.16189 | 48.23 | 28.9275 | 14.39179 | 1.20269 | 130.194 | 156 | 1.030561 | 10.124625 | 0.010124625 | 0.0289275 |  |  |  |  | 151.6693 | 152.8097 | 151.8594 | 148.8184 | 143.8768 | 125.4408 | 82.29675 | 53.97755 | 33.07075 | 115.7476 | 136.6544 | 121.8296 | 103.3936 | 75.26447 | 39.15273 | 17.10556 | 3.9036 | 20.0227 | 17.3306 | 2.6921 | 3.6448 | 23.8082 | 21.3884 | 2.4198 | 3.4787 | 30.0888 | 24.6692 | 5.4196
EF20B | 34 | 2017-09-08 | 10888-29-2 |  | KG | LITX HP | 86071 | Jet Milled | N/A | N/A | 2 Step Thinky | Less LITXHP for EV NCM111, 4.2V | TODA NCM111 |  | EC:DMC:EMC w/ 1% VC |  | 4.2 | 160 | 200 | 96.7 | 1.8 | 1.5 | 17.73 | 37 | 30 | 3 | 72.6421 | 72.37 | 72.32 | 52.78853 | 29.82403 | 139.806 | 140 | 2.99435 | 8.4461648 | 0.0084461648 | 0.05278853 |  | 3300 |  | 63 |  |  |  | 1.2 | 10.13539776 |  | BAK Graphite 918 |  |  | 350 | 95 | 2 | 3 | 17.78 | 9 | 14.4071 | 1.25 | 48.2624 | 48.34 | 29.032 | 14.44378 | 1.203055 | 130.6318 | 133 | 1.226127 | 10.1612 | 0.0101612 | 0.029032 |  |  |  |  | 148.3277 | 147.1911 | 146.6228 | 144.3495 | 139.9925 | 124.4589 | 85.62466 | 54.55731 | 33.53001 | 109.304 | 132.0363 | 118.7758 | 102.4844 | 78.61556 | 46.22216 | 22.35334 | 3.9014 | 18.4453 | 16.3145 | 2.1308 | 3.6452 | 22.1109 | 19.8808 | 2.2301 | 3.4585 | 28.7649 | 22.8783 | 5.8866
EF20C | 35 | 2017-09-08 | 10888-29-2 |  | KG | LITX HP | 86071 | Jet Milled | N/A | N/A | 2 Step Thinky | Less LITXHP for EV NCM111, 4.2V | TODA NCM111 |  | EC:DMC:EMC w/ 1% VC |  | 4.2 | 160 | 200 | 96.7 | 1.8 | 1.5 | 17.73 | 37 | 30 | 3 | 72.6421 | 72.15 | 71.89 | 52.37272 | 29.58911 | 138.9962 | 139 | 2.999889 | 8.3796352 | 0.0083796352 | 0.05237272 |  | 3200 |  | 65 |  |  |  | 1.2 | 10.05556224 |  | BAK Graphite 918 |  |  | 350 | 95 | 2 | 3 | 17.78 | 9 | 14.29362 | 1.25 | 48.02229 | 48.14 | 28.842 | 14.34925 | 1.204671 | 129.8358 | 157 | 1.020573 | 10.0947 | 0.0100947 | 0.028842 |  |  |  |  | 145.8775 | 152.3694 | 151.9875 | 147.7869 | 142.2496 | 116.2819 | 68.3562 | 42.9613 | 25.58584 | 121.8191 | 133.4664 | 116.091 | 92.41452 | 51.17168 | 15.84795 | 3.818782 | 3.9001 | 24.6721 | 21.6302 | 3.0419 | 3.6438 | 30.0737 | 26.7413 | 3.3324 | 3.4765 | 39.581 | 31.6302 | 7.9508
EF20D | 36 | 2017-09-08 | 10888-29-2 |  | KG | LITX HP | 86071 | Jet Milled | N/A | N/A | 2 Step Thinky | Less LITXHP for EV NCM111, 4.2V | TODA NCM111 |  | EC:DMC:EMC w/ 1% VC |  | 4.2 | 160 | 200 | 96.7 | 1.8 | 1.5 | 17.73 | 37 | 30 | 3 | 72.6421 | 71.74 | 71.73 | 52.218 | 29.50169 | 138.6949 | 139 | 2.991027 | 8.35488 | 0.00835488 | 0.052218 |  | 3290 |  | 61 |  |  |  | 1.2 | 10.025856 |  | BAK Graphite 918 |  |  | 350 | 95 | 2 | 3 | 17.78 | 9 | 14.25139 | 1.25 | 47.93295 | 47.99 | 28.6995 | 14.27836 | 1.20227 | 129.2388 | 129 | 1.252488 | 10.044825 | 0.010044825 | 0.0286995 |  |  |  |  | 152.0548 | 151.4803 | 152.0548 | 147.8417 | 141.7136 | 118.9245 | 74.68689 | 46.72718 | 28.15121 | 119.3075 | 134.4364 | 118.35 | 97.47597 | 63.00509 | 27.7682 | 10.91578 | 3.8981 | 22.2496 | 19.6272 | 2.6224 | 3.6416 | 26.5168 | 23.9949 | 2.5219 | 3.4732 | 34.2382 | 27.3558 | 6.8824
[7 empty] | N/A | N/A | N/A | N/A | 2 Step Thinky | Material Comparison for NCM622 | Targaray NCM622 |  | EC:DMC:EMC w/ 1% VC |  | 4.2 | 160 | 200 | 98 | 1 | 1 | 17.85 | 36 | 30 | 3.5 | 72.03367 | 71.56 | 71.56 | 52.6358 | 29.73774 | 122.699 | 123 | 3.487889 | 8.421728 | 0.008421728 | 0.0526358 | [7 empty] | 1.2 | 10.1060736 |  | BAK Graphite 918 |  |  | 350 | 95 | 2 | 3 | 17.78 | 9 | 14.36542 | 1.25 | 48.17421 | 47.99 | 28.6995 | 14.27836 | 1.192727 | 129.2388 | 129 | 1.252488 | 10.044825 | 0.010044825 | 0.0286995
[7 empty] | N/A | N/A | N/A | N/A | 2 Step Thinky | Material Comparison for NCM622 | Targaray NCM622 |  | EC:DMC:EMC w/ 1% VC |  | 4.2 | 160 | 200 | 98 | 1 | 1 | 17.85 | 36 | 30 | 3.5 | 72.03367 | 72.22 | 72.22 | 53.2826 | 30.10316 | 123.7643 | 122 | 3.571804 | 8.525216 | 0.008525216 | 0.0532826
[7 empty] | N/A | N/A | N/A | N/A | 2 Step Thinky | Material Comparison for NCM622 | Targaray NCM622 |  | EC:DMC:EMC w/ 1% VC |  | 4.2 | 160 | 200 | 98 | 1 | 1 | 17.85 | 36 | 30 | 3.5 | 72.03367 | 72.26 | 72.26 | 53.3218 | 30.12531 | 123.8289 | 124 | 3.493195 | 8.531488 | 0.008531488 | 0.0533218
[7 empty] | N/A | N/A | N/A | N/A | 2 Step Thinky | Material Comparison for NCM622 | Targaray NCM622 |  | EC:DMC:EMC w/ 1% VC |  | 4.2 | 160 | 200 | 98 | 1 | 1 | 17.85 | 36 | 30 | 3.5 | 72.03367 | 71.89 | 71.89 | 52.9592 | 29.92045 | 123.2316 | 124 | 3.46944 | 8.473472 | 0.008473472 | 0.0529592
Table changed for A/C ratio calculation
EF21B |  |  | 10888-20 |  | KG | M11821HT | 10848-16B | Jet Milled | N/A | N/A | 2 Step Thinky | Test new A/C ratio | TODA NCM111 |  | EC:DMC:EMC w/ 1% VC |  | 4.2 | 160 | 200 | 96.5 | 2 | 1.5 | 18.31 | 37 | 30 | 3 | 73.33591 | 72.66 | 72.34 | 52.13895 | 29.45703 | 138.7514 | 140 | 2.963633 | 8.342232 | 0.008342232 | 0.05213895 | 4.713125 | 3100 | [5 empty] | 1.2 | 5.655751 |  | BAK Graphite 918 |  |  | 350 | 95 | 2 | 3 | 17.78 | 9 | 16.15929 | 1.25 | 51.96965 | 52.42 | 32.908 | 16.37214 | 1.215807 | 146.8706 |  | -19.1487 | 11.5178 | 0.0115178 | 0.032908 |  |  | 5.730249
EF21C |  |  | 10888-20 |  | KG | M11821HT | 86071 | Jet Milled | N/A | N/A | 2 Step Thinky | Test new A/C ratio | TODA NCM111 |  | EC:DMC:EMC w/ 1% VC |  | 4.2 | 160 | 200 | 96.5 | 2 | 1.5 | 18.31 | 37 | 30 | 3 | 73.33591 | 71.84 | 66.92 | 46.90865 | 26.50206 | 128.5443 | 140 | 2.666338 | 7.505384 | 0.007505384 | 0.04690865 | 4.24033 | 3500 | [5 empty] | 1.2 | 5.088396 |  | BAK Graphite 918 |  |  | 350 | 95 | 2 | 3 | 17.78 | 9 | 14.53827 | 1.25 | 48.53993 | 53.21749 | 33.66561 | 16.74906 | 1.38248 | 150.0447 |  | -19.58955 | 11.78297 | 0.01178297 | 0.03366561 |  |  | 5.862172 |  | 174.4333 | 175.8587 | 174.4333 | 167.4845 | 150.5579 | 81.2478 | 42.0493 | 23.87545 | 15.14487 | 157.3285 | 153.0523 | 140.2237 | 115.4574 | 76.43707 | 45.07827 | 23.5191 | 3.9924 | 14.0816 | 10.7092 | 3.3724 | 3.6816 | 13.7318 | 10.9236 | 2.8082 | 3.5194 | 15.5444 | 12.257 | 3.2874
EF21D |  |  | 10888-20 |  | KG | M11821HT | 86071 | Jet Milled | N/A | N/A | 2 Step Thinky | Test new A/C ratio | TODA NCM111 |  | EC:DMC:EMC w/ 1% VC |  | 4.2 | 160 | 200 | 96.5 | 2 | 1.5 | 18.31 | 37 | 30 | 3 | 73.33591 | 71.42 | 66.37 | 46.3779 | 26.2022 | 127.5085 | 140 | 2.636169 | 7.420464 | 0.007420464 | 0.0463779 | 4.192353 | 2900 | [5 empty] | 1.2 | 5.030823 |  | BAK Graphite 918 |  |  | 350 | 95 | 2 | 3 | 17.78 | 9 | 14.37378 | 1.25 | 48.19189 | 52.59749 | 33.07661 | 16.45603 | 1.373837 | 147.5771 |  | -19.24682 | 11.57682 | 0.01157682 | 0.03307661 |  |  | 5.759609 |  | 172.3468 | 173.2463 | 172.7066 | 167.1296 | 159.9335 | 106.5024 | 52.8914 | 28.42463 | 17.27066 | 149.859 | 152.3776 | 136.5462 | 116.7569 | 82.93515 | 49.29334 | 25.36628 | 3.9978 | 13.4466 | 10.795 | 2.6516 | 3.6781 | 13.7813 | 11.4901 | 2.2912 | 3.5261 | 16.774 | 13.5977 | 3.1763
EF22A |  |  | MEET |  | KG | LITX HP | 86071 | Jet Milled | N/A | N/A | 2 Step Thinky |  | Targaray NCM622 |  | EC:DMC:EMC w/ 1% VC |  | 4.2 | 160 | 200 | 98 | 1 | 1 | 9.65 | 20 | 30 | 3.5 | 63.83367 | 66.09 | 66.09 | 55.3112 | 31.24927 | 111.1057 | 140 | 2.65725 | 8.849792 | 0.008849792 | 0.0553112 | 4.999882 | [6 empty] | 1.2 | 5.999859 |  | MEET BAK Graphite 918 |  |  | 350 | 95 | 0.5 | 4.5 | 18.4 | 9 | 17.14245 | 1.25 | 54.66982 | 52.96 | 32.832 | 16.33433 | 1.14343 | 146.5522 | 140 | 1.312521 | 11.4912 | 0.0114912 | 0.032832 |  |  | 5.717015 |  | 174.4487 | 174.8088 | 174.4487 | 169.948 | 162.9269 | 104.2372 | 51.30846 | 28.80475 | 18.183 | 151.405 | 156.6258 | 142.0434 | 123.6804 | 92.17519 | 60.12991 | 35.28582 | 4.0028 | 12.4246 | 9.9845 | 2.4401 | 3.6853 | 12.7366 | 10.6929 | 2.0437 | 3.5386 | 15.1174 | 12.3508 | 2.7666
EF22B |  |  | MEET |  | KG | LITX HP | 86071 | Jet Milled | N/A | N/A | 2 Step Thinky |  | Targaray NCM622 |  | EC:DMC:EMC w/ 1% VC |  | 4.2 | 160 | 200 | 98 | 1 | 1 | 9.65 | 20 | 30 | 3.5 | 63.83367 | 66.35 | 66.35 | 55.566 | 31.39322 | 111.5254 | 140 | 2.669492 | 8.89056 | 0.00889056 | 0.055566 | 5.022915 | [6 empty] | 1.2 | 6.027498 |  | MEET BAK Graphite 918 |  |  | 350 | 95 | 0.5 | 4.5 | 18.4 | 9 | 17.22142 | 1.25 | 54.83691 | 53.69 | 33.5255 | 16.67935 | 1.162228 | 149.4577 |  | -19.50802 | 11.733925 | 0.011733925 | 0.0335255 |  |  | 5.837774 |  | 174.1372 | 177.5481 | 175.2144 | 170.9058 | 155.2873 | 85.09385 | 42.90597 | 23.33798 | 14.36183 | 158.8778 | 152.774 | 141.105 | 120.6394 | 81.5034 | 45.41929 | 19.74752 | 3.996 | 14.5439 | 11.0238 | 3.5201 | 3.6809 | 14.1643 | 11.3057 | 2.8586 | 3.519 | 16.4092 | 12.8819 | 3.5273
EF22C |  |  | MEET |  | KG | LITX HP | 86071 | Jet Milled | N/A | N/A | 2 Step Thinky |  | Targaray NCM622 |  | EC:DMC:EMC w/ 1% VC |  | 4.2 | 160 | 200 | 98 | 1 | 1 | 9.65 | 20 | 30 | 3.5 | 63.83367 | 66.49 | 66.49 | 55.7032 | 31.47073 | 111.7514 | 140 | 2.676083 | 8.912512 | 0.008912512 | 0.0557032 | 5.035318 | [6 empty] | 1.2 | 6.042381 |  | MEET BAK Graphite 918 |  |  | 350 | 95 | 0.5 | 4.5 | 18.4 | 9 | 17.26395 | 1.25 | 54.92687 | 53.71 | 33.5445 | 16.68881 | 1.160023 | 149.5373 |  | -19.51907 | 11.740575 | 0.011740575 | 0.0335445 |  |  | 5.841082 |  | 175.7329 | 178.6257 | 176.9985 | 171.3939 | 156.0263 | 86.60091 | 45.1988 | 25.85371 | 16.09077 | 157.8342 | 154.5799 | 144.2746 | 128.5454 | 96.54464 | 62.91673 | 34.17029 | 3.997 | 14.3301 | 11.045 | 3.2851 | 3.6806 | 13.7075 | 11.0522 | 2.6553 | 3.5167 | 15.4967 | 12.2732 | 3.2235
EF22D |  |  | MEET |  | KG | LITX HP | 86071 | Jet Milled | N/A | N/A | 2 Step Thinky |  | Targaray NCM622 |  | EC:DMC:EMC w/ 1% VC |  | 4.2 | 160 | 200 | 98 | 1 | 1 | 9.65 | 20 | 30 | 3.5 | 63.83367 | 66.92 | 66.92 | 56.1246 | 31.70881 | 112.4455 | 140 | 2.696328 | 8.979936 | 0.008979936 | 0.0561246 | 5.07341 | [6 empty] | 1.2 | 6.088092 |  | MEET BAK Graphite 918 |  |  | 350 | 95 | 0.5 | 4.5 | 18.4 | 9 | 17.39455 | 1.25 | 55.2032 | 54.32 | 34.124 | 16.97711 | 1.171202 | 151.9652 |  | -19.85627 | 11.9434 | 0.0119434 | 0.034124 |  |  | 5.94199 |  | 175.1728 | 175.7101 | 175.3519 | 169.9785 | 162.2766 | 108.5426 | 54.62954 | 30.27014 | 18.80689 | 151.5298 | 155.6494 | 139.7083 | 116.9609 | 80.60096 | 50.15171 | 29.01635 | 4.0025 | 12.7429 | 10.2373 | 2.5056 | 3.6848 | 12.8991 | 10.7964 | 2.1027 | 3.5377 | 15.205 | 12.3975 | 2.8075
EF23A |  |  | MEET |  | KG | LITX HP |  |  | N/A | N/A | 2 Step Thinky |  | Targaray NCM622 |  | EC:DMC:EMC w/ 1% VC |  | 4.2 | 160 | 200 | 98 | 1 | 1 | 9.65 | 20 | 30 | 3.5 | 63.83367 | 66.33 | 66.33 | 55.5464 | 31.38215 | 111.4931 | 140 | 2.66855 | 8.887424 | 0.008887424 | 0.0555464 | 5.021144 | [6 empty] | 1.2 | 6.025372 |  | BAK Graphite 918 |  |  | 350 | 95 | 0.5 | 4.5 | 17.78 | 9 | 17.21535 | 1.25 | 54.20405 | 53.16 | 33.611 | 16.72189 | 1.165603 | 149.8159 | 140 | 1.343663 | 11.76385 | 0.01176385 | 0.033611 |  |  | 5.852662
EF23B |  |  | MEET |  | KG | LITX HP |  |  | N/A | N/A | 2 Step Thinky |  | Targaray NCM622 |  | EC:DMC:EMC w/ 1% VC |  | 4.2 | 160 | 200 | 98 | 1 | 1 | 9.65 | 20 | 30 | 3.5 | 63.83367 | 66.37 | 66.37 | 55.5856 | 31.40429 | 111.5577 |  | -16.0226 | 8.893696 | 0.008893696 | 0.0555856 | 5.024687 |  |  |  | #DIV/0! |  |  | 1.2 | 6.029624 |  | BAK Graphite 918 |  |  | 350 | 95 | 2 | 3 | 17.78 | 9 | 17.2275 | 1.25 | 54.22976 | 53.51 | 33.9435 | 16.88731 | 1.176304 | 151.209 |  | -19.75124 | 11.880225 | 0.011880225 | 0.0339435 |  |  | 5.91056
EF23C |  |  | MEET |  | KG | LITX HP | 86071 | Jet Milled | N/A | N/A | 2 Step Thinky |  | Targaray NCM622 |  | EC:DMC:EMC w/ 1% VC |  | 4.2 | 160 | 200 | 98 | 1 | 1 | 9.65 | 20 | 30 | 3.5 | 63.83367 | 66.62 | 66.62 | 55.8306 | 31.54271 | 111.9613 | 140 | 2.682203 | 8.932896 | 0.008932896 | 0.0558306 | 5.046834 | [6 empty] | 1.2 | 6.056201 |  | BAK Graphite 918 |  |  | 350 | 95 | 2 | 3 | 17.78 | 9 | 17.30343 | 1.25 | 54.39042 | 53.52 | 33.953 | 16.89204 | 1.17147 | 151.2488 |  | -19.75677 | 11.88355 | 0.01188355 | 0.033953 |  |  | 5.912214 |  | 174.2072 | 176.9067 | 175.8269 | 170.6079 | 156.2106 | 84.22417 | 42.11208 | 23.21564 | 14.39729 | 159.0901 | 153.5111 | 142.1733 | 124.1767 | 87.64352 | 52.37015 | 25.73516 | 3.997 | 14.5917 | 11.1326 | 3.4591 | 3.6806 | 14.1882 | 11.4072 | 2.781 | 3.5182 | 16.4351 | 13.0297 | 3.4054
EF23D |  |  | MEET |  | KG | LITX HP |  |  | N/A | N/A | 2 Step Thinky |  | Targaray NCM622 |  | EC:DMC:EMC w/ 1% VC |  | 4.2 | 160 | 200 | 98 | 1 | 1 | 18 | 20 | 30 | 3.5 | 72.18367 | 71.82 | 71.82 | 52.7436 | 29.79864 | 106.8765 | 140 | 2.533898 | 8.438976 | 0.008438976 | 0.0527436 | 4.767783 | [6 empty] | 1.2 | 5.72134 |  | BAK Graphite 918 |  |  | 350 | 95 | 0.5 | 4.5 | 17.78 | 9 | 16.34668 | 1.25 | 52.36614 | 54.57 | 34.9505 | 17.38831 | 1.276465 | 155.4279 |  | -20.3372 | 12.232675 | 0.012232675 | 0.0349505 |  |  | 6.085908
EF24A | 1 | 2017-11-07 |  |  | KG | FX-35 | N/A | N/A | N/A | N/A | 2 Step Thinky |  | Targaray NCM622 |  | EC:DMC:EMC w/ 1% VC |  | 4.2 | 170 | 200 | 98 | 1 | 1 | 17.84 | 36 | 30 | 3.5 | 72.02367 | 71.82 | 71.82 | 52.9004 | 29.88723 | 123.1348 | 123 | 3.505422 | 8.993068 | 0.008993068 | 0.0529004 | 5.080829 | 6300 |  | 95 | 0.0002289474 |  |  | 1.2 | 6.096995 |  | MEET BAK Graphite 918 |  |  | 350 | 95 | 2 | 3 | 17.78 | 9 | 17.41999 | 1.25 | 54.63702 | 54.4 | 34.789 | 17.30796 | 1.192283 | 154.7512 |  | -20.24323 | 12.17615 | 0.01217615 | 0.034789 |  |  | 6.057786 |  | 177.5034 | 178.2595 | 178.0705 | 170.3201 | 158.0328 | 102.6457 | 59.7349 | 35.16041 | 22.30607 | 149.5263 | 151.0386 | 140.6417 | 128.9215 | 113.4207 | 87.1449 | 55.3871 | 3.9821 | 17.161 | 14.0463 | 3.1147 | 3.6512 | 18.2158 | 15.5335 | 2.6823 | 3.4801 | 21.2036 | 17.2057 | 3.9979
EF24B | 2 | 2017-11-07 |  |  | KG | FX-35 | N/A | N/A | N/A | N/A | 2 Step Thinky |  | Targaray NCM622 |  | EC:DMC:EMC w/ 1% VC |  | 4.2 | 170 | 200 | 98 | 1 | 1 | 17.84 | 36 | 30 | 3.5 | 72.02367 | 72.25 | 72.25 | 53.3218 | 30.12531 | 123.8289 | 124 | 3.493195 | 9.064706 | 0.009064706 | 0.0533218 | 5.121303 | 6700 |  | 100 |  |  |  | 1.2 | 6.145563 |  | MEET BAK Graphite 918 |  |  | 350 | 95 | 2 | 3 | 17.78 | 9 | 17.55875 | 1.25 | 54.93062 | 54.64 | 35.017 | 17.42139 | 1.190613 | 155.7065 |  | -20.3759 | 12.25595 | 0.01225595 | 0.035017 |  |  | 6.097488 |  | 177.4134 | 177.976 | 177.7884 | 169.9117 | 150.7826 | 79.89228 | 40.32122 | 25.13043 | 18.37897 | 153.4082 | 150.0324 | 138.5925 | 122.6515 | 91.70733 | 58.51265 | 35.07008 | 3.9783 | 17.2309 | 14.0812 | 3.1497 | 3.6471 | 17.858 | 15.1974 | 2.6606 | 3.4772 | 20.1423 | 16.4119 | 3.7304
EF24C | 3 | 2017-11-07 |  |  | KG | FX-35 | N/A | N/A | N/A | N/A | 2 Step Thinky |  | Targaray NCM622 |  | EC:DMC:EMC w/ 1% VC |  | 4.2 | 170 | 200 | 98 | 1 | 1 | 18 | 36 | 30 | 3.5 | 72.18367 | 72.31 | 72.31 | 53.2238 | 30.06994 | 123.6675 | 122 | 3.567862 | 9.048046 | 0.009048046 | 0.0532238 | 5.11189 | 6800 |  | 88 | 0.0002443182 |  |  | 1.2 | 6.134268 |  | MEET BAK Graphite 918 |  |  | 350 | 95 | 0.5 | 4.5 | 17.78 | 9 | 17.52648 | 1.25 | 54.86234 | 54.52 | 34.903 | 17.36468 | 1.188922 | 155.2289 |  | -20.30956 | 12.21605 | 0.01221605 | 0.034903 |  |  | 6.077637 |  | 177.3643 | 177.9279 | 177.9279 | 170.2246 | 158.9514 | 102.5857 | 59.18405 | 34.571 | 21.79476 | 150.3087 | 150.6845 | 140.1629 | 122.5016 | 65.76005 | 44.52895 | 14.84298 | 3.9811 | 17.4804 | 14.5122 | 2.9682 | 3.6536 | 17.9802 | 15.5513 | 2.4289 | 3.4876 | 20.5193 | 17.1388 | 3.3805
EF24D | 4 | 2017-11-07 |  |  | KG | FX-35 | N/A | N/A | N/A | N/A | 2 Step Thinky |  | Targaray NCM622 |  | EC:DMC:EMC w/ 1% VC |  | 4.2 | 170 | 200 | 98 | 1 | 1 | 18 | 36 | 30 | 3.5 | 72.18367 | 71.9 | 71.9 | 52.822 | 29.84294 | 123.0056 | 123 | 3.500227 | 8.97974 | 0.00897974 | 0.052822 | 5.073299 | 6900 |  | 100 | 0.0002175 |  |  | 1.2 | 6.087959 |  | MEET BAK Graphite 918 |  |  | 350 | 95 | 0.5 | 4.5 | 17.78 | 9 | 17.39417 | 1.25 | 54.5824 | 54.29 | 34.6845 | 17.25597 | 1.190466 | 154.3134 |  | -20.18242 | 12.139575 | 0.012139575 | 0.0346845 |  |  | 6.03959 |  | 177.0096 | 178.3348 | 178.1455 | 170.3836 | 156.9422 | 95.41479 | 54.33342 | 33.31945 | 22.14986 | 150.1268 | 152.3986 | 142.9329 | 131.7633 | 114.5356 | 86.51698 | 57.93041 | 3.9809 | 17.1467 | 13.8839 | 3.2628 | 3.649 | 17.8327 | 14.9781 | 2.8546 | 3.4728 | 20.2337 | 16.1887 | 4.045
EF24E | 5 | 2017-11-07 |  |  | KG | FX-35 | N/A | N/A | N/A | N/A | 2 Step Thinky |  | Targaray NCM622 |  | EC:DMC:EMC w/ 1% VC |  | 4.2 | 170 | 200 | 98 | 1 | 1 | 18 | 36 | 30 | 3.5 | 72.18367 | 71.96 | 71.96 | 52.8808 | 29.87616 | 123.1025 | 123 | 3.504124 | 8.989736 | 0.008989736 | 0.0528808 | 5.078947 | 7300 |  | 130 | 0.0001673077 |  |  | 1.2 | 6.094736 |  | MEET BAK Graphite 918 |  |  | 350 | 95 | 0.5 | 4.5 | 17.78 | 9 | 17.41353 | 1.25 | 54.62337 | 54.35 | 34.7415 | 17.28433 | 1.191096 | 154.5522 |  | -20.21559 | 12.159525 | 0.012159525 | 0.0347415 |  |  | 6.049515 |  | 176.2454 | 177.9474 | 177.9474 | 170.5723 | 159.226 | 104.953 | 64.10644 | 40.09017 | 26.66374 | 146.1778 | 153.1747 | 144.665 | 133.886 | 117.623 | 91.3375 | 65.99749 | 3.9852 | 14.8224 | 11.8087 | 3.0137 | 3.6539 | 15.275 | 12.7461 | 2.5289 | 3.482 | 17.2522 | 13.8153 | 3.4369
EF24F | 6 | 2017-11-07 |  |  | KG | FX-35 | N/A | N/A | N/A | N/A | 2 Step Thinky |  | Targaray NCM622 |  | EC:DMC:EMC w/ 1% VC |  | 4.2 | 170 | 200 | 98 | 1 | 1 | 18 | 36 | 30 | 3.5 | 72.18367 | 72.39 | 72.39 | 53.3022 | 30.11424 | 123.7966 | 124 | 3.491911 | 9.061374 | 0.009061374 | 0.0533022 | 5.11942 | 7300 |  | 75 | 0.0002933333 |  |  | 1.2 | 6.143304 |  | MEET BAK Graphite 918 |  |  | 350 | 95 | 0.5 | 4.5 | 17.78 | 9 | 17.5523 | 1.25 | 54.91697 | 54.55 | 34.9315 | 17.37886 | 1.188142 | 155.3483 |  | -20.32615 | 12.226025 | 0.012226025 | 0.0349315 |  |  | 6.0826 |  | 177.1034 | 178.229 | 178.229 | 170.9123 | 159.0929 | 105.8118 | 64.72528 | 40.33605 | 26.82816 | 145.585 | 153.277 | 144.6469 | 134.516 | 117.6312 | 90.80301 | 66.22616 | 3.9852 | 13.0352 | 10.1385 | 2.8967 | 3.6535 | 13.2188 | 10.8277 | 2.3911 | 3.4803 | 14.8766 | 11.5576 | 3.319
EF25A | 7 | 2017-11-07 |  |  | KG | LITXHP | 86071 | N/A | N/A | N/A | 2 Step Thinky |  | Targaray NCM622 |  | EC:DMC:EMC w/ 1% VC |  | 4.2 | 170 | 200 | 98 | 1 | 1 | 17.86 | 36 | 30 | 3.5 | 72.04367 | 71.73 | 71.73 | 52.7926 | 29.82633 | 122.9572 | 123 | 3.498279 | 8.974742 | 0.008974742 | 0.0527926 | 5.070476 | 6000 |  | 70 | 0.0003107143 |  |  | 1.2 | 6.084571 |  | MEET BAK Graphite 918 |  |  | 350 | 95 | 0.5 | 4.5 | 17.78 | 9 | 17.38449 | 1.25 | 54.56192 | 53.95 | 34.3615 | 17.09527 | 1.180036 | 152.9602 |  | -19.99447 | 12.026525 | 0.012026525 | 0.0343615 |  |  | 5.983346 |  | 178.8129 | 179.9495 | 179.9495 | 172.5621 | 162.3334 | 106.2649 | 62.12992 | 36.93699 | 23.1093 | 151.347 | 153.2412 | 2.273046 | 132.5943 | 113.8417 | 25.0035 | 12.88059 | 4.1163 | 0 | 0 | 0 |  |  |  | 0 |  |  |  | 0
EF25B | 8 | 2017-11-07 |  |  | KG | LITXHP | 86071 | N/A | N/A | N/A | 2 Step Thinky |  | Targaray NCM622 |  | EC:DMC:EMC w/ 1% VC |  | 4.2 | 170 | 200 | 98 | 1 | 1 | 17.86 | 36 | 30 | 3.5 | 72.04367 | 72.22 | 72.22 | 53.2728 | 30.09763 | 123.7482 | 122 | 3.571147 | 9.056376 | 0.009056376 | 0.0532728 | 5.116597 | 5800 |  | 55 | 0.0003909091 |  |  | 1.2 | 6.139916 |  | MEET BAK Graphite 918 |  |  | 350 | 95 | 0.5 | 4.5 | 17.78 | 9 | 17.54262 | 1.25 | 54.89648 | 54.53 | 34.9125 | 17.3694 | 1.188151 | 155.2687 |  | -20.31509 | 12.219375 | 0.012219375 | 0.0349125 |  |  | 6.079291 |  | 180.0168 | 181.3308 | 181.1431 | 173.6346 | 161.8087 | 105.4947 | 63.07159 | 38.8566 | 25.15355 | 149.9827 | 155.2387 | 146.4162 | 135.7165 | 118.6347 | 91.79168 | 66.26271 | 3.9878 | 14.7418 | 11.7429 | 2.9989 | 3.658 | 22.2503 | 19.7827 | 2.4676 | 3.4867 | 18.0287 | 14.8373 | 3.1914
EF25C | 9 | 2017-11-07 |  |  | KG | LITXHP | 86071 | N/A | N/A | N/A | 2 Step Thinky |  | Targaray NCM622 |  | EC:DMC:EMC w/ 1% VC |  | 4.2 | 170 | 200 | 98 | 1 | 1 | 17.86 | 36 | 30 | 3.5 | 72.04367 | 71.45 | 71.45 | 52.5182 | 29.6713 | 122.5052 | 123 | 3.480096 | 8.928094 | 0.008928094 | 0.0525182 | 5.044121 | 6800 |  | 60 | 0.0003625 |  |  | 1.2 | 6.052945 |  | MEET BAK Graphite 918 |  |  | 350 | 95 | 0.5 | 4.5 | 17.78 | 9 | 17.29413 | 1.25 | 54.37074 | 55.19 | 35.5395 | 17.68134 | 1.226868 | 157.8955 |  | -20.67993 | 12.438825 | 0.012438825 | 0.0355395 |  |  | 6.18847 |  | 180.128 | 181.0801 | 180.8897 | 173.2733 | 162.0391 | 108.3434 | 65.31069 | 40.36696 | 26.08619 | 148.9008 | 155.3747 | 146.9967 | 137.0953 | 123.7666 | 99.77494 | 72.35587 | 3.9881 | 15.054 | 12.0467 | 3.0073 | 3.6574 | 15.0361 | 12.4802 | 2.5559 | 3.4841 | 16.9829 | 13.641 | 3.3419
EF25D | 10 | 2017-11-07 |  |  | KG | LITXHP | 86071 | N/A | N/A | N/A | 2 Step Thinky |  | Targaray NCM622 |  | EC:DMC:EMC w/ 1% VC |  | 4.2 | 170 | 200 | 98 | 1 | 1 | 17.86 | 36 | 30 | 3.5 | 72.04367 | 71.75 | 71.75 | 52.8122 | 29.8374 | 122.9895 | 123 | 3.499578 | 8.978074 | 0.008978074 | 0.0528122 | 5.072358 | 6800 |  | 57 | 0.0003815789 |  |  | 1.2 | 6.08683 |  | MEET BAK Graphite 918 |  |  | 350 | 95 | 0.5 | 4.5 | 17.78 | 9 | 17.39094 | 1.25 | 54.57557 | 54.21 | 34.6085 | 17.21816 | 1.188078 | 153.995 |  | -20.1382 | 12.112975 | 0.012112975 | 0.0346085 |  |  | 6.026356 |  | 179.1253 | 180.2614 | 180.072 | 173.0661 | 161.5157 | 106.6042 | 63.43231 | 38.43809 | 24.80487 | 149.776 | 153.1843 | 143.1487 | 131.2197 | 114.1782 | 86.53304 | 57.75181 | 3.9878 | 16.6985 | 13.6663 | 3.0322 | 3.658 | 16.656 | 14.1236 | 2.5324 | 3.4861 | 18.0428 | 14.7384 | 3.3044
EF25E | 11 | 2017-11-07 |  |  | KG | LITXHP | 86071 | N/A | N/A | N/A | 2 Step Thinky |  | Targaray NCM622 |  | EC:DMC:EMC w/ 1% VC |  | 4.2 | 170 | 200 | 98 | 1 | 1 | 17.86 | 36 | 30 | 3.5 | 72.04367 | 72.4 | 72.4 | 53.4492 | 30.19729 | 124.0387 | 123 | 3.541788 | 9.086364 | 0.009086364 | 0.0534492 | 5.133539 | 6500 |  | 45 | 0.0004833333 |  |  | 1.2 | 6.160247 |  | MEET BAK Graphite 918 |  |  | 350 | 95 | 0.5 | 4.5 | 17.78 | 9 | 17.60071 | 1.25 | 55.01939 | 54.91 | 35.2735 | 17.549 | 1.196475 | 156.7811 |  | -20.52515 | 12.345725 | 0.012345725 | 0.0352735 |  |  | 6.142152 |  | 179.4227 | 180.3582 | 180.1711 | 172.5002 | 159.0295 | 103.8369 | 63.42471 | 39.47674 | 25.81891 | 148.5523 | 154.1651 | 144.4362 | 133.3977 | 113.94 | 85.68884 | 59.68284 | 3.9857 | 14.826 | 11.8373 | 2.9887 | 3.6555 | 14.91 | 12.3998 | 2.5102 | 3.4841 | 16.5429 | 13.2695 | 3.2734
EF25F | 12 | 2017-11-07 |  |  | KG | LITXHP | 86071 | N/A | N/A | N/A | 2 Step Thinky |  | Targaray NCM622 |  | EC:DMC:EMC w/ 1% VC |  | 4.2 | 170 | 200 | 98 | 1 | 1 | 17.86 | 36 | 30 | 3.5 | 72.04367 | 72.5 | 72.5 | 53.5472 | 30.25266 | 124.2002 | 124 | 3.507961 | 9.103024 | 0.009103024 | 0.0535472 | 5.142951 | 5800 |  | 45 | 0.0004888889 |  |  | 1.2 | 6.171542 |  | MEET BAK Graphite 918 |  |  | 350 | 95 | 0.5 | 4.5 | 17.78 | 9 | 17.63298 | 1.25 | 55.08767 | 55.11 | 35.4635 | 17.64353 | 1.200718 | 157.5771 |  | -20.63571 | 12.412225 | 0.012412225 | 0.0354635 |  |  | 6.175236 |  | 181.1486 | 181.8956 | 181.3353 | 173.6785 | 158.9252 | 97.85759 | 59.20011 | 35.66947 | 22.78364 | 152.5757 | 154.6299 | 143.9851 | 131.4728 | 111.8639 | 83.10425 | 55.83859 | 3.9846 | 16.6352 | 13.6083 | 3.0269 | 3.6548 | 16.4865 | 13.9385 | 2.548 | 3.4832 | 17.8533 | 14.5828 | 3.2705
EF26A | 13 | 2017-11-07 |  |  | KG | M11821HT | 10848-16B | N/A | N/A | N/A | 2 Step Thinky |  | Targaray NCM622 |  | EC:DMC:EMC w/ 1% VC |  | 4.2 | 170 | 200 | 98 | 1 | 1 | 17.5 | 36 | 30 | 3.5 | 71.68367 | 71.62 | 71.62 | 53.0376 | 29.96475 | 123.3608 | 124 | 3.474576 | 9.016392 | 0.009016392 | 0.0530376 | 5.094007 | 6800 |  | 60 | 0.0003666667 |  |  | 1.2 | 6.112808 |  | MEET BAK Graphite 918 |  |  | 350 | 95 | 0.5 | 4.5 | 17.78 | 9 | 17.46517 | 1.25 | 54.73261 | 54.43 | 34.8175 | 17.32214 | 1.190173 | 154.8706 |  | -20.25981 | 12.186125 | 0.012186125 | 0.0348175 |  |  | 6.062749 |  | 175.5358 | 175.7244 | 175.3473 | 167.8055 | 154.9844 | 94.83838 | 52.98128 | 31.4871 | 19.79728 | 149.5166 | 148.0082 | 138.0153 | 126.514 | 109.5449 | 80.88601 | 52.60419 | 3.9757 | 17.3836 | 14.2537 | 3.1299 | 3.644 | 16.9268 | 14.3637 | 2.5631 | 3.4742 | 18.986 | 14.8252 | 4.1608
EF26B | 14 | 2017-11-07 |  |  | KG | M11821HT | 10848-16B | N/A | N/A | N/A | 2 Step Thinky |  | Targaray NCM622 |  | EC:DMC:EMC w/ 1% VC |  | 4.2 | 170 | 200 | 98 | 1 | 1 | 17.5 | 36 | 30 | 3.5 | 71.68367 | 71.76 | 71.76 | 53.1748 | 30.04226 | 123.5868 | 124 | 3.483564 | 9.039716 | 0.009039716 | 0.0531748 | 5.107184 | 6900 |  | 45 | 0.0004888889 |  |  | 1.2 | 6.128621 |  | MEET BAK Graphite 918 |  |  | 350 | 95 | 0.5 | 4.5 | 17.78 | 9 | 17.51035 | 1.25 | 54.82821 | 54.49 | 34.8745 | 17.3505 | 1.189045 | 155.1095 |  | -20.29298 | 12.206075 | 0.012206075 | 0.0348745 |  |  | 6.072674 |  | 175.0829 | 175.4591 | 175.0829 | 167.3725 | 151.9517 | 90.64444 | 52.84458 | 32.72227 | 21.43873 | 147.4383 | 148.0024 | 138.0353 | 126.1876 | 108.6981 | 81.61761 | 55.66547 | 3.9715 | 16.7447 | 13.4954 | 3.2493 | 3.6379 | 16.7194 | 13.9511 | 2.7683 | 3.4665 | 19.0995 | 14.6263 | 4.4732
EF26C | 15 | 2017-11-07 |  |  | KG | M11821HT | 10848-16B | N/A | N/A | N/A | 2 Step Thinky |  | Targaray NCM622 |  | EC:DMC:EMC w/ 1% VC |  | 4.2 | 170 | 200 | 98 | 1 | 1 | 17.5 | 36 | 30 | 3.5 | 71.68367 | 72.15 | 72.15 | 53.557 | 30.25819 | 124.2163 | 123 | 3.548932 | 9.10469 | 0.00910469 | 0.053557 | 5.143893 | 8300 |  | 66 | 0.0003295455 |  |  | 1.2 | 6.172671 |  | MEET BAK Graphite 918 |  |  | 350 | 95 | 0.5 | 4.5 | 17.78 | 9 | 17.6362 | 1.25 | 55.09449 | 55.13 | 35.4825 | 17.65299 | 1.201142 | 157.6567 |  | -20.64677 | 12.418875 | 0.012418875 | 0.0354825 |  |  | 6.178545 |  | 177.9413 | 178.8748 | 178.8748 | 171.4062 | 158.5227 | 97.83968 | 51.16045 | 29.12785 | 19.60528 | 153.4813 | 151.6142 | 141.9049 | 129.955 | 112.4036 | 84.58278 | 54.70807 | 3.9823 | 38.2941 | 35.1155 | 3.1786 | 3.6503 | 35.3538 | 32.5788 | 2.775 | 3.4777 | 29.6902 | 25.8584 | 3.8318
EF26D | 16 | 2017-11-07 |  |  | KG | M11821HT | 10848-16B | N/A | N/A | N/A | 2 Step Thinky |  | Targaray NCM622 |  | EC:DMC:EMC w/ 1% VC |  | 4.2 | 170 | 200 | 98 | 1 | 1 | 17.5 | 36 | 30 | 3.5 | 71.68367 | 71.58 | 71.58 | 52.9984 | 29.9426 | 123.2962 | 123 | 3.511916 | 9.009728 | 0.009009728 | 0.0529984 | 5.090242 | 6700 |  | 67 | 0.0003246269 |  |  | 1.2 | 6.10829 |  | MEET BAK Graphite 918 |  |  | 350 | 95 | 0.5 | 4.5 | 17.78 | 9 | 17.45226 | 1.25 | 54.7053 | 54.42 | 34.808 | 17.31741 | 1.190728 | 154.8308 |  | -20.25428 | 12.1828 | 0.0121828 | 0.034808 |  |  | 6.061095 |  | 174.3449 | 174.7223 | 174.5336 | 166.2314 | 148.8724 | 84.15348 | 41.51069 | 18.86849 | 9.434247 | 158.684 | 140.0042 | 123.0226 | 102.6446 | 69.05869 | 17.5477 | 6.037918 | 3.9687 | 26.9428 | 23.2923 | 3.6505 | 3.6437 | 27.8575 | 24.3679 | 3.4896 | 3.4795 | 32.7658 | 25.4638 | 7.302
EF26E | 33 | 2017-11-07 |  |  | KG | M11821HT | 10848-16B | N/A | N/A | N/A | 2 Step Thinky |  | Targaray NCM622 |  | EC:DMC:EMC w/ 1% VC |  | 4.2 | 170 | 200 | 98 | 1 | 1 | 17.5 | 36 | 30 | 3.5 | 71.68367 | 71.75 | 71.75 | 53.165 | 30.03672 | 123.5706 | 121 | 3.605849 | 9.03805 | 0.00903805 | 0.053165 | 5.106243 | 7100 |  | 53 | 0.0004009434 |  |  | 1.2 | 6.127492 |  | MEET BAK Graphite 918 |  |  | 350 | 95 | 0.5 | 4.5 | 17.78 | 9 | 17.50712 | 1.25 | 54.82138 | 54.43 | 34.8175 | 17.32214 | 1.187321 | 154.8706 |  | -20.25981 | 12.186125 | 0.012186125 | 0.0348175 |  |  | 6.062749 |  | 176.62 | 176.9961 | 176.62 | 168.72 | 153.1082 | 84.45406 | 40.44014 | 20.12602 | 10.90943 | 159.1272 | 143.3274 | 127.9037 | 109.8467 | 82.19693 | 36.86636 | 8.464215 | 3.9746 | 25.0569 | 21.3617 | 3.6952 | 3.6473 | 26.0558 | 22.5794 | 3.4764 | 3.4833 | 29.6156 | 23.6908 | 5.9248
EF27A | 34 | 2017-11-07 |  |  | KG | EP10 | 86072 | N/A | N/A | N/A | 2 Step Thinky |  | Targaray NCM622 |  | EC:DMC:EMC w/ 1% VC |  | 4.2 | 170 | 200 | 98 | 1 | 1 | 17.61 | 36 | 30 | 3.5 | 71.79367 | 71.9 | 71.9 | 53.2042 | 30.05887 | 123.6352 | 124 | 3.48549 | 9.044714 | 0.009044714 | 0.0532042 | 5.110008 | 6400 |  | 50 | 0.00044 |  |  | 1.2 | 6.132009 |  | MEET BAK Graphite 918 |  |  | 350 | 95 | 0.5 | 4.5 | 17.78 | 9 | 17.52003 | 1.25 | 54.84869 | 54.5 | 34.884 | 17.35522 | 1.188712 | 155.1493 |  | -20.29851 | 12.2094 | 0.0122094 | 0.034884 |  |  | 6.074328 |  | 176.8657 | 178.1814 | 178.3694 | 170.8512 | 159.7618 | 103.7512 | 61.83722 | 38.15488 | 24.62212 | 147.7327 | 152.6195 | 143.4097 | 132.5083 | 115.9683 | 89.84253 | 63.52882 | 3.9822 | 15.4554 | 12.3491 | 3.1063 | 3.6511 | 15.4638 | 12.8303 | 2.6335 | 3.4784 | 16.4937 | 12.8153 | 3.6784
EF27B | 35 | 2017-11-07 |  |  | KG | EP10 | 86072 | N/A | N/A | N/A | 2 Step Thinky |  | Targaray NCM622 |  | EC:DMC:EMC w/ 1% VC |  | 4.2 | 170 | 200 | 98 | 1 | 1 | 17.61 | 36 | 30 | 3.5 | 71.79367 | 71.61 | 71.61 | 52.92 | 29.89831 | 123.1671 | 124 | 3.466872 | 8.9964 | 0.0089964 | 0.05292 | 5.082712 | 6500 |  | 53 | 0.0004150943 |  |  | 1.2 | 6.099254 |  | MEET BAK Graphite 918 |  |  | 350 | 95 | 0.5 | 4.5 | 17.78 | 9 | 17.42644 | 1.25 | 54.65068 | 54.42 | 34.808 | 17.31741 | 1.192492 | 154.8308 |  | -20.25428 | 12.1828 | 0.0121828 | 0.034808 |  |  | 6.061095 |  | 176.8707 | 177.6266 | 177.2487 | 169.5011 | 157.0295 | 101.4739 | 58.76795 | 34.20257 | 21.16402 | 149.6599 | 148.715 | 138.133 | 125.6614 | 108.0877 | 78.98715 | 48.75283 | 3.9801 | 17.6501 | 14.4964 | 3.1537 | 3.6494 | 18.5727 | 15.8504 | 2.7223 | 3.4787 | 21.9424 | 17.593 | 4.3494
EF27C | 36 | 2017-11-07 |  |  | KG | EP10 | 86072 | N/A | N/A | N/A | 2 Step Thinky |  | Targaray NCM622 |  | EC:DMC:EMC w/ 1% VC |  | 4.2 | 170 | 200 | 98 | 1 | 1 | 17.61 | 36 | 30 | 3.5 | 71.79367 | 71.27 | 71.27 | 52.5868 | 29.71006 | 122.6182 | 123 | 3.484642 | 8.939756 | 0.008939756 | 0.0525868 | 5.05071 | 6000 |  | 65 | 0.0003346154 |  |  | 1.2 | 6.060852 |  | MEET BAK Graphite 918 |  |  | 350 | 95 | 0.5 | 4.5 | 17.78 | 9 | 17.31672 | 1.25 | 54.41853 | 53.81 | 34.2285 | 17.0291 | 1.180069 | 152.403 |  | -19.91708 | 11.979975 | 0.011979975 | 0.0342285 |  |  | 5.960187 |  | 174.3784 | 174.5685 | 173.998 | 165.6309 | 157.0736 | 106.3004 | 62.94355 | 37.8422 | 24.34071 | 146.9951 | 150.6081 | 141.6705 | 130.8313 | 115.0479 | 85.38264 | 56.09773 | 3.9807 | 15.0045 | 11.949 | 3.0555 | 3.6499 | 16.0737 | 13.5483 | 2.5254 | 3.4785 | 18.51 | 14.8319 | 3.6781
EF27D | 37 | 2017-11-07 |  |  | KG | EP10 | 86072 | N/A | N/A | N/A | 2 Step Thinky |  | Targaray NCM622 |  | EC:DMC:EMC w/ 1% VC |  | 4.2 | 170 | 200 | 98 | 1 | 1 | 17.61 | 36 | 30 | 3.5 | 71.79367 | 72.35 | 72.35 | 53.6452 | 30.30802 | 124.3616 | 123 | 3.554776 | 9.119684 | 0.009119684 | 0.0536452 | 5.152364 | 6600 |  | 60 | 0.0003625 |  |  | 1.2 | 6.182837 |  | MEET BAK Graphite 918 |  |  | 350 | 95 | 0.5 | 4.5 | 17.78 | 9 | 17.66525 | 1.25 | 55.15594 | 55.14 | 35.492 | 17.65771 | 1.199488 | 157.6965 |  | -20.65229 | 12.4222 | 0.0124222 | 0.035492 |  |  | 6.180199 |  | 177.8351 | 178.5807 | 178.2079 | 170.0059 | 156.5844 | 98.23805 | 56.66863 | 33.18097 | 20.5051 | 151.9241 | 149.6872 | 138.1298 | 123.4034 | 100.2886 | 67.10759 | 36.34994 | 3.981 | 18.4776 | 15.299 | 3.1786 | 3.6511 | 19.6142 | 16.9198 | 2.6944 | 3.4829 | 22.5819 | 18.4837 | 4.0982
EF27E | 38 | 2017-11-07 |  |  | KG | EP10 | 86072 | N/A | N/A | N/A | 2 Step Thinky |  | Targaray NCM622 |  | EC:DMC:EMC w/ 1% VC |  | 4.2 | 170 | 200 | 98 | 1 | 1 | 17.61 | 36 | 30 | 3.5 | 71.79367 | 71.78 | 71.78 | 53.0866 | 29.99243 | 123.4415 | 123 | 3.517761 | 9.024722 | 0.009024722 | 0.0530866 | 5.098713 | 7300 |  | 57 | 0.0003815789 |  |  | 1.2 | 6.118456 |  | MEET BAK Graphite 918 |  |  | 350 | 95 | 0.5 | 4.5 | 17.78 | 9 | 17.4813 | 1.25 | 54.76675 | 54.43 | 34.8175 | 17.32214 | 1.189074 | 154.8706 |  | -20.25981 | 12.186125 | 0.012186125 | 0.0348175 |  |  | 6.062749 |  | 175.9389 | 176.6924 | 176.6924 | 168.9692 | 152.3925 | 91.17178 | 52.93238 | 32.965 | 21.85109 | 148.6251 | 149.3786 | 139.0181 | 126.2089 | 104.3578 | 73.65324 | 48.22309 | 3.9752 | 17.1721 | 13.8646 | 3.3075 | 3.6436 | 17.6413 | 14.7829 | 2.8584 | 3.4727 | 21.3313 | 16.9246 | 4.4067
EF28A | 39 | 2017-11-07 |  |  | KG | Denka Black | N/A | N/A | N/A | N/A | 2 Step Thinky |  | Targaray NCM622 |  | EC:DMC:EMC w/ 1% VC |  | 4.2 | 170 | 200 | 98 | 1 | 1 | 17.55 | 36 | 30 | 3.5 | 71.73367 | 71.43 | 71.43 | 52.8024 | 29.83186 | 122.9734 | 122 | 3.539614 | 8.976408 | 0.008976408 | 0.0528024 | 5.071417 | 26000 |  | 350 | 6.142857e-05 |  |  | 1.2 | 6.0857 |  | MEET BAK Graphite 918 |  |  | 350 | 95 | 0.5 | 4.5 | 17.78 | 9 | 17.38772 | 1.25 | 54.56874 | 54 | 34.409 | 17.11891 | 1.181448 | 153.1592 |  | -20.02211 | 12.04315 | 0.01204315 | 0.034409 |  |  | 5.991617 |  | 167.606 | 172.7194 | 172.7194 | 157.9474 | 119.1234 | 45.45248 | 12.49943 | 3.219551 | 0.1893853 | 159.8412 | 121.7748 | 90.14742 | 19.3173 | 3.977092 | 1.704468 | 1.325697 | 3.9537 | 41.1707 | 33.4225 | 7.7482 | 3.6351 | 49.5816 | 39.3696 | 10.212 | 3.5333 | 0 | 0 | 0
EF28B | 41 | 2017-11-07 |  |  | KG | Denka Black | N/A | N/A | N/A | N/A | 2 Step Thinky |  | Targaray NCM622 |  | EC:DMC:EMC w/ 1% VC |  | 4.2 | 170 | 200 | 98 | 1 | 1 | 17.55 | 36 | 30 | 3.5 | 71.73367 | 72.08 | 72.08 | 53.4394 | 30.19175 | 124.0226 | 124 | 3.500899 | 9.084698 | 0.009084698 | 0.0534394 | 5.132598 | 53000 |  | 360 | 6.111111e-05 |  |  | 1.2 | 6.159117 |  | MEET BAK Graphite 918 |  |  | 350 | 95 | 0.5 | 4.5 | 17.78 | 9 | 17.59748 | 1.25 | 55.01256 | 54.81 | 35.1785 | 17.50174 | 1.193472 | 156.3831 |  | -20.46987 | 12.312475 | 0.012312475 | 0.0351785 |  |  | 6.125609 |  | 172.9061 | 173.0933 | 172.3447 | 151.0122 | 99.36489 | 31.99886 | 5.613835 | 0.3742557 | 0 | 152.6963 | 110.4054 | 65.869 | 9.54352 | 2.245534 | 1.497023 | 1.122767 | 3.9468 | 48.5276 | 38.0928 | 10.4348 | 3.6282 | 59.3041 | 43.6628 | 15.6413 |  |  |  | 0
EF28C | 42 | 2017-11-07 |  |  | KG | Denka Black | N/A | N/A | N/A | N/A | 2 Step Thinky |  | Targaray NCM622 |  | EC:DMC:EMC w/ 1% VC |  | 4.2 | 170 | 200 | 98 | 1 | 1 | 17.55 | 36 | 30 | 3.5 | 71.73367 | 72.1 | 72.1 | 53.459 | 30.20282 | 124.0549 | 122 | 3.583629 | 9.08803 | 0.00908803 | 0.053459 | 5.13448 | 46000 |  | 340 | 6.323529e-05 |  |  | 1.2 | 6.161376 |  | MEET BAK Graphite 918 |  |  | 350 | 95 | 0.5 | 4.5 | 17.78 | 9 | 17.60393 | 1.25 | 55.02621 | 55.06 | 35.416 | 17.6199 | 1.201089 | 157.3781 |  | -20.60807 | 12.3956 | 0.0123956 | 0.035416 |  |  | 6.166965 |  | 166.6698 | 165.9215 | 163.4898 | 120.4662 | 58.7366 | 5.237659 | 0 | 0 | 0 | 120.2791 | 66.21897 | 10.28826 | 3.928244 | 2.805889 | 2.244711 | 2.057652 |  |  |  | 0 |  |  |  | 0 |  |  |  | 0
EF28D | 43 | 2017-11-07 |  |  | KG | Denka Black | N/A | N/A | N/A | N/A | 2 Step Thinky |  | Targaray NCM622 |  | EC:DMC:EMC w/ 1% VC |  | 4.2 | 170 | 200 | 98 | 1 | 1 | 17.55 | 36 | 30 | 3.5 | 71.73367 | 72.09 | 72.09 | 53.4492 | 30.19729 | 124.0387 | 121 | 3.625125 | 9.086364 | 0.009086364 | 0.0534492 | 5.133539 | 59000 |  | 350 | 6.071429e-05 |  |  | 1.2 | 6.160247 |  | MEET BAK Graphite 918 |  |  | 350 | 95 | 0.5 | 4.5 | 17.78 | 9 | 17.60071 | 1.25 | 55.01939 | 54.96 | 35.321 | 17.57264 | 1.198086 | 156.9801 |  | -20.55279 | 12.36235 | 0.01236235 | 0.035321 |  |  | 6.150423 |  | 173.6228 | 173.0615 | 171.939 | 144.6233 | 85.12756 | 20.76738 | 1.870935 | 0 | 0 | 144.9975 | 98.5983 | 44.15408 | 5.051526 | 2.245122 | 1.683842 | 1.496748 |  |  |  | 0 |  |  |  | 0 |  |  |  | 0
EF28E | 44 | 2017-11-07 |  |  | KG | Denka Black | N/A | N/A | N/A | N/A | 2 Step Thinky |  | Targaray NCM622 |  | EC:DMC:EMC w/ 1% VC |  | 4.2 | 170 | 200 | 98 | 1 | 1 | 17.55 | 36 | 30 | 3.5 | 71.73367 | 71.5 | 71.5 | 52.871 | 29.87062 | 123.0864 | 123 | 3.503474 | 8.98807 | 0.00898807 | 0.052871 | 5.078006 | 45000 |  | 420 | 5.178571e-05 |  |  | 1.2 | 6.093607 |  | MEET BAK Graphite 918 |  |  | 350 | 95 | 0.5 | 4.5 | 17.78 | 9 | 17.41031 | 1.25 | 54.61654 | 54.34 | 34.732 | 17.2796 | 1.190991 | 154.5124 |  | -20.21006 | 12.1562 | 0.0121562 | 0.034732 |  |  | 6.047861 |  | 175.3324 | 175.3324 | 174.765 | 156.0402 | 111.4032 | 41.42157 | 9.267841 | 1.513117 | 0 | 156.7967 | 116.8883 | 77.73638 | 15.50945 | 2.647954 | 1.513117 | 1.323977 | 3.9517 | 45.0132 | 36.6098 | 8.4034 | 3.6343 | 53.7593 | 41.8703 | 11.889 | 3.5791 | 0 | 0 | 0
EF29A | 45 | 2017-11-07 |  |  | KG | LITX HP | 86071 | Jet-Milled / Thinky | N/A | N/A | 2 Step Thinky | 20%LITX HP / 2% EC4 | Targaray NCM622 |  | EC:DMC:EMC w/ 1% VC |  | 4.2 | 170 | 200 | 98 | 1 | 1 | 18.02 | 36 | 30 | 3.5 | 72.20367 | 72.56 | 72.56 | 53.4492 | 30.19729 | 124.0387 | 120 | 3.668281 | 9.086364 | 0.009086364 | 0.0534492 | 5.133539 | 12800 |  | 95 | 0.0002210526 |  |  | 1.2 | 6.160247 |  | MEET BAK Graphite 918 |  |  | 350 | 95 | 0.5 | 4.5 | 17.78 | 9 | 17.60071 | 1.25 | 55.01939 | 55 | 35.359 | 17.59154 | 1.199375 | 157.1393 |  | -20.5749 | 12.37565 | 0.01237565 | 0.035359 |  |  | 6.15704 |  | 179.2356 | 179.984 | 179.7969 | 171.7519 | 154.7264 | 83.81791 | 42.65733 | 23.1996 | 5.051526 | 168.5713 | 149.8619 | 136.017 | 119.5528 | 95.79189 | 55.56678 | 10.10305 | 3.981 | 22.7929 | 18.9409 | 3.852 | 3.6505 | 24.1753 | 20.6413 | 3.534 | 3.4811 | 27.7883 | 22.6252 | 5.1631
EF29B | 46 | 2017-11-07 |  |  | KG | LITX HP | 86071 | Jet-Milled / Thinky | N/A | N/A | 2 Step Thinky | 20%LITX HP / 2% EC4 | Targaray NCM622 |  | EC:DMC:EMC w/ 1% VC |  | 4.2 | 170 | 200 | 98 | 1 | 1 | 18.02 | 36 | 30 | 3.5 | 72.20367 | 72.44 | 72.44 | 53.3316 | 30.13085 | 123.845 | 123 | 3.533996 | 9.066372 | 0.009066372 | 0.0533316 | 5.122244 | 13200 |  | 150 | 0.000145 |  |  | 1.2 | 6.146693 |  | MEET BAK Graphite 918 |  |  | 350 | 95 | 0.5 | 4.5 | 17.78 | 9 | 17.56198 | 1.25 | 54.93745 | 54.64 | 35.017 | 17.42139 | 1.190394 | 155.7065 |  | -20.3759 | 12.25595 | 0.01225595 | 0.035017 |  |  | 6.097488 |  | 179.6308 | 180.5684 | 180.3809 | 172.6931 | 157.8801 | 93.37803 | 48.00156 | 25.87584 | 14.62548 | 159.1927 | 149.8174 | 136.6919 | 120.5664 | 95.2531 | 50.06413 | 12.1879 | 3.9828 | 22.1353 | 18.2315 | 3.9038 | 3.6543 | 23.086 | 19.7039 | 3.3821 | 3.4871 | 26.7323 | 21.5996 | 5.1327
EF29C | 47 | 2017-11-07 |  |  | KG | LITX HP | 86071 | Jet-Milled / Thinky | N/A | N/A | 2 Step Thinky | 20%LITX HP / 2% EC4 | Targaray NCM622 |  | EC:DMC:EMC w/ 1% VC |  | 4.2 | 170 | 200 | 98 | 1 | 1 | 18.02 | 36 | 30 | 3.5 | 72.20367 | 72.45 | 72.45 | 53.3414 | 30.13638 | 123.8612 | 120 | 3.660882 | 9.068038 | 0.009068038 | 0.0533414 | 5.123185 | 12200 |  | 130 | 0.0001615385 |  |  | 1.2 | 6.147822 |  | MEET BAK Graphite 918 |  |  | 350 | 95 | 0.5 | 4.5 | 17.78 | 9 | 17.56521 | 1.25 | 54.94428 | 54.72 | 35.093 | 17.4592 | 1.192758 | 156.0249 |  | -20.42012 | 12.28255 | 0.01228255 | 0.035093 |  |  | 6.110721 |  | 178.2855 | 180.1603 | 178.8479 | 171.9115 | 157.2887 | 94.67318 | 51.92965 | 28.87063 | 16.87245 | 157.2887 | 150.7272 | 138.5415 | 122.7939 | 97.29778 | 57.92874 | 16.4975 | 3.9824 | 20.5199 | 16.8434 | 3.6765 | 3.6549 | 21.4818 | 18.2422 | 3.2396 | 3.4874 | 24.654 | 20.085 | 4.569
EF29D | 48 | 2017-11-07 |  |  | KG | LITX HP | 86071 | Jet-Milled / Thinky | N/A | N/A | 2 Step Thinky | 20%LITX HP / 2% EC4 | Targaray NCM622 |  | EC:DMC:EMC w/ 1% VC |  | 4.2 | 170 | 200 | 98 | 1 | 1 | 18.02 | 36 | 30 | 3.5 | 72.20367 | 72.46 | 72.46 | 53.3512 | 30.14192 | 123.8773 | 123 | 3.535294 | 9.069704 | 0.009069704 | 0.0533512 | 5.124127 | 13500 |  | 135 | 0.0001611111 |  |  | 1.2 | 6.148952 |  | MEET BAK Graphite 918 |  |  | 350 | 95 | 0.5 | 4.5 | 17.78 | 9 | 17.56843 | 1.25 | 54.95111 | 54.8 | 35.169 | 17.49701 | 1.195122 | 156.3433 |  | -20.46434 | 12.30915 | 0.01230915 | 0.035169 |  |  | 6.123955 |  | 180.3146 | 181.0643 | 180.1272 | 172.8171 | 155.198 | 84.90906 | 41.61106 | 20.99297 | 11.0588 | 162.6955 | 148.2628 | 133.0804 | 114.5241 | 85.6588 | 21.36784 | 7.122614 | 3.9815 | 24.9558 | 20.9521 | 4.0037 | 3.6543 | 26.6297 | 22.8615 | 3.7682 | 3.4887 | 31.2553 | 25.408 | 5.8473
EF29E |  | 2017-11-07 |  |  | KG | LITX HP | 86071 | Jet-Milled / Thinky | N/A | N/A | 2 Step Thinky | 20%LITX HP / 2% EC4 | Targaray NCM622 |  | EC:DMC:EMC w/ 1% VC |  | 4.2 | 170 | 200 | 98 | 1 | 1 | 18.02 | 36 | 30 | 3.5 | 72.20367 | 71.87 | 71.87 | 52.773 | 29.81525 | 122.9249 | 123 | 3.49698 | 8.97141 | 0.00897141 | 0.052773 | 5.068593 | 11800 |  | 125 | 0.000174 |  |  | 1.2 | 6.082312 |  | MEET BAK Graphite 918 |  |  | 350 | 95 | 0.5 | 4.5 | 17.78 | 9 | 17.37803 | 1.25 | 54.54826 | 53.89 | 34.3045 | 17.06692 | 1.178516 | 152.7214 |  | -19.9613 | 12.006575 | 0.012006575 | 0.0343045 |  |  | 5.97342 |  | 178.8794 | 180.0163 | 180.2058 | 172.0577 | 155.193 | 87.54477 | 41.87748 | 20.08603 | 9.285051 | 164.478 | 147.0449 | 130.7487 | 109.9047 | 75.41735 | 16.67519 | 6.82167 | 3.9827 | 30.7048 | 27.7104 | 2.9944 | 3.657 | 30.9095 | 28.6303 | 2.2792 | 3.4956 | 35.5105 | 32.6317 | 2.8788
EF30A | 61 | 2017-12-06 | 10894-74 |  | AC | LITX HP | 86071 | Jet-Milled / Thinky | N/A | N/A | 2 Step Thinky | 20% LITX HP / 1.5%EC4 / 0.5%PMEVMA | Targaray NCM622 |  | EC:DMC:EMC w/ 1% VC |  | 4.2 | 170 | 200 | 98 | 1 | 1 | 17.97 | 36 | 30 | 3.5 | 72.15367 | 71.74 | 71.74 | 52.6946 | 29.77096 | 122.7958 | 125 | 3.413318 | 8.958082 | 0.008958082 | 0.0526946 | 5.061063 | 4530 |  | 42 | 0.0005297619 |  |  | 1.2 | 6.073276 |  | MEET BAK Graphite 918 |  |  | 350 | 95 | 0.5 | 4.5 | 17.78 | 9 | 17.35222 | 1.25 | 54.49364 | 54.94 | 35.302 | 17.56318 | 1.21459 | 156.9005 |  | -20.54174 | 12.3557 | 0.0123557 | 0.035302 |  |  | 6.147114 |  | 177.4375 | 178.7659 | 174.4012 | 166.0512 | 154.6648 | 91.66025 | 52.37728 | 31.88182 | 20.875 | 151.4387 | 153.7159 | 144.6068 | 133.0307 | 110.6375 | 80.65343 | 55.41365 | 3.9792 | 14.4287 | 10.8684 | 3.5603 | 3.6479 | 14.1543 | 11.0118 | 3.1425 | 3.472 | 16.0875 | 11.8208 | 4.2667
EF30B | 62 | 2017-12-06 | 10894-74 |  | AC | LITX HP | 86071 | Jet-Milled / Thinky | N/A | N/A | 2 Step Thinky | 20% LITX HP / 1.5%EC4 / 0.5%PMEVMA | Targaray NCM622 |  | EC:DMC:EMC w/ 1% VC |  | 4.2 | 170 | 200 | 98 | 1 | 1 | 17.97 | 36 | 30 | 3.5 | 72.15367 | 72.51 | 72.51 | 53.4492 | 30.19729 | 124.0387 | 126 | 3.423729 | 9.086364 | 0.009086364 | 0.0534492 | 5.133539 | 3750 |  | 37 | 0.0006081081 |  |  | 1.2 | 6.160247 |  | MEET BAK Graphite 918 |  |  | 350 | 95 | 0.5 | 4.5 | 17.78 | 9 | 17.60071 | 1.25 | 55.01939 | 51.74 | 32.262 | 16.05075 | 1.094325 | 144.1642 |  | -18.7728 | 11.2917 | 0.0112917 | 0.032262 |  |  | 5.617761 |  | 179.2356 | 180.3582 | 175.8679 | 168.01 | 157.3457 | 92.98549 | 52.57328 | 31.993 | 21.14157 | 152.4812 | 155.1005 | 145.933 | 134.3332 | 112.2561 | 81.1986 | 56.12806 | 3.9845 | 14.2432 | 10.8523 | 3.3909 | 3.6528 | 13.9459 | 10.9838 | 2.9621 | 3.4782 | 15.5382 | 11.6369 | 3.9013
EF30D | 63 | 2017-12-06 | 10894-74 |  | AC | LITX HP | 86071 | Jet-Milled / Thinky | N/A | N/A | 2 Step Thinky | 20% LITX HP / 1.5%EC4 / 0.5%PMEVMA | Targaray NCM622 |  | EC:DMC:EMC w/ 1% VC |  | 4.2 | 170 | 200 | 98 | 1 | 1 | 17.97 | 36 | 30 | 3.5 | 72.15367 | 71.6 | 71.6 | 52.5574 | 29.69345 | 122.5698 | 121 | 3.564639 | 8.934758 | 0.008934758 | 0.0525574 | 5.047886 | 2820 |  | 22 | 0.0009659091 |  |  | 1.2 | 6.057463 |  | MEET BAK Graphite 918 |  |  | 350 | 95 | 0.5 | 4.5 | 17.78 | 9 | 17.30704 | 1.25 | 54.39805 | 54.79 | 35.1595 | 17.49229 | 1.212845 | 156.3035 |  | -20.45882 | 12.305825 | 0.012305825 | 0.0351595 |  |  | 6.122301 |  | 179.4229 | 181.1353 | 178.4715 | 170.8608 | 155.2588 | 95.13408 | 53.84589 | 33.10666 | 22.45164 | 152.0243 | 155.6394 | 145.9357 | 131.285 | 110.3555 | 76.67807 | 49.85026 | 3.9839 | 13.8697 | 10.5133 | 3.3564 | 3.6542 | 12.8327 | 10.0218 | 2.8109 | 3.4819 | 14.1997 | 10.5857 | 3.614
EF30E | 64 | 2017-12-06 | 10894-74 |  | AC | LITX HP | 86071 | Jet-Milled / Thinky | N/A | N/A | 2 Step Thinky | 20% LITX HP / 1.5%EC4 / 0.5%PMEVMA | Targaray NCM622 |  | EC:DMC:EMC w/ 1% VC |  | 4.2 | 170 | 200 | 98 | 1 | 1 | 17.97 | 36 | 30 | 3.5 | 72.15367 | 77.09 | 77.09 | 57.9376 | 32.73311 | 131.4318 | 127 | 3.670454 | 9.849392 | 0.009849392 | 0.0579376 | 5.564628 | 5150 |  | 36 | 0.0006319444 |  |  | 1.2 | 6.677554 |  | MEET BAK Graphite 918 |  |  | 350 | 95 | 0.5 | 4.5 | 17.78 | 9 | 19.07873 | 1.25 | 58.14657 | 54.07 | 34.4755 | 17.15199 | 1.078814 | 153.4378 |  | -20.06081 | 12.066425 | 0.012066425 | 0.0344755 |  |  | 6.003197 |  | 178.1153 | 178.2879 | 177.7701 | 170.3486 | 158.4398 | 93.02727 | 48.84363 | 29.85847 | 19.50293 | 152.9168 | 158.4398 | 148.602 | 134.1042 | 110.3344 | 77.75244 | 48.87296 | 4.005 | 13.3483 | 10.0237 | 3.3246 | 3.6949 | 13.3167 | 10.5403 | 2.7764 | 3.5286 | 13.7389 | 10.8548 | 2.8841
EF31A | 13 | 2017-12-19 |  |  | KG | FX-35 | N/A | N/A | N/A | N/A | 2 Step Thinky |  | Targaray NCM622 |  | EC:DMC:EMC w/ 1% VC |  | 4.2 | 170 | 200 | 98 | 1 | 1 | 17.84 | 36 | 30 | 3.5 | 72.02367 | 71.91 | 71.53 | 52.6162 | 29.72667 | 122.6667 | 122 | 3.527132 | 8.944754 | 0.008944754 | 0.0526162 | 5.053533 | 10100 |  | 45 | 0.0004777778 |  |  | 1.2 | 6.06424 |  | MEET Anode #2 |  |  | 350 | 95 | 2 | 3 | 17.78 | 9 | 17.3264 | 1.25 | 54.43901 | 54.32 | 34.713 | 17.27015 | 1.196104 | 154.4328 |  | -20.199 | 12.14955 | 0.01214955 | 0.034713 |  |  | 6.044552 |  | 177.3218 | 179.0323 | 179.4124 | 172.1903 | 160.5969 | 100.9195 | 57.39677 | 33.82989 | 21.66633 | 152.2345 | 153.7549 | 144.8223 | 134.1792 | 118.4046 | 90.46643 | 60.43766 | 3.9825 | 16.3316 | 13.2667 | 3.0649 | 3.6507 | 16.9674 | 14.2973 | 2.6701 | 3.4722 | 19.3292 | 15.5487 | 3.7805
EF31B | 14 | 2017-12-19 |  |  | KG | FX-35 | N/A | N/A | N/A | N/A | 2 Step Thinky |  | Targaray NCM622 |  | EC:DMC:EMC w/ 1% VC |  | 4.2 | 170 | 200 | 98 | 1 | 1 | 17.84 | 36 | 30 | 3.5 | 72.02367 | 72.06 | 72 | 53.0768 | 29.98689 | 123.4253 | 123 | 3.517112 | 9.023056 | 0.009023056 | 0.0530768 | 5.097772 | 9600 |  | 60 | 0.0003625 |  |  | 1.2 | 6.117326 |  | MEET Anode #2 |  |  | 350 | 95 | 2 | 3 | 17.78 | 9 | 17.47807 | 1.25 | 54.75993 | 54.5 | 34.884 | 17.35522 | 1.191565 | 155.1493 |  | -20.29851 | 12.2094 | 0.0122094 | 0.034884 |  |  | 6.074328 |  | 180.3048 | 181.4352 | 181.4352 | 174.4642 | 159.3917 | 97.21762 | 57.4639 | 35.23197 | 22.60875 | 152.2322 | 154.4931 | 144.696 | 131.8844 | 109.6524 | 78.37699 | 52.37693 | 3.9806 | 15.8251 | 12.6871 | 3.138 | 3.648 | 16.6878 | 13.9657 | 2.7221 | 3.4772 | 18.9316 | 15.2434 | 3.6882
EF31C | 15 | 2017-12-19 |  |  | KG | FX-35 | N/A | N/A | N/A | N/A | 2 Step Thinky |  | Targaray NCM622 |  | EC:DMC:EMC w/ 1% VC |  | 4.2 | 170 | 200 | 98 | 1 | 1 | 17.84 | 36 | 30 | 3.5 | 72.02367 | 72.21 | 71.95 | 53.0278 | 29.95921 | 123.3446 | 124 | 3.473934 | 9.014726 | 0.009014726 | 0.0530278 | 5.093066 | 9500 |  | 70 | 0.0003142857 |  |  | 1.2 | 6.111679 |  | MEET Anode #2 |  |  | 350 | 95 | 2 | 3 | 17.78 | 9 | 17.46194 | 1.25 | 54.72579 | 54.55 | 34.9315 | 17.37886 | 1.19429 | 155.3483 |  | -20.32615 | 12.226025 | 0.012226025 | 0.0349315 |  |  | 6.0826 |  | 178.5856 | 179.7171 | 179.7171 | 172.7396 | 155.5788 | 91.83862 | 54.87688 | 34.13304 | 21.87532 | 151.8072 | 152.9386 | 142.5667 | 129.5547 | 105.9821 | 74.67781 | 48.08798 | 3.9789 | 17.1262 | 13.9161 | 3.2101 | 3.6457 | 18.0471 | 15.2354 | 2.8117 | 3.4748 | 20.5369 | 16.6582 | 3.8787
EF31D | 16 | 2017-12-19 |  |  | KG | FX-35 | N/A | N/A | N/A | N/A | 2 Step Thinky |  | Targaray NCM622 |  | EC:DMC:EMC w/ 1% VC |  | 4.2 | 170 | 200 | 98 | 1 | 1 | 17.84 | 36 | 30 | 3.5 | 72.02367 | 72.42 | 72.4 | 53.4688 | 30.20836 | 124.071 | 122 | 3.584286 | 9.089696 | 0.009089696 | 0.0534688 | 5.135421 | 9100 |  | 34 | 0.0006323529 |  |  | 1.2 | 6.162506 |  | MEET Anode #2 |  |  | 350 | 95 | 2 | 3 | 17.78 | 9 | 17.60716 | 1.25 | 55.03304 | 54.65 | 35.0265 | 17.42612 | 1.187661 | 155.7463 |  | -20.38143 | 12.259275 | 0.012259275 | 0.0350265 |  |  | 6.099142 |  | 178.2348 | 179.731 | 179.731 | 172.9981 | 154.4826 | 90.14603 | 53.86319 | 32.91639 | 21.13382 | 152.6124 | 153.1734 | 142.513 | 128.4861 | 101.1805 | 67.70303 | 42.64169 | 3.9794 | 17.3464 | 14.1742 | 3.1722 | 3.646 | 18.4579 | 15.6892 | 2.7687 | 3.4777 | 20.8512 | 17.0822 | 3.769
EF32A | 33 | 2017-12-19 |  | 80 | KG | EP10 | 86072 | N/A | N/A | N/A | 2 Step Thinky |  | Targaray NCM622 |  | EC:DMC:EMC w/ 1% VC |  | 4.2 | 170 | 200 | 98 | 1 | 1 | 17.61 | 36 | 30 | 3.5 | 71.79367 | 71.69 | 71.62 | 52.9298 | 29.90384 | 123.1832 | 123 | 3.507371 | 8.998066 | 0.008998066 | 0.0529298 | 5.083653 | 6800 |  | 28 | 0.0007767857 |  |  | 1.2 | 6.100384 |  | MEET Anode #2 |  |  | 350 | 95 | 0.5 | 4.5 | 17.78 | 9 | 17.42967 | 1.25 | 54.65751 | 54.2 | 34.599 | 17.21343 | 1.185113 | 153.9552 |  | -20.13267 | 12.10965 | 0.01210965 | 0.034599 |  |  | 6.024701 |  | 180.0498 | 181.3723 | 181.5612 | 174.9487 | 164.1797 | 105.0448 | 63.66924 | 40.9977 | 27.39478 | 148.1207 | 157.9451 | 150.5768 | 141.5082 | 126.5828 | 100.8883 | 73.87143 | 3.9854 | 13.391 | 10.4331 | 2.9579 | 3.6525 | 13.0485 | 10.5303 | 2.5182 | 3.4729 | 14.5831 | 11.1747 | 3.4084
EF32B | 34 | 2017-12-19 |  | 80 | KG | EP10 | 86072 | N/A | N/A | N/A | 2 Step Thinky |  | Targaray NCM622 |  | EC:DMC:EMC w/ 1% VC |  | 4.2 | 170 | 200 | 98 | 1 | 1 | 17.61 | 36 | 30 | 3.5 | 71.79367 | 71.65 | 71.6 | 52.9102 | 29.89277 | 123.1509 | 120 | 3.631289 | 8.994734 | 0.008994734 | 0.0529102 | 5.081771 | 7300 |  | 27 | 0.0007777778 |  |  | 1.2 | 6.098125 |  | MEET Anode #2 |  |  | 350 | 95 | 0.5 | 4.5 | 17.78 | 9 | 17.42321 | 1.25 | 54.64385 | 54.3 | 34.694 | 17.2607 | 1.188807 | 154.3532 |  | -20.18795 | 12.1429 | 0.0121429 | 0.034694 |  |  | 6.041244 |  | 178.7935 | 180.8725 | 181.0615 | 174.4465 | 162.9175 | 104.5167 | 64.44882 | 41.95788 | 28.16092 | 146.6636 | 156.6806 | 148.7426 | 139.1036 | 123.4167 | 95.06674 | 68.22881 | 3.9857 | 13.9257 | 10.8622 | 3.0635 | 3.6516 | 13.9122 | 11.2894 | 2.6228 | 3.4759 | 15.6379 | 12.1845 | 3.4534
EF32C | 35 | 2017-12-19 |  | 80 | KG | EP10 | 86072 | N/A | N/A | N/A | 2 Step Thinky |  | Targaray NCM622 |  | EC:DMC:EMC w/ 1% VC |  | 4.2 | 170 | 200 | 98 | 1 | 1 | 17.61 | 36 | 30 | 3.5 | 71.79367 | 72.12 | 72.06 | 53.361 | 30.14746 | 123.8935 | 122 | 3.57706 | 9.07137 | 0.00907137 | 0.053361 | 5.125068 | 7100 |  | 30 | 0.0007166667 |  |  | 1.2 | 6.150081 |  | MEET Anode #2 |  |  | 350 | 95 | 0.5 | 4.5 | 17.78 | 9 | 17.57166 | 1.25 | 54.95794 | 54.57 | 34.9505 | 17.38831 | 1.187479 | 155.4279 |  | -20.3372 | 12.232675 | 0.012232675 | 0.0349505 |  |  | 6.085908 |  | 180.0941 | 181.4059 | 181.5933 | 174.8468 | 160.979 | 99.51088 | 61.84292 | 39.91679 | 27.1734 | 148.2356 | 157.2309 | 148.6104 | 137.5536 | 115.4401 | 84.89346 | 59.21928 | 3.9837 | 14.311 | 11.3411 | 2.9699 | 3.65 | 13.8903 | 11.3243 | 2.566 | 3.4796 | 15.8466 | 12.6924 | 3.1542
EF32D | 36 | 2017-12-19 |  | 80 | KG | EP10 | 86072 | N/A | N/A | N/A | 2 Step Thinky |  | Targaray NCM622 |  | EC:DMC:EMC w/ 1% VC |  | 4.2 | 170 | 200 | 98 | 1 | 1 | 17.61 | 36 | 30 | 3.5 | 71.79367 | 72.12 | 72.06 | 53.361 | 30.14746 | 123.8935 | 124 | 3.495763 | 9.07137 | 0.00907137 | 0.053361 | 5.125068 | 6500 |  | 33 | 0.0006666667 |  |  | 1.2 | 6.150081 |  | MEET Anode #2 |  |  | 350 | 95 | 0.5 | 4.5 | 17.78 | 9 | 17.57166 | 1.25 | 54.95794 | 54.58 | 34.96 | 17.39303 | 1.187801 | 155.4677 |  | -20.34273 | 12.236 | 0.012236 | 0.03496 |  |  | 6.087562 |  | 180.4689 | 181.4059 | 181.4059 | 174.2846 | 156.2939 | 93.70139 | 58.65707 | 39.16718 | 26.7986 | 147.8608 | 155.5443 | 145.9868 | 132.3064 | 105.3204 | 75.52332 | 52.66018 | 3.9783 | 14.3764 | 11.3565 | 3.0199 | 3.6432 | 14.5644 | 12.0165 | 2.5479 | 3.4781 | 16.2565 | 13.0422 | 3.2143
EF33A | 37 | 2017-12-19 |  | 80 | KG | LITX HP | 86071 | N/A | N/A | N/A | 2 Step Thinky |  | Targaray NCM622 |  | EC:DMC:EMC w/ 1% VC |  | 4.2 | 170 | 200 | 98 | 1 | 1 | 17.86 | 36 | 30 | 3.5 | 72.04367 | 72.03 | 72.03 | 53.0866 | 29.99243 | 123.4415 | 123 | 3.517761 | 9.024722 | 0.009024722 | 0.0530866 | 5.098713 | 7600 |  | 75 | 0.00029 |  |  | 1.2 | 6.118456 |  | MEET Anode #2 |  |  | 350 | 95 | 0.5 | 4.5 | 17.78 | 9 | 17.4813 | 1.25 | 54.76675 | 54.34 | 34.732 | 17.2796 | 1.186154 | 154.5124 |  | -20.21006 | 12.1562 | 0.0121562 | 0.034732 |  |  | 6.047861 |  | 181.4017 | 182.9087 | 183.0971 | 176.3157 | 164.4483 | 98.70664 | 58.20678 | 36.9208 | 24.48829 | 152.2041 | 158.0436 | 149.5669 | 139.2065 | 123.1949 | 96.63456 | 68.56721 | 3.9865 | 14.875 | 11.9558 | 2.9192 | 3.6538 | 14.9116 | 12.3657 | 2.5459 | 3.4743 | 16.5906 | 13.1744 | 3.4162
EF33B | 38 | 2017-12-19 |  | 80 | KG | LITX HP | 86071 | N/A | N/A | N/A | 2 Step Thinky |  | Targaray NCM622 |  | EC:DMC:EMC w/ 1% VC |  | 4.2 | 170 | 200 | 98 | 1 | 1 | 17.86 | 36 | 30 | 3.5 | 72.04367 | 72.09 | 72.02 | 53.0768 | 29.98689 | 123.4253 | 123 | 3.517112 | 9.023056 | 0.009023056 | 0.0530768 | 5.097772 | 8100 |  | 65 | 0.0003346154 |  |  | 1.2 | 6.117326 |  | MEET Anode #2 |  |  | 350 | 95 | 0.5 | 4.5 | 17.78 | 9 | 17.47807 | 1.25 | 54.75993 | 54.4 | 34.789 | 17.30796 | 1.18832 | 154.7512 |  | -20.24323 | 12.17615 | 0.01217615 | 0.034789 |  |  | 6.057786 |  | 180.87 | 182.1888 | 182.3772 | 175.783 | 162.783 | 99.6669 | 59.72478 | 30.71022 | 18.46381 | 126.609 | 157.8844 | 149.4061 | 139.2322 | 122.2756 | 93.44949 | 67.07262 | 3.9865 | 14.2621 | 11.2507 | 3.0114 | 3.6535 | 14.1624 | 11.6159 | 2.5465 | 3.48 | 15.5355 | 12.3388 | 3.1967
EF33C | 39 | 2017-12-19 |  | 80 | KG | LITX HP | 86071 | N/A | N/A | N/A | 2 Step Thinky |  | Targaray NCM622 |  | EC:DMC:EMC w/ 1% VC |  | 4.2 | 170 | 200 | 98 | 1 | 1 | 17.86 | 36 | 30 | 3.5 | 72.04367 | 72.11 | 72.11 | 53.165 | 30.03672 | 123.5706 | 122 | 3.563921 | 9.03805 | 0.00903805 | 0.053165 | 5.106243 | 7400 |  | 45 | 0.0004777778 |  |  | 1.2 | 6.127492 |  | MEET Anode #2 |  |  | 350 | 95 | 0.5 | 4.5 | 17.78 | 9 | 17.50712 | 1.25 | 54.82138 | 54.5 | 34.884 | 17.35522 | 1.189589 | 155.1493 |  | -20.29851 | 12.2094 | 0.0122094 | 0.034884 |  |  | 6.074328 |  | 181.1342 | 182.4509 | 182.4509 | 175.4914 | 161.0082 | 97.62062 | 59.62569 | 38.5592 | 25.39265 | 150.663 | 156.3058 | 146.3369 | 134.6751 | 114.361 | 81.63265 | 54.73526 | 3.9856 | 15.7468 | 12.6498 | 3.097 | 3.6526 | 16.0378 | 13.3789 | 2.6589 | 3.4823 | 17.7198 | 14.4274 | 3.2924
EF33D | 41 | 2017-12-19 |  | 80 | KG | LITX HP | 86071 | N/A | N/A | N/A | 2 Step Thinky |  | Targaray NCM622 |  | EC:DMC:EMC w/ 1% VC |  | 4.2 | 170 | 200 | 98 | 1 | 1 | 17.86 | 36 | 30 | 3.5 | 72.04367 | 72.33 | 72.15 | 53.2042 | 30.05887 | 123.6352 | 124 | 3.48549 | 9.044714 | 0.009044714 | 0.0532042 | 5.110008 | 7900 |  | 50 | 0.00044 |  |  | 1.2 | 6.132009 |  | MEET Anode #2 |  |  | 350 | 95 | 0.5 | 4.5 | 17.78 | 9 | 17.52003 | 1.25 | 54.84869 | 54.6 | 34.979 | 17.40249 | 1.191949 | 155.5473 |  | -20.35379 | 12.24265 | 0.01224265 | 0.034979 |  |  | 6.090871 |  | 180.4369 | 181.9405 | 181.7526 | 175.1741 | 158.6341 | 95.10527 | 59.39381 | 39.47057 | 27.06553 | 148.6725 | 157.5064 | 148.4845 | 137.2072 | 115.9683 | 86.27138 | 61.0854 | 3.9847 | 14.992 | 11.8198 | 3.1722 | 3.6506 | 14.9884 | 12.2187 | 2.7697 | 3.4804 | 16.4725 | 13.0615 | 3.411
EF34A | 42 | 2017-12-19 |  |  | KG | LITX HP | 86071 | Jet-Milled / HSD | N/A | N/A | 2 Step Thinky | 20%LITX HP / 1.7%EC4 lot 10913-25 | Targaray NCM622 |  | EC:DMC:EMC w/ 1% VC |  | 4.2 | 170 | 200 | 98 | 1 | 1 | 18.02 | 36 | 30 | 3.5 | 72.20367 | 71.86 | 71.76 | 52.6652 | 29.75435 | 122.7474 | 124 | 3.45018 | 8.953084 | 0.008953084 | 0.0526652 | 5.05824 | 13400 |  | 125 | 0.000176 |  |  | 1.2 | 6.069887 |  | MEET Anode #2 |  |  | 350 | 95 | 0.5 | 4.5 | 17.78 | 9 | 17.34254 | 1.25 | 54.47315 | 54 | 34.409 | 17.11891 | 1.184526 | 153.1592 |  | -20.02211 | 12.04315 | 0.01204315 | 0.034409 |  |  | 5.991617 |  | 179.8151 | 181.3342 | 181.3342 | 174.6884 | 163.1058 | 99.8762 | 58.10288 | 35.12756 | 21.64617 | 153.8018 | 155.5107 | 145.637 | 134.2442 | 117.5349 | 89.05311 | 56.58385 | 3.9865 | 17.5362 | 14.0409 | 3.4953 | 3.6542 | 18.0028 | 14.9086 | 3.0942 | 3.4817 | 20.4689 | 16.5217 | 3.9472
EF34B | 43 | 2017-12-19 |  |  | KG | LITX HP | 86071 | Jet-Milled / HSD | N/A | N/A | 2 Step Thinky | 20%LITX HP / 1.7%EC4 lot 10913-25 | Targaray NCM622 |  | EC:DMC:EMC w/ 1% VC |  | 4.2 | 170 | 200 | 98 | 1 | 1 | 18.02 | 36 | 30 | 3.5 | 72.20367 | 72.07 | 72.07 | 52.969 | 29.92599 | 123.2478 | 122 | 3.550782 | 9.00473 | 0.00900473 | 0.052969 | 5.087418 | 13500 |  | 170 | 0.0001264706 |  |  | 1.2 | 6.104902 |  | MEET Anode #2 |  |  | 350 | 95 | 0.5 | 4.5 | 17.78 | 9 | 17.44258 | 1.25 | 54.68482 | 54.3 | 34.694 | 17.2607 | 1.187487 | 154.3532 |  | -20.18795 | 12.1429 | 0.0121429 | 0.034694 |  |  | 6.041244 |  | 179.7278 | 181.0493 | 181.0493 | 174.2529 | 160.4712 | 93.63968 | 52.67232 | 30.58393 | 18.50139 | 156.3178 | 153.6748 | 142.1586 | 128.7546 | 106.2886 | 71.3625 | 35.68125 | 3.9854 | 19.1615 | 15.5072 | 3.6543 | 3.6528 | 19.7864 | 16.5565 | 3.2299 | 3.4829 | 22.8777 | 18.7582 | 4.1195
EF34C | 44 | 2017-12-19 |  |  | KG | LITX HP | 86071 | Jet-Milled / HSD | N/A | N/A | 2 Step Thinky | 20%LITX HP / 1.7%EC4 lot 10913-25 | Targaray NCM622 |  | EC:DMC:EMC w/ 1% VC |  | 4.2 | 170 | 200 | 98 | 1 | 1 | 18.02 | 36 | 30 | 3.5 | 72.20367 | 72.38 | 72.36 | 53.2532 | 30.08655 | 123.7159 | 121 | 3.611831 | 9.053044 | 0.009053044 | 0.0532532 | 5.114714 | 12100 |  | 105 | 0.000202381 |  |  | 1.2 | 6.137657 |  | MEET Anode #2 |  |  | 350 | 95 | 0.5 | 4.5 | 17.78 | 9 | 17.53616 | 1.25 | 54.88283 | 54.5 | 34.884 | 17.35522 | 1.187618 | 155.1493 |  | -20.29851 | 12.2094 | 0.0122094 | 0.034884 |  |  | 6.074328 |  | 179.5197 | 181.9609 | 180.8342 | 173.8863 | 151.728 | 81.68523 | 43.75324 | 23.28499 | 12.5814 | 162.8071 | 150.6013 | 135.3909 | 114.9227 | 75.48842 | 29.4818 | 11.45471 | 3.9793 | 23.2001 | 19.2042 | 3.9959 | 3.6496 | 24.5605 | 20.8676 | 3.6929 | 3.4849 | 28.4281 | 23.1943 | 5.2338
EF34D | 45 | 2017-12-19 |  |  | KG | LITX HP | 86071 | Jet-Milled / HSD | N/A | N/A | 2 Step Thinky | 20%LITX HP / 1.7%EC4 lot 10913-25 | Targaray NCM622 |  | EC:DMC:EMC w/ 1% VC |  | 4.2 | 170 | 200 | 98 | 1 | 1 | 18.02 | 36 | 30 | 3.5 | 72.20367 | 72.82 | 72.82 | 53.704 | 30.34124 | 124.4584 | 124 | 3.518233 | 9.12968 | 0.00912968 | 0.053704 | 5.158011 | 12500 |  | 108 | 0.0002037037 |  |  | 1.2 | 6.189614 |  | MEET Anode #2 |  |  | 350 | 95 | 0.5 | 4.5 | 17.78 | 9 | 17.68461 | 1.25 | 55.19691 | 54.65 | 35.0265 | 17.42612 | 1.18246 | 155.7463 |  | -20.38143 | 12.259275 | 0.012259275 | 0.0350265 |  |  | 6.099142 |  | 180.6197 | 182.2955 | 180.9921 | 174.4749 | 148.4061 | 80.44094 | 45.43423 | 25.13779 | 13.96544 | 161.2543 | 151.7578 | 137.0475 | 117.6821 | 80.62714 | 36.31014 | 12.28959 | 3.9778 | 22.0495 | 18.2464 | 3.8031 | 3.6481 | 22.9911 | 19.4977 | 3.4934 | 3.4839 | 26.1538 | 21.4509 | 4.7029
EF35A | f | 2018-01-17 |  | 78 | AC | LITX HP | 86071 | Jet-Milled | N/A | N/A | 2 Step Thinky | LITX HP : EC4 = 10:1 (EC4 added dry in slurry) | Targaray NCM622 |  | EC:DMC:EMC w/ 1% VC |  | 4.2 | 170 | 200 | 98 | 1 | 1 | 17.86 | 36 | 30 | 3.5 | 72.04367 | 70.55 | 70.55 | 51.6362 | 29.17299 | 121.0525 | 127 | 3.271249 | 8.778154 | 0.008778154 | 0.0516362 | 4.959409 | 7600 |  | 95 | 0.0002394737 |  |  | 1.2 | 5.951291 |  | MEET Anode #2 |  |  | 350 | 95 | 0.5 | 4.5 | 17.78 | 9 | 17.00369 | 1.25 | 53.75622 | 54.3 | 34.694 | 17.2607 | 1.218138 | 154.3532 |  | -20.18795 | 12.1429 | 0.0121429 | 0.034694 |  |  | 6.041244 |  | 175.8275 | 179.2294 | 174.9322 | 166.6959 | 145.747 | 76.45452 | 41.89779 | 26.67851 | 18.08409 | 157.3853 | 157.2062 | 147.1794 | 132.1392 | 104.2073 | 73.05256 | 50.31316
EF35B | f | 2018-01-17 |  | 78 | AC | LITX HP | 86071 | Jet-Milled | N/A | N/A | 2 Step Thinky | LITX HP : EC4 = 10:1 (EC4 added dry in slurry) | Targaray NCM622 |  | EC:DMC:EMC w/ 1% VC |  | 4.2 | 170 | 200 | 98 | 1 | 1 | 17.86 | 36 | 30 | 3.5 | 72.04367 | 74.85 | 74.85 | 55.8502 | 31.55379 | 127.9935 | 128 | 3.499754 | 9.494534 | 0.009494534 | 0.0558502 | 5.364144 | 5900 |  | 80 | 0.0002875 |  |  | 1.2 | 6.436972 |  | MEET Anode #2 |  |  | 350 | 95 | 0.5 | 4.5 | 17.78 | 9 | 18.39135 | 1.25 | 56.69222 | 54.2 | 34.599 | 17.21343 | 1.123143 | 153.9552 |  | -20.13267 | 12.10965 | 0.01210965 | 0.034599 |  |  | 6.024701 |  | 176.7006 | 179.176 | 175.3678 | 167.3705 | 149.8528 | 84.92294 | 49.69706 | 31.60809 | 20.94512 | 154.2322 | 156.898 | 147.1871 | 134.0488 | 114.2461 | 86.63663 | 60.93126
EF35C | f | 2018-01-17 |  | 78 | AC | LITX HP | 86071 | Jet-Milled | N/A | N/A | 2 Step Thinky | LITX HP : EC4 = 10:1 (EC4 added dry in slurry) | Targaray NCM622 |  | EC:DMC:EMC w/ 1% VC |  | 4.2 | 170 | 200 | 98 | 1 | 1 | 17.86 | 36 | 30 | 3.5 | 72.04367 | 71.45 | 71.45 | 52.5182 | 29.6713 | 122.5052 | 127 | 3.327125 | 8.928094 | 0.008928094 | 0.0525182 | 5.044121 | 4780 |  | 140 | 0.0001625 |  |  | 1.2 | 6.052945 |  | MEET Anode #2 |  |  | 350 | 95 | 0.5 | 4.5 | 17.78 | 9 | 17.29413 | 1.25 | 54.37074 | 54 | 34.409 | 17.11891 | 1.187842 | 153.1592 |  | -20.02211 | 12.04315 | 0.01204315 | 0.034409 |  |  | 5.991617 |  | 175.9324 | 178.6243 | 174.9711 | 166.8955 | 150.1675 | 82.48636 | 46.72304 | 29.03366 | 19.03531 | 155.5512 | 155.7435 | 145.1683 | 130.5553 | 107.2899 | 78.06401 | 54.2218
EF35D | f | 2018-01-17 |  | 78 | AC | LITX HP | 86071 | Jet-Milled | N/A | N/A | 2 Step Thinky | LITX HP : EC4 = 10:1 (EC4 added dry in slurry) | Targaray NCM622 |  | EC:DMC:EMC w/ 1% VC |  | 4.2 | 170 | 200 | 98 | 1 | 1 | 17.86 | 36 | 30 | 3.5 | 72.04367 | 70.93 | 70.93 | 52.0086 | 29.38339 | 121.6659 | 124 | 3.407165 | 8.841462 | 0.008841462 | 0.0520086 | 4.995176 | 5900 |  | 110 | 0.0002 |  |  | 1.2 | 5.994212 |  | MEET Anode #2 |  |  | 350 | 95 | 0.5 | 4.5 | 17.78 | 9 | 17.12632 | 1.25 | 54.01568 | 54.5 | 34.884 | 17.35522 | 1.216039 | 155.1493 |  | -20.29851 | 12.2094 | 0.0122094 | 0.034884 |  |  | 6.074328 |  | 174.5531 | 178.5532 | 85.6401 | 165.6436 | 142.188 | 74.73053 | 40.3654 | 24.54653 | 16.54618 | 156.3705 | 155.4613 | 144.7336 | 128.3692 | 101.459 | 71.45766 | 47.82027
EF35E | f | 2018-01-17 |  | 78 | AC | LITX HP | 86071 | Jet-Milled | N/A | N/A | 2 Step Thinky | LITX HP : EC4 = 10:1 (EC4 added dry in slurry) | Targaray NCM622 |  | EC:DMC:EMC w/ 1% VC |  | 4.2 | 170 | 200 | 98 | 1 | 1 | 17.86 | 36 | 30 | 3.5 | 72.04367 | 73.98 | 73.98 | 54.9976 | 31.07209 | 126.5892 | 124 | 3.602979 | 9.349592 | 0.009349592 | 0.0549976 | 5.282255 | 5100 |  | 70 | 0.0003142857 |  |  | 1.2 | 6.338706 |  | MEET Anode #2 |  |  | 350 | 95 | 0.5 | 4.5 | 17.78 | 9 | 18.11059 | 1.25 | 56.0982 | 54.7 | 35.074 | 17.44975 | 1.156213 | 155.9453 |  | -20.40907 | 12.2759 | 0.0122759 | 0.035074 |  |  | 6.107413 |  | 175.4583 | 178.1696 | 173.909 | 165.1942 | 150.2822 | 83.08125 | 44.92972 | 27.88741 | 18.59161 | 154.3491 | 153.3808 | 142.7293 | 129.3666 | 107.4827 | 78.43335 | 49.96495
EF36A | f | 2018-01-17 |  | 78 | AC | FX35 |  | N/A | N/A | N/A | 2 Step Thinky | FX35 : PVP (MW10k) = 10 : 1 (dry PVP added in slurry ) | Targaray NCM622 |  | EC:DMC:EMC w/ 1% VC |  | 4.2 | 170 | 200 | 98 | 1 | 1 | 17.86 | 36 | 30 | 3.5 | 72.04367 | 71.2 | 71.2 | 52.2732 | 29.53288 | 122.1017 | 129 | 3.240386 | 8.886444 | 0.008886444 | 0.0522732 | 5.02059 | 9800 |  | 140 | 0.0001660714 |  |  | 1.2 | 6.024708 |  | MEET Anode #2 |  |  | 350 | 95 | 0.5 | 4.5 | 17.78 | 9 | 17.21345 | 1.25 | 54.20004 | 54.5 | 34.884 | 17.35522 | 1.209883 | 155.1493 |  | -20.29851 | 12.2094 | 0.0122094 | 0.034884 |  |  | 6.074328 |  | 172.4659 | 175.5232 | 173.0054 | 164.9126 | 143.5118 | 72.2954 | 38.66545 | 23.73879 | 16.72505 | 155.9207 | 154.482 | 143.1521 | 121.931 | 87.76158 | 59.34697 | 39.74448
EF36B | f | 2018-01-17 |  | 78 | AC | FX35 |  | N/A | N/A | N/A | 2 Step Thinky | FX35 : PVP (MW10k) = 10 : 1 (dry PVP added in slurry ) | Targaray NCM622 |  | EC:DMC:EMC w/ 1% VC |  | 4.2 | 170 | 200 | 98 | 1 | 1 | 17.86 | 36 | 30 | 3.5 | 72.04367 | 75.24 | 75.24 | 56.2324 | 31.76972 | 128.6231 | 127 | 3.562426 | 9.559508 | 0.009559508 | 0.0562324 | 5.400852 | 9700 |  | 80 | 0.000284375 |  |  | 1.2 | 6.481022 |  | MEET Anode #2 |  |  | 350 | 95 | 0.5 | 4.5 | 17.78 | 9 | 18.51721 | 1.25 | 56.95851 | 54.3 | 34.694 | 17.2607 | 1.118572 | 154.3532 |  | -20.18795 | 12.1429 | 0.0121429 | 0.034694 |  |  | 6.041244 |  | 172.62 | 173.8959 | 170.9794 | 161.1363 | 136.5284 | 71.27181 | 39.37266 | 23.69651 | 15.85843 | 149.6526 | 149.8349 | 139.6271 | 119.2117 | 86.76568 | 60.33496 | 41.37775
EF36C | f | 2018-01-17 |  | 78 | AC | FX35 |  | N/A | N/A | N/A | 2 Step Thinky | FX35 : PVP (MW10k) = 10 : 1 (dry PVP added in slurry ) | Targaray NCM622 |  | EC:DMC:EMC w/ 1% VC |  | 4.2 | 170 | 200 | 98 | 1 | 1 | 17.86 | 36 | 30 | 3.5 | 72.04367 | 74.31 | 74.31 | 55.321 | 31.2548 | 127.1219 | 125 | 3.583444 | 9.40457 | 0.00940457 | 0.055321 | 5.313316 | 8900 |  | 80 | 0.000278125 |  |  | 1.2 | 6.37598 |  | MEET Anode #2 |  |  | 350 | 95 | 0.5 | 4.5 | 17.78 | 9 | 18.21708 | 1.25 | 56.32352 | 54.6 | 34.979 | 17.40249 | 1.146341 | 155.5473 |  | -20.35379 | 12.24265 | 0.01224265 | 0.034979 |  |  | 6.090871 |  | 174.8506 | 178.294 | 173.7028 | 163.5637 | 141.7552 | 72.12109 | 37.68662 | 23.14762 | 15.68681 | 155.1464 | 150.5552 | 138.3118 | 120.9033 | 93.73828 | 65.4255 | 43.23439
EF36D | f | 2018-01-17 |  | 78 | AC | FX35 |  | N/A | N/A | N/A | 2 Step Thinky | FX35 : PVP (MW10k) = 10 : 1 (dry PVP added in slurry ) | Targaray NCM622 |  | EC:DMC:EMC w/ 1% VC |  | 4.2 | 170 | 200 | 98 | 1 | 1 | 17.86 | 36 | 30 | 3.5 | 72.04367 | 74.6 | 74.6 | 55.6052 | 31.41537 | 127.59 | 128 | 3.484402 | 9.452884 | 0.009452884 | 0.0556052 | 5.340612 | 10500 |  | 130 | 0.0001769231 |  |  | 1.2 | 6.408735 |  | MEET Anode #2 |  |  | 350 | 95 | 0.5 | 4.5 | 17.78 | 9 | 18.31067 | 1.25 | 56.52153 | 54.8 | 35.169 | 17.49701 | 1.146677 | 156.3433 |  | -20.46434 | 12.30915 | 0.01230915 | 0.035169 |  |  | 6.123955 |  | 173.5654 | 177.4778 | 173.3876 | 165.0294 | 142.6224 | 73.62304 | 40.01252 | 24.71885 | 17.07201 | 156.1377 | 154.8929 | 144.0451 | 125.3726 | 92.82905 | 64.02003 | 43.21352
EF36E | f | 2018-01-17 |  | 78 | AC | FX35 |  | N/A | N/A | N/A | 2 Step Thinky | FX35 : PVP (MW10k) = 10 : 1 (dry PVP added in slurry ) | Targaray NCM622 |  | EC:DMC:EMC w/ 1% VC |  | 4.2 | 170 | 200 | 98 | 1 | 1 | 17.86 | 36 | 30 | 3.5 | 72.04367 | 73.84 | 73.84 | 54.8604 | 30.99458 | 126.3632 | 127 | 3.475508 | 9.326268 | 0.009326268 | 0.0548604 | 5.269078 | 9200 |  | 90 | 0.0002527778 |  |  | 1.2 | 6.322894 |  | MEET Anode #2 |  |  | 350 | 95 | 0.5 | 4.5 | 17.78 | 9 | 18.06541 | 1.25 | 56.0026 | 54.5 | 34.884 | 17.35522 | 1.152826 | 155.1493 |  | -20.29851 | 12.2094 | 0.0122094 | 0.034884 |  |  | 6.074328 |  | 170.4597 | 178.0517 | 173.7134 | 165.5791 | 144.6105 | 73.02833 | 39.7679 | 25.12608 | 17.53403 | 156.1794 | 155.4563 | 144.6105 | 124.7266 | 90.56235 | 63.26711 | 44.10622
EF37A | f | 2018-01-17 |  | 78 | AC | EP10 | 86072 | Jet-Milled | N/A | N/A | 2 Step Thinky | EP10 : EC4 = 10 : 1 (dry EC4 added in slurry) | Targaray NCM622 |  | EC:DMC:EMC w/ 1% VC |  | 4.2 | 170 | 200 | 98 | 1 | 1 | 17.86 | 36 | 30 | 3.5 | 72.04367 | 75.35 | 75.35 | 56.3402 | 31.83062 | 128.8006 | 125 | 3.649464 | 9.577834 | 0.009577834 | 0.0563402 | 5.411206 | 6500 |  | 55 | 0.0004045455 |  |  | 1.2 | 6.493447 |  | MEET Anode #2 |  |  | 350 | 95 | 0.5 | 4.5 | 17.78 | 9 | 18.55271 | 1.25 | 57.03362 | 54.3 | 34.694 | 17.2607 | 1.116432 | 154.3532 |  | -20.18795 | 12.1429 | 0.0121429 | 0.034694 |  |  | 6.041244 |  | 173.2736 | 175.022 | 173.2736 | 165.2306 | 139.8777 | 70.11372 | 37.76699 | 23.42952 | 16.43564 | 156.3134 | 155.614 | 144.2489 | 123.2673 | 90.74569 | 63.64437 | 44.76088
EF37B | f | 2018-01-17 |  | 78 | AC | EP10 | 86072 | Jet-Milled | N/A | N/A | 2 Step Thinky | EP10 : EC4 = 10 : 1 (dry EC4 added in slurry) | Targaray NCM622 |  | EC:DMC:EMC w/ 1% VC |  | 4.2 | 170 | 200 | 98 | 1 | 1 | 17.86 | 36 | 30 | 3.5 | 72.04367 | 76.22 | 76.22 | 57.1928 | 32.31232 | 130.205 | 128 | 3.583886 | 9.722776 | 0.009722776 | 0.0571928 | 5.493094 | 6000 |  | 35 | 0.0006571429 |  |  | 1.2 | 6.591713 |  | MEET Anode #2 |  |  | 350 | 95 | 0.5 | 4.5 | 17.78 | 9 | 18.83346 | 1.25 | 57.62765 | 54.2 | 34.599 | 17.21343 | 1.096777 | 153.9552 |  | -20.13267 | 12.10965 | 0.01210965 | 0.034599 |  |  | 6.024701 |  | 177.0588 | 179.9145 | 176.7018 | 168.6699 | 146.1806 | 74.07196 | 40.87344 | 26.05905 | 18.02715 | 158.8531 | 159.2101 | 149.0364 | 130.2953 | 95.84733 | 64.79065 | 43.37226
EF37C | f | 2018-01-17 |  | 78 | AC | EP10 | 86072 | Jet-Milled | N/A | N/A | 2 Step Thinky | EP10 : EC4 = 10 : 1 (dry EC4 added in slurry) | Targaray NCM622 |  | EC:DMC:EMC w/ 1% VC |  | 4.2 | 170 | 200 | 98 | 1 | 1 | 17.86 | 36 | 30 | 3.5 | 72.04367 | 75.03 | 75.03 | 56.0266 | 31.65345 | 128.2841 | 127 | 3.549388 | 9.524522 | 0.009524522 | 0.0560266 | 5.381086 | 6200 |  | 45 | 0.0005055556 |  |  | 1.2 | 6.457303 |  | MEET Anode #2 |  |  | 350 | 95 | 0.5 | 4.5 | 17.78 | 9 | 18.44944 | 1.25 | 56.81513 | 54.6 | 34.979 | 17.40249 | 1.131904 | 155.5473 |  | -20.35379 | 12.24265 | 0.01224265 | 0.034979 |  |  | 6.090871 |  | 174.3889 | 175.7715 | 174.216 | 165.92 | 141.032 | 71.89868 | 38.54184 | 23.851 | 16.76484 | 156.4142 | 155.7229 | 144.3159 | 121.6747 | 87.62651 | 61.87434 | 43.55401
EF37D | f | 2018-01-17 |  | 78 | AC | EP10 | 86072 | Jet-Milled | N/A | N/A | 2 Step Thinky | EP10 : EC4 = 10 : 1 (dry EC4 added in slurry) | Targaray NCM622 |  | EC:DMC:EMC w/ 1% VC |  | 4.2 | 170 | 200 | 98 | 1 | 1 | 17.86 | 36 | 30 | 3.5 | 72.04367 | 76.9 | 76.9 | 57.8592 | 32.68881 | 131.3027 | 127 | 3.665487 | 9.836064 | 0.009836064 | 0.0578592 | 5.557098 | 5800 |  | 50 | 0.000455 |  |  | 1.2 | 6.668518 |  | MEET Anode #2 |  |  | 350 | 95 | 0.5 | 4.5 | 17.78 | 9 | 19.05291 | 1.25 | 58.09194 | 54.5 | 34.884 | 17.35522 | 1.093076 | 155.1493 |  | -20.29851 | 12.2094 | 0.0122094 | 0.034884 |  |  | 6.074328 |  | 175.5109 | 178.6125 | 174.5987 | 166.3887 | 144.1306 | 77.72106 | 43.78651 | 27.73146 | 19.33904 | 155.0772 | 156.9017 | 146.8673 | 130.9946 | 99.9792 | 71.70041 | 50.53693
EF37E | f | 2018-01-17 |  | 78 | AC | EP10 | 86072 | Jet-Milled | N/A | N/A | 2 Step Thinky | EP10 : EC4 = 10 : 1 (dry EC4 added in slurry) | Targaray NCM622 |  | EC:DMC:EMC w/ 1% VC |  | 4.2 | 170 | 200 | 98 | 1 | 1 | 17.86 | 36 | 30 | 3.5 | 72.04367 | 73.79 | 73.79 | 54.8114 | 30.96689 | 126.2825 | 125 | 3.550435 | 9.317938 | 0.009317938 | 0.0548114 | 5.264372 | 6600 |  | 60 | 0.0003708333 |  |  | 1.2 | 6.317246 |  | MEET Anode #2 |  |  | 350 | 95 | 0.5 | 4.5 | 17.78 | 9 | 18.04927 | 1.25 | 55.96847 | 54.6 | 34.979 | 17.40249 | 1.156999 | 155.5473 |  | -20.35379 | 12.24265 | 0.01224265 | 0.034979 |  |  | 6.090871 |  | 173.2333 | 175.5407 | 172.7008 | 163.1162 | 135.0723 | 64.785 | 34.61117 | 21.12169 | 14.73193 | 156.0165 | 151.4017 | 139.3321 | 117.5005 | 86.08418 | 60.52517 | 42.06588
EF38A | f | 2018-01-23 |  | 78 | AC | LITX HP | 86071 | Jet-Milled | N/A | N/A | 2 Step Thinky | LITX HP : Dry CMC = 10 : 1 (dry CMC added in slurry) | Targaray NCM622 |  | EC:DMC:EMC w/ 1% VC |  | 4.2 | 170 | 200 | 98 | 1 | 1 | 17.93 | 36 | 30 | 3.5 | 72.11367 | 73.97 | 73.97 | 54.9192 | 31.0278 | 126.46 | 127 | 3.479233 | 9.336264 | 0.009336264 | 0.0549192 | 5.274725 | 5700 |  | 72 | 0.0003159722 |  |  | 1.2 | 6.329671 |  | MEET Anode #2 |  |  | 350 | 95 | 0.5 | 4.5 | 17.78 | 9 | 18.08477 | 1.25 | 56.04357 | 54.1 | 34.504 | 17.16617 | 1.139047 | 153.5572 |  | -20.07739 | 12.0764 | 0.0120764 | 0.034504 |  |  | 6.008159 |  | 173.7097 | 175.8948 | 175.1664 | 168.0651 | 144.2119 | 72.83427 | 39.33051 | 24.2174 | 16.20563 | 154.7728 | 151.4953 | 138.9314 | 115.9886 | 82.12064 | 55.71822 | 37.69174
EF38B | f | 2018-01-23 |  | 78 | AC | LITX HP | 86071 | Jet-Milled | N/A | N/A | 2 Step Thinky | LITX HP : Dry CMC = 10 : 1 (dry CMC added in slurry) | Targaray NCM622 |  | EC:DMC:EMC w/ 1% VC |  | 4.2 | 170 | 200 | 98 | 1 | 1 | 17.93 | 36 | 30 | 3.5 | 72.11367 | 74.89 | 74.89 | 55.8208 | 31.53718 | 127.9451 | 124 | 3.656908 | 9.489536 | 0.009489536 | 0.0558208 | 5.36132 | 5800 |  | 69 | 0.0003188406 |  |  | 1.2 | 6.433584 |  | MEET Anode #2 |  |  | 350 | 95 | 0.5 | 4.5 | 17.78 | 9 | 18.38167 | 1.25 | 56.67174 | 54 | 34.409 | 17.11891 | 1.117564 | 153.1592 |  | -20.02211 | 12.04315 | 0.01204315 | 0.034409 |  |  | 5.991617 |  | 172.158 | 173.0538 | 171.7998 | 164.8131 | 148.8692 | 80.43597 | 44.24874 | 27.94657 | 19.16848 | 149.5858 | 153.1687 | 143.1366 | 123.789 | 94.40925 | 66.82097 | 46.57762
EF38C | f | 2018-01-23 |  | 78 | AC | LITX HP | 86071 | Jet-Milled | N/A | N/A | 2 Step Thinky | LITX HP : Dry CMC = 10 : 1 (dry CMC added in slurry) | Targaray NCM622 |  | EC:DMC:EMC w/ 1% VC |  | 4.2 | 170 | 200 | 98 | 1 | 1 | 17.93 | 36 | 30 | 3.5 | 72.11367 | 73.98 | 73.98 | 54.929 | 31.03333 | 126.4762 | 121 | 3.72549 | 9.33793 | 0.00933793 | 0.054929 | 5.275667 | 5800 |  | 45 | 0.0004722222 |  |  | 1.2 | 6.3308 |  | MEET Anode #2 |  |  | 350 | 95 | 0.5 | 4.5 | 17.78 | 9 | 18.088 | 1.25 | 56.0504 | 54.4 | 34.789 | 17.30796 | 1.14825 | 154.7512 |  | -20.24323 | 12.17615 | 0.01217615 | 0.034789 |  |  | 6.057786 |  | 178.5942 | 180.9609 | 177.5019 | 174.0429 | 151.1042 | 81.19573 | 45.33125 | 27.85414 | 18.56943 | 157.8401 | 157.476 | 146.1887 | 125.7988 | 90.66249 | 61.71603 | 39.86965
EF38D | f | 2018-01-23 |  | 78 | AC | LITX HP | 86071 | Jet-Milled | N/A | N/A | 2 Step Thinky | LITX HP : Dry CMC = 10 : 1 (dry CMC added in slurry) | Targaray NCM622 |  | EC:DMC:EMC w/ 1% VC |  | 4.2 | 170 | 200 | 98 | 1 | 1 | 17.93 | 36 | 30 | 3.5 | 72.11367 | 74.4 | 74.4 | 55.3406 | 31.26588 | 127.1542 | 125 | 3.584714 | 9.407902 | 0.009407902 | 0.0553406 | 5.315199 | 6500 |  | 72 | 0.0003090278 |  |  | 1.2 | 6.378239 |  | MEET Anode #2 |  |  | 350 | 95 | 0.5 | 4.5 | 17.78 | 9 | 18.22354 | 1.25 | 56.33717 | 54.58 | 34.96 | 17.39303 | 1.145312 | 155.4677 |  | -20.34273 | 12.236 | 0.012236 | 0.03496 |  |  | 6.087562 |  | 176.9045 | 178.7115 | 177.4466 | 171.1221 | 150.3417 | 84.92861 | 48.78877 | 29.63466 | 19.15411 | 154.6785 | 155.4013 | 145.1014 | 129.1999 | 99.92664 | 68.84638 | 50.59577
EF38E | f | 2018-01-23 |  | 78 | AC | LITX HP | 86071 | Jet-Milled | N/A | N/A | 2 Step Thinky | LITX HP : Dry CMC = 10 : 1 (dry CMC added in slurry) | Targaray NCM622 |  | EC:DMC:EMC w/ 1% VC |  | 4.2 | 170 | 200 | 98 | 1 | 1 | 17.93 | 36 | 30 | 3.5 | 72.11367 | 73.86 | 73.86 | 54.8114 | 30.96689 | 126.2825 | 122 | 3.674287 | 9.317938 | 0.009317938 | 0.0548114 | 5.264372 | 6000 |  | 66 | 0.0003257576 |  |  | 1.2 | 6.317246 |  | MEET Anode #2 |  |  | 350 | 95 | 0.5 | 4.5 | 17.78 | 9 | 18.04927 | 1.25 | 55.96847 | 54.3 | 34.694 | 17.2607 | 1.147572 | 154.3532 |  | -20.18795 | 12.1429 | 0.0121429 | 0.034694 |  |  | 6.041244
EF39A | f | 2018-01-23 |  | 78 | AC | LITXHP | 86071 | N/A | N/A | N/A | 2 Step Thinky | For fast cycling (1C/2D) control | Targaray NCM622 |  | EC:DMC:EMC w/ 1% VC |  | 4.2 | 170 | 200 | 98 | 1 | 1 | 17.87 | 36 | 30 | 3.5 | 72.05367 | 74.4 | 74.4 | 55.3994 | 31.2991 | 127.251 | 125 | 3.588523 | 9.417898 | 0.009417898 | 0.0553994 | 5.320846 | 5000 |  | 58 | 0.0003836207 |  |  | 1.2 | 6.385016 |  | MEET Anode #2 |  |  | 350 | 95 | 0.5 | 4.5 | 17.78 | 9 | 18.2429 | 1.25 | 56.37814 | 54.6 | 34.979 | 17.40249 | 1.144718 | 155.5473 |  | -20.35379 | 12.24265 | 0.01224265 | 0.034979 |  |  | 6.090871 |  | 176.3482 | 178.9859 | 176.5366 | 168.6236 | 149.783 | 85.72484 | 48.04359 | 29.20297 | 19.21744 | 153.3627 | 155.2467 | 145.2612 | 129.0583 | 103.2466 | 74.79727 | 51.4349
EF39B | f | 2018-01-23 |  | 78 | AC | LITXHP | 86071 | N/A | N/A | N/A | 2 Step Thinky | For fast cycling (1C/2D) control | Targaray NCM622 |  | EC:DMC:EMC w/ 1% VC |  | 4.2 | 170 | 200 | 98 | 1 | 1 | 17.87 | 36 | 30 | 3.5 | 72.05367 | 72.03 | 72.03 | 53.0768 | 29.98689 | 123.4253 | 122 | 3.558008 | 9.023056 | 0.009023056 | 0.0530768 | 5.097772 | 5600 |  | 55 | 0.0003909091 |  |  | 1.2 | 6.117326 |  | MEET Anode #2 |  |  | 350 | 95 | 0.5 | 4.5 | 17.78 | 9 | 17.47807 | 1.25 | 54.75993 | 54.65 | 35.0265 | 17.42612 | 1.196433 | 155.7463 |  | -20.38143 | 12.259275 | 0.012259275 | 0.0350265 |  |  | 6.099142 |  | 176.3482 | 178.9859 | 176.5366 | 168.6236 | 149.783 | 85.72484 | 48.04359 | 29.20297 | 19.21744 | 153.3627 | 155.2467 | 145.2612 | 129.0583 | 103.2466 | 74.79727 | 51.4349
EF39C | f | 2018-01-23 |  | 78 | AC | LITXHP | 86071 | N/A | N/A | N/A | 2 Step Thinky | For fast cycling (1C/2D) control | Targaray NCM622 |  | EC:DMC:EMC w/ 1% VC |  | 4.2 | 170 | 200 | 98 | 1 | 1 | 17.87 | 36 | 30 | 3.5 | 72.05367 | 71.39 | 71.39 | 52.4496 | 29.63254 | 122.3923 | 122 | 3.515964 | 8.916432 | 0.008916432 | 0.0524496 | 5.037532 | 6500 |  | 60 | 0.0003583333 |  |  | 1.2 | 6.045039 |  | MEET Anode #2 |  |  | 350 | 95 | 0.5 | 4.5 | 17.78 | 9 | 17.27154 | 1.25 | 54.32294 | 54.52 | 34.903 | 17.36468 | 1.206471 | 155.2289 |  | -20.30956 | 12.21605 | 0.01221605 | 0.034903 |  |  | 6.077637 |  | 179.029 | 180.3636 | 178.6477 | 171.5933 | 155.0059 | 93.80434 | 56.62579 | 36.79723 | 25.16702 | 150.0488 | 157.2939 | 148.1422 | 134.9867 | 114.5862 | 88.27522 | 65.77743
EF39D | f | 2018-01-23 |  | 78 | AC | LITXHP | 86071 | N/A | N/A | N/A | 2 Step Thinky | (1C/1D) control | Targaray NCM622 |  | EC:DMC:EMC w/ 1% VC |  | 4.2 | 170 | 200 | 98 | 1 | 1 | 17.87 | 36 | 30 | 3.5 | 72.05367 | 73.21 | 73.21 | 54.2332 | 30.64023 | 125.3301 | 120 | 3.722088 | 9.219644 | 0.009219644 | 0.0542332 | 5.208838 | 6500 |  | 40 | 0.000525 |  |  | 1.2 | 6.250606 |  | MEET Anode #2 |  |  | 350 | 95 | 0.5 | 4.5 | 17.78 | 9 | 17.85887 | 1.25 | 55.56562 | 54.2 | 34.599 | 17.21343 | 1.156631 | 153.9552 |  | -20.13267 | 12.10965 | 0.01210965 | 0.034599 |  |  | 6.024701 |  | 179.5948 | 180.7011 | 180.5167 | 172.588 | 151.7521 | 85.74084 | 49.96939 | 31.89928 | 21.75789 | 153.2272 | 156.3618 | 146.5892 | 129.0722 | 98.64806 | 70.25217 | 50.52256
EF39E | f | 2018-01-23 |  | 78 | AC | LITXHP | 86071 | N/A | N/A | N/A | 2 Step Thinky | (1C/1D) control | Targaray NCM622 |  | EC:DMC:EMC w/ 1% VC |  | 4.2 | 170 | 200 | 98 | 1 | 1 | 17.87 | 36 | 30 | 3.5 | 72.05367 | 73.02 | 73.02 | 54.047 | 30.53503 | 125.0234 | 124 | 3.540704 | 9.18799 | 0.00918799 | 0.054047 | 5.190955 | 5500 |  | 58 | 0.0003793103 |  |  | 1.2 | 6.229146 |  | MEET Anode #2 |  |  | 350 | 95 | 0.5 | 4.5 | 17.78 | 9 | 17.79756 | 1.25 | 55.43589 | 54.15 | 34.5515 | 17.1898 | 1.159022 | 153.7562 |  | -20.10503 | 12.093025 | 0.012093025 | 0.0345515 |  |  | 6.01643 |  | 177.0681 | 179.6584 | 179.8435 | 172.2575 | 155.2353 | 89.18164 | 50.14154 | 31.08406 | 21.09275 | 153.57 | 156.5304 | 147.2792 | 133.5874 | 105.8338 | 75.67488 | 53.28695
EF40A | f | 2018-01-26 |  | 78 | AC | EP10 | 86072 | Jet-Milled | N/A | N/A | 2 Step Thinky | EP10 : EC4 = 10 : 0.75 (dry EC4 added in slurry) | Targaray NCM622 |  | EC:DMC:EMC w/ 1% VC |  | 4.2 | 170 | 200 | 98 | 1 | 1 | 17.86 | 36 | 30 | 3.5 | 72.04367 | 73.53 | 73.53 | 54.5566 | 30.82294 | 125.8628 | 125 | 3.53393 | 9.274622 | 0.009274622 | 0.0545566 | 5.239899 | 8900 |  | 83 | 0.0002680723 |  |  | 1.2 | 6.287879 |  | MEET Anode #2 |  |  | 350 | 95 | 0.5 | 4.5 | 17.78 | 9 | 17.96537 | 1.25 | 55.79094 | 54.3 | 34.694 | 17.2607 | 1.152931 | 154.3532 |  | -20.18795 | 12.1429 | 0.0121429 | 0.034694 |  |  | 6.041244 |  | 178.006 | 180.5804 | 176.1671 | 169.547 | 156.4908 | 90.10633 | 52.96045 | 34.38752 | 23.1702 | 151.8935 | 157.2263 | 147.8479 | 134.9756 | 109.2309 | 79.25679 | 56.08659
EF40B | f | 2018-01-26 |  | 78 | AC | EP10 | 86072 | Jet-Milled | N/A | N/A | 2 Step Thinky | EP10 : EC4 = 10 : 0.75 (dry EC4 added in slurry) | Targaray NCM622 |  | EC:DMC:EMC w/ 1% VC |  | 4.2 | 170 | 200 | 98 | 1 | 1 | 17.86 | 36 | 30 | 3.5 | 72.04367 | 72.54 | 72.54 | 53.5864 | 30.2748 | 124.2647 | 128 | 3.357897 | 9.109688 | 0.009109688 | 0.0535864 | 5.146716 | 9600 |  | 95 | 0.0002421053 |  |  | 1.2 | 6.17606 |  | MEET Anode #2 |  |  | 350 | 95 | 0.5 | 4.5 | 17.78 | 9 | 17.64588 | 1.25 | 55.11498 | 54.2 | 34.599 | 17.21343 | 1.170591 | 153.9552 |  | -20.13267 | 12.10965 | 0.01210965 | 0.034599 |  |  | 6.024701 |  | 179.4464 | 180.6066 | 179.6398 | 173.6454 | 159.7228 | 100.3585 | 61.1046 | 39.44727 | 26.87829 | 147.7339 | 157.7891 | 149.861 | 138.8389 | 118.9219 | 92.04364 | 68.64599
EF40C | f | 2018-01-26 |  | 78 | AC | EP10 | 86072 | Jet-Milled | N/A | N/A | 2 Step Thinky | EP10 : EC4 = 10 : 0.75 (dry EC4 added in slurry) | Targaray NCM622 |  | EC:DMC:EMC w/ 1% VC |  | 4.2 | 170 | 200 | 98 | 1 | 1 | 17.86 | 36 | 30 | 3.5 | 72.04367 | 72.63 | 72.63 | 53.6746 | 30.32463 | 124.41 | 127 | 3.400385 | 9.124682 | 0.009124682 | 0.0536746 | 5.155188 | 8800 |  | 110 | 0.0002068182 |  |  | 1.2 | 6.186225 |  | MEET Anode #2 |  |  | 350 | 95 | 0.5 | 4.5 | 17.78 | 9 | 17.67493 | 1.25 | 55.17643 | 54.6 | 34.979 | 17.40249 | 1.181503 | 155.5473 |  | -20.35379 | 12.24265 | 0.01224265 | 0.034979 |  |  | 6.090871 |  | 177.797 | 179.0801 | 175.0476 | 172.1148 | 151.9523 | 87.98202 | 53.15581 | 34.45963 | 23.27858 | 149.7527 | 156.1681 | 147.3699 | 134.5392 | 108.6945 | 80.2836 | 58.47139
EF40D | f | 2018-01-26 |  | 78 | AC | EP10 | 86072 | Jet-Milled | N/A | N/A | 2 Step Thinky | EP10 : EC4 = 10 : 0.75 (dry EC4 added in slurry) | Targaray NCM622 |  | EC:DMC:EMC w/ 1% VC |  | 4.2 | 170 | 200 | 98 | 1 | 1 | 17.86 | 36 | 30 | 3.5 | 72.04367 | 73.35 | 73.35 | 54.3802 | 30.72328 | 125.5722 | 127 | 3.445086 | 9.244634 | 0.009244634 | 0.0543802 | 5.222957 | 8600 |  | 140 | 0.0001625 |  |  | 1.2 | 6.267548 |  | MEET Anode #2 |  |  | 350 | 95 | 0.5 | 4.5 | 17.78 | 9 | 17.90728 | 1.25 | 55.66804 | 54.5 | 34.884 | 17.35522 | 1.163006 | 155.1493 |  | -20.29851 | 12.2094 | 0.0122094 | 0.034884 |  |  | 6.074328 |  | 178.0302 | 180.8295 | 177.0972 | 174.298 | 159.3688 | 93.8671 | 55.42451 | 36.0166 | 24.63312 | 150.5979 | 157.8759 | 149.105 | 136.4152 | 111.2223 | 82.48362 | 60.08987
EF40E | f | 2018-01-26 |  | 78 | AC | EP10 | 86072 | Jet-Milled | N/A | N/A | 2 Step Thinky | EP10 : EC4 = 10 : 0.75 (dry EC4 added in slurry) | Targaray NCM622 |  | EC:DMC:EMC w/ 1% VC |  | 4.2 | 170 | 200 | 98 | 1 | 1 | 17.86 | 36 | 30 | 3.5 | 72.04367 | 70.63 | 70.63 | 51.7146 | 29.21729 | 121.1816 | 125 | 3.349838 | 8.791482 | 0.008791482 | 0.0517146 | 4.966939 | 8600 |  | 120 | 0.0001854167 |  |  | 1.2 | 5.960327 |  | MEET Anode #2 |  |  | 350 | 95 | 0.5 | 4.5 | 17.78 | 9 | 17.02951 | 1.25 | 53.81085 | 54.6 | 34.979 | 17.40249 | 1.226283 | 155.5473 |  | -20.35379 | 12.24265 | 0.01224265 | 0.034979 |  |  | 6.090871 |  | 178.2966 | 180.9049 | 176.4335 | 174.3842 | 158.548 | 95.20332 | 56.45128 | 36.33003 | 24.59264 | 150.3504 | 157.4301 | 148.6737 | 136.75 | 113.2752 | 83.09331 | 58.50067
EF41A | f | 2018-01-26 |  | 78 | AC | LITX HP | 86071 | Jet-Milled | N/A | N/A | 2 Step Thinky | 20% LITX HP / 2% EC4, For fast cycling (1C/2D) Control | Targaray NCM622 |  | EC:DMC:EMC w/ 1% VC |  | 4.2 | 170 | 200 | 98 | 1 | 1 | 17.86 | 36 | 30 | 3.5 | 72.04367 | 70.6 | 70.6 | 51.6852 | 29.20068 | 121.1332 | 120 | 3.547215 | 8.786484 | 0.008786484 | 0.0516852 | 4.964115 | 8600 |  | 120 | 0.000175 |  |  | 1.2 | 5.956938 |  | MEET Anode #2 |  |  | 350 | 95 | 0.5 | 4.5 | 17.78 | 9 | 17.01982 | 1.25 | 53.79036 | 54.3 | 34.694 | 17.2607 | 1.216983 | 154.3532 |  | -20.18795 | 12.1429 | 0.0121429 | 0.034694 |  |  | 6.041244 |  | 177.8072 | 179.5485 | 176.8398 | 168.1332 | 145.6897 | 78.74595 | 44.11321 | 26.89358 | 17.99355 | 152.6549 | 150.3332 | 137.9505 | 118.7961 | 89.77425 | 61.7198 | 41.98494
EF41B | f | 2018-01-26 |  | 78 | AC | LITX HP | 86071 | Jet-Milled | N/A | N/A | 2 Step Thinky | 20% LITX HP / 2% EC4, For fast cycling (1C/2D) Control | Targaray NCM622 |  | EC:DMC:EMC w/ 1% VC |  | 4.2 | 170 | 200 | 98 | 1 | 1 | 17.86 | 36 | 30 | 3.5 | 72.04367 | 74.61 | 74.61 | 55.615 | 31.4209 | 127.6061 | 127 | 3.523313 | 9.45455 | 0.00945455 | 0.055615 | 5.341554 | 9300 |  | 128 | 0.000177734375 |  |  | 1.2 | 6.409864 |  | MEET Anode #2 |  |  | 350 | 95 | 0.5 | 4.5 | 17.78 | 9 | 18.3139 | 1.25 | 56.52835 | 54.2 | 34.599 | 17.21343 | 1.127893 | 153.9552 |  | -20.13267 | 12.10965 | 0.01210965 | 0.034599 |  |  | 6.024701 |  | 177.4701 | 180.1672 | 175.3124 | 167.4009 | 148.1615 | 80.91342 | 47.10959 | 30.20768 | 20.67787 | 153.3759 | 156.6124 | 147.0826 | 133.2374 | 104.648 | 74.97977 | 52.68363
EF41C | f | 2018-01-26 |  | 78 | AC | LITX HP | 86071 | Jet-Milled | N/A | N/A | 2 Step Thinky | 20% LITX HP / 2% EC4, For fast cycling (1C/2D) Control | Targaray NCM622 |  | EC:DMC:EMC w/ 1% VC |  | 4.2 | 170 | 200 | 98 | 1 | 1 | 17.86 | 36 | 30 | 3.5 | 72.04367 | 74.28 | 74.28 | 55.2916 | 31.23819 | 127.0734 | 123 | 3.663874 | 9.399572 | 0.009399572 | 0.0552916 | 5.310493 | 9200 |  | 123 | 0.0001768293 |  |  | 1.2 | 6.372591 |  | MEET Anode #2 |  |  | 350 | 95 | 0.5 | 4.5 | 17.78 | 9 | 18.2074 | 1.25 | 56.30303 | 54 | 34.409 | 17.11891 | 1.12826 | 153.1592 |  | -20.02211 | 12.04315 | 0.01204315 | 0.034409 |  |  | 5.991617 |  | 179.4124 | 180.8593 | 175.6144 | 167.8374 | 150.8367 | 85.00387 | 48.47029 | 30.74608 | 20.4371 | 153.9113 | 156.2624 | 146.496 | 131.123 | 99.29175 | 69.26911 | 48.28943
EF41D | f | 2018-01-26 |  | 78 | AC | LITX HP | 86071 | Jet-Milled | N/A | N/A | 2 Step Thinky | 20% LITX HP / 2% EC4, For fast cycling (1C/1D) Control | Targaray NCM622 |  | EC:DMC:EMC w/ 1% VC |  | 4.2 | 170 | 200 | 98 | 1 | 1 | 17.86 | 36 | 30 | 3.5 | 72.04367 | 75.62 | 75.62 | 56.6048 | 31.98011 | 129.2365 | 124 | 3.708269 | 9.622816 | 0.009622816 | 0.0566048 | 5.436619 | 8700 |  | 105 | 0.0002095238 |  |  | 1.2 | 6.523943 |  | MEET Anode #2 |  |  | 350 | 95 | 0.5 | 4.5 | 17.78 | 9 | 18.63984 | 1.25 | 57.21797 | 54.5 | 34.884 | 17.35522 | 1.117299 | 155.1493 |  | -20.29851 | 12.2094 | 0.0122094 | 0.034884 |  |  | 6.074328
EF41E | f | 2018-01-26 |  | 78 | AC | LITX HP | 86071 | Jet-Milled | N/A | N/A | 2 Step Thinky | 20% LITX HP / 2% EC4, For fast cycling (1C/1D) Control | Targaray NCM622 |  | EC:DMC:EMC w/ 1% VC |  | 4.2 | 170 | 200 | 98 | 1 | 1 | 17.86 | 36 | 30 | 3.5 | 72.04367 | 75.05 | 75.05 | 56.0462 | 31.66452 | 128.3164 | 122 | 3.757062 | 9.527854 | 0.009527854 | 0.0560462 | 5.382968 | 8900 |  | 95 | 0.0002263158 |  |  | 1.2 | 6.459562 |  | MEET Anode #2 |  |  | 350 | 95 | 0.5 | 4.5 | 17.78 | 9 | 18.45589 | 1.25 | 56.82878 | 54.5 | 34.884 | 17.35522 | 1.128435 | 155.1493 |  | -20.29851 | 12.2094 | 0.0122094 | 0.034884 |  |  | 6.074328 |  | 179.3163 | 181.1006 | 175.7479 | 167.7188 | 148.9842 | 81.7183 | 48.17454 | 30.86739 | 21.05406 | 153.8017 | 157.3702 | 148.0921 | 133.2829 | 102.2371 | 73.15393 | 51.92145
EF42A | f | 2018-01-26 |  | 81 | AC | LITX HP | 86071 | Jet-Milled | N/A | N/A | 2 Step Thinky | 20% LITX HP / 2% EC4, 1C/2D, viscosity matching 78% LITX HP powder | Targaray NCM622 |  | EC:DMC:EMC w/ 1% VC |  | 4.2 | 170 | 200 | 98 | 1 | 1 | 17.86 | 36 | 30 | 3.5 | 72.04367 | 73.96 | 73.96 | 54.978 | 31.06102 | 126.5569 | 124 | 3.601695 | 9.34626 | 0.00934626 | 0.054978 | 5.280373 | 10800 |  | 150 | 0.0001466667 |  |  | 1.2 | 6.336447 |  | MEET Anode #2 |  |  | 350 | 95 | 0.5 | 4.5 | 17.78 | 9 | 18.10414 | 1.25 | 56.08454 | 54.7 | 35.074 | 17.44975 | 1.156625 | 155.9453 |  | -20.40907 | 12.2759 | 0.0122759 | 0.035074 |  |  | 6.107413 |  | 178.7988 | 180.9815 | 177.7074 | 172.9783 | 154.2435 | 88.03521 | 51.11135 | 32.1947 | 21.46313 | 153.8797 | 156.9719 | 147.1498 | 130.052 | 102.5865 | 72.2107 | 48.74677
EF42B | f | 2018-01-26 |  | 81 | AC | LITX HP | 86071 | Jet-Milled | N/A | N/A | 2 Step Thinky | 20% LITX HP / 2% EC4, 1C/2D, viscosity matching 78% LITX HP powder | Targaray NCM622 |  | EC:DMC:EMC w/ 1% VC |  | 4.2 | 170 | 200 | 98 | 1 | 1 | 17.86 | 36 | 30 | 3.5 | 72.04367 | 74.89 | 74.89 | 55.8894 | 31.57593 | 128.0581 | 127 | 3.540697 | 9.501198 | 0.009501198 | 0.0558894 | 5.367908 | 9000 |  | 126 | 0.0001805556 |  |  | 1.2 | 6.44149 |  | MEET Anode #2 |  |  | 350 | 95 | 0.5 | 4.5 | 17.78 | 9 | 18.40426 | 1.25 | 56.71953 | 54.7 | 35.074 | 17.44975 | 1.137764 | 155.9453 |  | -20.40907 | 12.2759 | 0.0122759 | 0.035074 |  |  | 6.107413
EF42C | f | 2018-01-26 |  | 81 | AC | LITX HP | 86071 | Jet-Milled | N/A | N/A | 2 Step Thinky | 20% LITX HP / 2% EC4, 1C/2D, viscosity matching 78% LITX HP powder | Targaray NCM622 |  | EC:DMC:EMC w/ 1% VC |  | 4.2 | 170 | 200 | 98 | 1 | 1 | 17.86 | 36 | 30 | 3.5 | 72.04367 | 75.05 | 75.05 | 56.0462 | 31.66452 | 128.3164 | 124 | 3.671674 | 9.527854 | 0.009527854 | 0.0560462 | 5.382968 | 10300 |  | 150 | 0.0001466667 |  |  | 1.2 | 6.459562 |  | MEET Anode #2 |  |  | 350 | 95 | 0.5 | 4.5 | 17.78 | 9 | 18.45589 | 1.25 | 56.82878 | 54.7 | 35.074 | 17.44975 | 1.134581 | 155.9453 |  | -20.40907 | 12.2759 | 0.0122759 | 0.035074 |  |  | 6.107413 |  | 173.0715 | 177.1753 | 177.1753 | 170.9304 | 150.9469 | 84.75151 | 48.70981 | 30.51054 | 20.34036 | 151.4822 | 153.4448 | 142.561 | 124.1833 | 91.88848 | 63.51903 | 42.82181
EF42D | f | 2018-01-26 |  | 81 | AC | LITX HP | 86071 | Jet-Milled | N/A | N/A | 2 Step Thinky | 20% LITX HP / 2% EC4, 1C/2D, viscosity matching 78% LITX HP powder | Targaray NCM622 |  | EC:DMC:EMC w/ 1% VC |  | 4.2 | 170 | 200 | 98 | 1 | 1 | 17.86 | 36 | 30 | 3.5 | 72.04367 | 75.3 | 75.3 | 56.2912 | 31.80294 | 128.7199 | 122 | 3.773486 | 9.569504 | 0.009569504 | 0.0562912 | 5.406499 | 9300 |  | 97 | 0.0002216495 |  |  | 1.2 | 6.487799 |  | MEET Anode #2 |  |  | 350 | 95 | 0.5 | 4.5 | 17.78 | 9 | 18.53657 | 1.25 | 56.99948 | 54.7 | 35.074 | 17.44975 | 1.129643 | 155.9453 |  | -20.40907 | 12.2759 | 0.0122759 | 0.035074 |  |  | 6.107413 |  | 169.2982 | 173.3841 | 166.2782 | 163.0806 | 144.4275 | 77.80968 | 45.30015 | 28.95657 | 19.54124 | 147.9805 | 149.757 | 137.8546 | 118.3133 | 87.5803 | 61.1108 | 42.1025
EF42E | f | 2018-01-26 |  | 81 | AC | LITX HP | 86071 | Jet-Milled | N/A | N/A | 2 Step Thinky | 20% LITX HP / 2% EC4, 1C/2D, viscosity matching 78% LITX HP powder | Targaray NCM622 |  | EC:DMC:EMC w/ 1% VC |  | 4.2 | 170 | 200 | 98 | 1 | 1 | 17.86 | 36 | 30 | 3.5 | 72.04367 | 75.82 | 75.82 | 56.8008 | 32.09085 | 129.5593 | 125 | 3.679299 | 9.656136 | 0.009656136 | 0.0568008 | 5.455444 | 9600 |  | 111 | 0.0002004505 |  |  | 1.2 | 6.546533 |  | MEET Anode #2 |  |  | 350 | 95 | 0.5 | 4.5 | 17.78 | 9 | 18.70438 | 1.25 | 57.35453 | 54.7 | 35.074 | 17.44975 | 1.119508 | 155.9453 |  | -20.40907 | 12.2759 | 0.0122759 | 0.035074 |  |  | 6.107413 |  | 178.1665 | 174.4694 | 175.1736 | 169.1878 | 151.2303 | 82.0411 | 47.53454 | 30.10521 | 20.42225 | 154.5753 | 156.3358 | 145.2444 | 124.4701 | 89.78747 | 61.61885 | 42.60503
EF43A | f | 2018-01-29 |  | 78 | AC | LITX HP | 86071 | Jet-Milled | N/A | N/A | 2 Step Thinky | LITX HP : NaPAA = 10 : 1 (dry Na-PAA added in slurry) | Targaray NCM622 |  | EC:DMC:EMC w/ 1% VC |  | 4.2 | 170 | 200 | 98 | 1 | 1 | 17.93 | 36 | 30 | 3.5 | 72.11367 | 75.23 | 75.23 | 56.154 | 31.72542 | 128.4939 | 124 | 3.678737 | 9.54618 | 0.00954618 | 0.056154 | 5.393322 | 7000 |  | 120 | 0.0001833333 |  |  | 1.2 | 6.471986 |  | MEET Anode #2 |  |  | 350 | 95 | 0.5 | 4.5 | 17.78 | 9 | 18.49139 | 1.25 | 56.90389 | 54.1 | 34.504 | 17.16617 | 1.114 | 153.5572 |  | -20.07739 | 12.0764 | 0.0120764 | 0.034504 |  |  | 6.008159 |  | 180.2539 | 181.3453 | 177.8893 | 172.7964 | 150.9695 | 76.75798 | 42.01681 | 26.1923 | 17.82531 | 159.1546 | 158.7908 | 148.423 | 128.0512 | 92.94627 | 65.29885 | 46.38219
EF43B | f | 2018-01-29 |  | 78 | AC | LITX HP | 86071 | Jet-Milled | N/A | N/A | 2 Step Thinky | LITX HP : NaPAA = 10 : 1 (dry Na-PAA added in slurry) | Targaray NCM622 |  | EC:DMC:EMC w/ 1% VC |  | 4.2 | 170 | 200 | 98 | 1 | 1 | 17.93 | 36 | 30 | 3.5 | 72.11367 | 74.21 | 74.21 | 55.1544 | 31.16068 | 126.8475 | 125 | 3.572653 | 9.376248 | 0.009376248 | 0.0551544 | 5.297315 | 6600 |  | 75 | 0.0002966667 |  |  | 1.2 | 6.356778 |  | MEET Anode #2 |  |  | 350 | 95 | 0.5 | 4.5 | 17.78 | 9 | 18.16222 | 1.25 | 56.20744 | 54 | 34.409 | 17.11891 | 1.131067 | 153.1592 |  | -20.02211 | 12.04315 | 0.01204315 | 0.034409 |  |  | 5.991617 |  | 174.9885 | 175.5252 | 175.7042 | 169.2629 | 146.8973 | 77.11659 | 42.5841 | 26.6598 | 18.42925 | 153.1596 | 153.8753 | 143.6766 | 125.0684 | 93.57767 | 65.6654 | 46.34152
EF43C | f | 2018-01-29 |  | 78 | AC | LITX HP | 86071 | Jet-Milled | N/A | N/A | 2 Step Thinky | LITX HP : NaPAA = 10 : 1 (dry Na-PAA added in slurry) | Targaray NCM622 |  | EC:DMC:EMC w/ 1% VC |  | 4.2 | 170 | 200 | 98 | 1 | 1 | 17.93 | 36 | 30 | 3.5 | 72.11367 | 73.15 | 73.15 | 54.1156 | 30.57379 | 125.1364 | 121 | 3.670322 | 9.199652 | 0.009199652 | 0.0541156 | 5.197544 | 6000 |  | 74 | 0.0002871622 |  |  | 1.2 | 6.237052 |  | MEET Anode #2 |  |  | 350 | 95 | 0.5 | 4.5 | 17.78 | 9 | 17.82015 | 1.25 | 55.48368 | 54.4 | 34.789 | 17.30796 | 1.165509 | 154.7512 |  | -20.24323 | 12.17615 | 0.01217615 | 0.034789 |  |  | 6.057786 |  | 173.0715 | 173.7852 | 170.3951 | 167.0051 | 144.1668 | 78.14981 | 44.60606 | 28.36945 | 19.62667 | 148.8058 | 151.3037 | 141.6688 | 123.648 | 96.88436 | 69.40702 | 49.78036
EF43D | f | 2018-01-29 |  | 78 | AC | LITX HP | 86071 | Jet-Milled | N/A | N/A | 2 Step Thinky | LITX HP : NaPAA = 10 : 1 (dry Na-PAA added in slurry) | Targaray NCM622 |  | EC:DMC:EMC w/ 1% VC |  | 4.2 | 170 | 200 | 98 | 1 | 1 | 17.93 | 36 | 30 | 3.5 | 72.11367 | 74.34 | 74.34 | 55.2818 | 31.23266 | 127.0573 | 124 | 3.621597 | 9.397906 | 0.009397906 | 0.0552818 | 5.309551 | 6500 |  | 80 | 0.000275 |  |  | 1.2 | 6.371462 |  | MEET Anode #2 |  |  | 350 | 95 | 0.5 | 4.5 | 17.78 | 9 | 18.20418 | 1.25 | 56.2962 | 54.58 | 34.96 | 17.39303 | 1.14653 | 155.4677 |  | -20.34273 | 12.236 | 0.012236 | 0.03496 |  |  | 6.087562 |  | 174.8053 | 175.3382 | 171.9629 | 164.1464 | 139.2758 | 73.54613 | 41.56955 | 26.11421 | 17.76477 | 152.4217 | 152.244 | 140.8746 | 114.7604 | 81.18498 | 57.0249 | 40.85896
EF43E | f | 2018-01-29 |  | 78 | AC | LITX HP | 86071 | Jet-Milled | N/A | N/A | 2 Step Thinky | LITX HP : NaPAA = 10 : 1 (dry Na-PAA added in slurry) | Targaray NCM622 |  | EC:DMC:EMC w/ 1% VC |  | 4.2 | 170 | 200 | 98 | 1 | 1 | 17.93 | 36 | 30 | 3.5 | 72.11367 | 75.78 | 75.78 | 56.693 | 32.02994 | 129.3818 | 125 | 3.672316 | 9.63781 | 0.00963781 | 0.056693 | 5.44509 | 6900 |  | 110 | 0.0002022727 |  |  | 1.2 | 6.534108 |  | MEET Anode #2 |  |  | 350 | 95 | 0.5 | 4.5 | 17.78 | 9 | 18.66888 | 1.25 | 57.27942 | 54.3 | 34.694 | 17.2607 | 1.109485 | 154.3532 |  | -20.18795 | 12.1429 | 0.0121429 | 0.034694 |  |  | 6.041244 |  | 177.1102 | 178.3426 | 174.4694 | 166.723 | 143.6599 | 75.87921 | 42.60503 | 26.40808 | 17.95749 | 155.2795 | 155.2795 | 144.7163 | 122.7095 | 86.79455 | 60.03437 | 41.54871
EF44A | f | 2018-01-30 | 348 |  | KM | LITX HP | 86071 | N/A | N/A | N/A | MEET | 20% LITX HP / 2% EC4 |  |  | EC:DMC:EMC w/ 1% VC |  | 4.2 | 170 | 200 | 98 | 1 | 1 | 7.25 | 17 | 30 | 3.5 | 61.43367 |  | 61.85 | 53.508 | 30.23051 | 105.1356 | 106 | 3.466006 | 9.09636 | 0.00909636 | 0.053508 | 5.139186 | 4450 |  | 135 | 0.0001648148 |  |  | 1.2 | 6.167024 |  | MEET Anode #2 |  |  | 350 | 95 | 0.5 | 4.5 | 17.78 | 9 | 17.62007 | 1.25 | 55.06035 | 54.91 | 35.2735 | 17.549 | 1.19516 | 156.7811 |  | -20.52515 | 12.345725 | 0.012345725 | 0.0352735 |  |  | 6.142152 |  | 175.4878 | 178.6649 | 173.9927 | 166.3303 | 143.7168 | 75.50273 | 42.98423 | 26.91186 | 17.19369 | 156.6121 | 155.117 | 141.4742 | 115.3099 | 78.49294 | 47.65643 | 23.54788
EF44B | f | 2018-01-30 | 348 |  | KM | LITX HP | 86071 | N/A | N/A | N/A | MEET | 20% LITX HP / 2% EC4 |  |  | EC:DMC:EMC w/ 1% VC |  | 4.2 | 170 | 200 | 98 | 1 | 1 | 7.25 | 17 | 30 | 3.5 | 61.43367 |  | 60.2 | 51.891 | 29.31695 | 102.4722 | 106 | 3.361265 | 8.82147 | 0.00882147 | 0.051891 | 4.983881 | 4390 |  | 150 | 0.0001483333 |  |  | 1.2 | 5.980658 |  | MEET Anode #2 |  |  | 350 | 95 | 0.5 | 4.5 | 17.78 | 9 | 17.08759 | 1.25 | 53.93375 | 54.17 | 34.5705 | 17.19925 | 1.207842 | 153.8358 |  | -20.11609 | 12.099675 | 0.012099675 | 0.0345705 |  |  | 6.019739 |  | 177.102 | 178.8364 | 174.7895 | 167.4664 | 153.013 | 83.05872 | 47.02164 | 29.67759 | 19.8493 | 154.5547 | 155.9037 | 145.4973 | 130.6585 | 100.5955 | 67.64179 | 45.09453
EF44C | f | 2018-01-30 | 348 |  | KM | LITX HP | 86071 | N/A | N/A | N/A | MEET | 20% LITX HP / 2% EC4 |  |  | EC:DMC:EMC w/ 1% VC |  | 4.2 | 170 | 200 | 98 | 1 | 1 | 7.25 | 17 | 30 | 3.5 | 61.43367 |  | 60.01 | 51.7048 | 29.21175 | 102.1655 | 105 | 3.387262 | 8.789816 | 0.008789816 | 0.0517048 | 4.965998 | 4430 |  | 130 | 0.0001692308 |  |  | 1.2 | 5.959197 |  | MEET Anode #2 |  |  | 350 | 95 | 0.5 | 4.5 | 17.78 | 9 | 17.02628 | 1.25 | 53.80402 | 54.76 | 35.131 | 17.47811 | 1.231845 | 156.1841 |  | -20.44223 | 12.29585 | 0.01229585 | 0.035131 |  |  | 6.117338 |  | 177.1596 | 178.5134 | 173.6783 | 165.942 | 146.7949 | 81.03696 | 46.41735 | 29.01085 | 19.34056 | 153.9509 | 154.9179 | 142.7334 | 126.1005 | 94.96217 | 63.24364 | 39.64816
EF44D | f | 2018-01-30 | 348 |  | KM | LITX HP | 86071 | N/A | N/A | N/A | MEET | 20% LITX HP / 2% EC4 |  |  | EC:DMC:EMC w/ 1% VC |  | 4.2 | 170 | 200 | 98 | 1 | 1 | 7.25 | 17 | 30 | 3.5 | 61.43367 |  | 60.2 | 51.891 | 29.31695 | 102.4722 | 107 | 3.323917 | 8.82147 | 0.00882147 | 0.051891 | 4.983881 | 4120 |  | 165 | 0.0001363636 |  |  | 1.2 | 5.980658 |  | MEET Anode #2 |  |  | 350 | 95 | 0.5 | 4.5 | 17.78 | 9 | 17.08759 | 1.25 | 53.93375 | 54.49 | 34.8745 | 17.3505 | 1.218463 | 155.1095 |  | -20.29298 | 12.206075 | 0.012206075 | 0.0348745 |  |  | 6.072674 |  | 176.1384 | 177.8728 | 173.8259 | 167.2737 | 147.8098 | 81.90245 | 46.44351 | 28.32861 | 18.50032 | 154.362 | 154.1693 | 139.9087 | 124.6844 | 92.6943 | 9.250159 | 10.79185
EF44E | f | 2018-01-30 | 348 |  | KM | LITX HP | 86071 | N/A | N/A | N/A | MEET | 20% LITX HP / 2% EC4 |  |  | EC:DMC:EMC w/ 1% VC |  | 4.2 | 170 | 200 | 98 | 1 | 1 | 7.25 | 17 | 30 | 3.5 | 61.43367 |  | 61.33 | 52.9984 | 29.9426 | 104.2962 | 107 | 3.394852 | 9.009728 | 0.009009728 | 0.0529984 | 5.090242 | 4370 |  | 125 | 0.00018 |  |  | 1.2 | 6.10829 |  | MEET Anode #2 |  |  | 350 | 95 | 0.5 | 4.5 | 17.78 | 9 | 17.45226 | 1.25 | 54.7053 | 53.28 | 33.725 | 16.77861 | 1.15368 | 150.2935 |  | -19.6241 | 11.80375 | 0.01180375 | 0.033725 |  |  | 5.872512 |  | 171.5146 | 176.6091 | 170.3825 | 165.8541 | 142.8345 | 70.94554 | 39.43515 | 24.71773 | 16.98164 | 153.5895 | 151.514 | 138.4947 | 118.4941 | 85.66296 | 56.98285 | 37.73699
EF45A | f | 2018-02-02 | 10878-94-2 | 81.5 | KM | LITX HP | 86615 | CMC-pilot | N/A | N/A | CMC-pilot | 20% LITX HP / 1.7%EC4 | Targaray NCM622 |  | EC:DMC:EMC w/ 1% VC |  | 4.2 | 170 | 200 | 98 | 1 | 1 | 17.735 | 37 | 30 | 3.5 | 71.91867 |  | 71.72 | 52.9053 | 29.89 | 124.1429 | 124 | 3.505747 | 8.993901 | 0.008993901 | 0.0529053 | 5.0813 | 14320 |  | 370 | 5.878378e-05 |  |  | 1.2 | 6.09756 |  | MEET Anode #2 |  |  | 350 | 95 | 0.5 | 4.5 | 17.78 | 9 | 17.4216 | 1.25 | 54.64044 | 54.62 | 34.998 | 17.41194 | 1.199335 | 155.6269 |  | -20.36484 | 12.2493 | 0.0122493 | 0.034998 |  |  | 6.094179 |  | 173.7066 | 175.9748 | 177.4869 | 171.4384 | 156.5061 | 89.59405 | 50.84557 | 31.75485 | 20.98088 | 152.3477 | 155.75 | 146.8662 | 135.1471 | 110.7639 | 81.2773 | 58.78428
EF45B | f | 2018-02-02 | 10878-94-2 | 81.5 | KM | LITX HP | 86615 | CMC-pilot | N/A | N/A | CMC-pilot | 20% LITX HP / 1.7%EC4 | Targaray NCM622 |  | EC:DMC:EMC w/ 1% VC |  | 4.2 | 170 | 200 | 98 | 1 | 1 | 17.735 | 37 | 30 | 3.5 | 71.91867 |  | 72.36 | 53.5325 | 30.24435 | 125.1759 | 123 | 3.588556 | 9.100525 | 0.009100525 | 0.0535325 | 5.14154 | 14050 |  | 350 | 6.142857e-05 |  |  | 1.2 | 6.169847 |  | MEET Anode #2 |  |  | 350 | 95 | 0.5 | 4.5 | 17.78 | 9 | 17.62814 | 1.25 | 55.07742 | 52.91 | 33.3735 | 16.60373 | 1.130266 | 148.8209 |  | -19.41957 | 11.680725 | 0.011680725 | 0.0333735 |  |  | 5.811306 |  | 175.4075 | 177.2755 | 173.913 | 166.2541 | 149.8155 | 81.44585 | 45.57979 | 28.39397 | 19.24065 | 153.5516 | 156.1668 | 146.8267 | 132.4429 | 102.7413 | 73.41335 | 51.93107
EF45C | f | 2018-02-02 | 10878-94-2 | 81.5 | KM | LITX HP | 86615 | CMC-pilot | N/A | N/A | CMC-pilot | 20% LITX HP / 1.7%EC4 | Targaray NCM622 |  | EC:DMC:EMC w/ 1% VC |  | 4.2 | 170 | 200 | 98 | 1 | 1 | 17.735 | 37 | 30 | 3.5 | 71.91867 |  | 72.44 | 53.6109 | 30.28864 | 125.3051 | 125 | 3.512134 | 9.113853 | 0.009113853 | 0.0536109 | 5.149069 | 16010 |  | 400 | 5.5e-05 |  |  | 1.2 | 6.178883 |  | MEET Anode #2 |  |  | 350 | 95 | 0.5 | 4.5 | 17.78 | 9 | 17.65395 | 1.25 | 55.13205 | 54.34 | 34.732 | 17.2796 | 1.174554 | 154.5124 |  | -20.21006 | 12.1562 | 0.0121562 | 0.034732 |  |  | 6.047861 |  | 177.5758 | 179.0681 | 174.4048 | 166.7571 | 150.5291 | 86.17651 | 49.8033 | 30.96385 | 20.51822 | 153.7001 | 157.0576 | 148.2907 | 135.7933 | 110.6118 | 80.02104 | 56.33183
EF45D | f | 2018-02-02 | 10878-94-2 | 81.5 | KM | LITX HP | 86615 | CMC-pilot | N/A | N/A | CMC-pilot | 20% LITX HP / 1.7%EC4 | Targaray NCM622 |  | EC:DMC:EMC w/ 1% VC |  | 4.2 | 170 | 200 | 98 | 1 | 1 | 17.735 | 37 | 30 | 3.5 | 71.91867 |  | 71.65 | 52.8367 | 29.85124 | 124.0299 | 123 | 3.541913 | 8.982239 | 0.008982239 | 0.0528367 | 5.074711 | 14150 |  | 385 | 5.584416e-05 |  |  | 1.2 | 6.089654 |  | MEET Anode #2 |  |  | 350 | 95 | 0.5 | 4.5 | 17.78 | 9 | 17.39901 | 1.25 | 54.59264 | 54.18 | 34.58 | 17.20398 | 1.186549 | 153.8756 |  | -20.12161 | 12.103 | 0.012103 | 0.03458 |  |  | 6.021393 |  | 177.3389 | 178.4744 | 173.9321 | 166.5509 | 154.0596 | 87.24996 | 50.72232 | 31.98534 | 21.19739 | 152.167 | 156.52 | 147.8139 | 135.1333 | 108.4473 | 78.92242 | 56.96798
EF45E | f | 2018-02-02 | 10878-94-2 | 81.5 | KM | LITX HP | 86615 | CMC-pilot | N/A | N/A | CMC-pilot | 20% LITX HP / 1.7%EC4 | Targaray NCM622 |  | EC:DMC:EMC w/ 1% VC |  | 4.2 | 170 | 200 | 98 | 1 | 1 | 17.735 | 37 | 30 | 3.5 | 71.91867 |  | 71.94 | 53.1209 | 30.01181 | 124.498 | 124 | 3.520034 | 9.030553 | 0.009030553 | 0.0531209 | 5.102007 | 14200 |  | 390 | 5.576923e-05 |  |  | 1.2 | 6.122409 |  | MEET Anode #2 |  |  | 350 | 95 | 0.5 | 4.5 | 17.78 | 9 | 17.4926 | 1.25 | 54.79065 | 54.01 | 34.4185 | 17.12363 | 1.174689 | 153.199 |  | -20.02764 | 12.046475 | 0.012046475 | 0.0344185 |  |  | 5.993271 |  | 177.1431 | 177.5196 | 174.6958 | 166.0363 | 151.7294 | 85.65367 | 49.5097 | 30.87297 | 20.33098 | 152.2941 | 155.8709 | 147.0231 | 133.6574 | 108.9966 | 80.75917 | 58.35744
EF46A | f | 2018-02-05 | 10878-96-1 | 81.5 | KM | EP10 | 86072 | Jet-Milled / Thinky | N/A | N/A | 2 Step Thinky | 20% EP10 / 1.5% EC4 | Targaray NCM622 |  | EC:DMC:EMC w/ 1% VC |  | 4.2 | 170 | 200 | 98 | 1 | 1 | 16.9575 | 35 | 30 | 3.5 | 71.14117 |  | 71.25 | 53.20665 | 30.06025 | 122.6392 | 123 | 3.485651 | 9.0451305 | 0.0090451305 | 0.05320665 | 5.110243 | 14650 |  | 340 | 6.470588e-05 |  |  | 1.2 | 6.132292 |  | MEET Anode #2 |  |  | 350 | 95 | 0.5 | 4.5 | 17.78 | 9 | 17.52083 | 1.25 | 54.8504 | 53.48 | 33.915 | 16.87313 | 1.155639 | 151.0896 |  | -19.73466 | 11.87025 | 0.01187025 | 0.033915 |  |  | 5.905597 |  | 175.354 | 177.4214 | 173.6625 | 166.1446 | 149.2295 | 86.07947 | 49.99375 | 31.575 | 21.05 | 150.921 | 155.6196 | 147.1621 | 134.7576 | 110.8884 | 83.44822 | 60.7067
EF46B | f | 2018-02-05 | 10878-96-1 | 81.5 | KM | EP10 | 86072 | Jet-Milled / Thinky | N/A | N/A | 2 Step Thinky | 20% EP10 / 1.5% EC4 | Targaray NCM622 |  | EC:DMC:EMC w/ 1% VC |  | 4.2 | 170 | 200 | 98 | 1 | 1 | 16.9575 | 35 | 30 | 3.5 | 71.14117 |  | 71.55 | 53.50065 | 30.22636 | 123.1235 | 123 | 3.504911 | 9.0951105 | 0.0090951105 | 0.05350065 | 5.138481 | 13910 |  | 345 | 6.376812e-05 |  |  | 1.2 | 6.166177 |  | MEET Anode #2 |  |  | 350 | 95 | 0.5 | 4.5 | 17.78 | 9 | 17.61765 | 1.25 | 55.05523 | 53.5 | 33.934 | 16.88259 | 1.149932 | 151.1692 |  | -19.74572 | 11.8769 | 0.0118769 | 0.033934 |  |  | 5.908905 |  | 175.8857 | 178.6894 | 174.2035 | 166.9139 | 149.9047 | 82.61582 | 47.10223 | 29.53235 | 19.81284 | 153.2692 | 156.2598 | 147.2879 | 132.8956 | 103.3632 | 73.64397 | 52.1489
EF46C | f | 2018-02-05 | 10878-96-1 | 81.5 | KM | EP10 | 86072 | Jet-Milled / Thinky | N/A | N/A | 2 Step Thinky | 20% EP10 / 1.5% EC4 | Targaray NCM622 |  | EC:DMC:EMC w/ 1% VC |  | 4.2 | 170 | 200 | 98 | 1 | 1 | 16.9575 | 35 | 30 | 3.5 | 71.14117 |  | 71.85 | 53.79465 | 30.39246 | 123.6077 | 123 | 3.524172 | 9.1450905 | 0.0091450905 | 0.05379465 | 5.166718 | 13830 |  | 380 | 5.789474e-05 |  |  | 1.2 | 6.200061 |  | MEET Anode #2 |  |  | 350 | 95 | 0.5 | 4.5 | 17.78 | 9 | 17.71446 | 1.25 | 55.26007 | 53.63 | 34.0575 | 16.94403 | 1.14781 | 151.6866 |  | -19.81758 | 11.920125 | 0.011920125 | 0.0340575 |  |  | 5.93041 |  | 176.0398 | 178.6423 | 174.3668 | 166.9311 | 148.5278 | 81.04895 | 45.17178 | 27.69792 | 18.40332 | 154.6622 | 155.7776 | 146.2971 | 130.4962 | 100.0099 | 70.26721 | 48.88962
EF46D | f | 2018-02-05 | 10878-96-1 | 81.5 | KM | EP10 | 86072 | Jet-Milled / Thinky | N/A | N/A | 2 Step Thinky | 20% EP10 / 1.5% EC4 | Targaray NCM622 |  | EC:DMC:EMC w/ 1% VC |  | 4.2 | 170 | 200 | 98 | 1 | 1 | 16.9575 | 35 | 30 | 3.5 | 71.14117 |  | 70.93 | 52.89305 | 29.88308 | 122.1227 | 122 | 3.504935 | 8.9918185 | 0.0089918185 | 0.05289305 | 5.080123 | 14450 |  | 365 | 5.958904e-05 |  |  | 1.2 | 6.096148 |  | MEET Anode #2 |  |  | 350 | 95 | 0.5 | 4.5 | 17.78 | 9 | 17.41757 | 1.25 | 54.6319 | 53.99 | 34.3995 | 17.11418 | 1.179098 | 153.1194 |  | -20.01658 | 12.039825 | 0.012039825 | 0.0343995 |  |  | 5.989963 |  | 176.2046 | 178.6624 | 174.314 | 167.1297 | 151.8158 | 89.80386 | 51.99171 | 32.51845 | 21.55293 | 151.4377 | 156.3532 | 147.4674 | 135.1784 | 111.1677 | 81.86331 | 58.23071
EF46E | f | 2018-02-05 | 10878-96-1 | 81.5 | KM | EP10 | 86072 | Jet-Milled / Thinky | N/A | N/A | 2 Step Thinky | 20% EP10 / 1.5% EC4 | Targaray NCM622 |  | EC:DMC:EMC w/ 1% VC |  | 4.2 | 170 | 200 | 98 | 1 | 1 | 16.9575 | 35 | 30 | 3.5 | 71.14117 |  | 70.28 | 52.25605 | 29.52319 | 121.0734 | 122 | 3.462725 | 8.8835285 | 0.0088835285 | 0.05225605 | 5.018943 | 13220 |  | 350 | 6.214286e-05 |  |  | 1.2 | 6.022731 |  | MEET Anode #2 |  |  | 350 | 95 | 0.5 | 4.5 | 17.78 | 9 | 17.2078 | 1.25 | 54.18809 | 54.67 | 35.0455 | 17.43557 | 1.215884 | 155.8259 |  | -20.39248 | 12.265925 | 0.012265925 | 0.0350455 |  |  | 6.10245 |  | 179.6921 | 180.2662 | 175.2907 | 167.8275 | 151.1787 | 89.55901 | 52.62549 | 33.68031 | 22.77248 | 151.37 | 157.4937 | 149.0736 | 137.4004 | 114.4365 | 85.7317 | 62.38512
EF47A | f | 2018-02-16 | 10878-96-3 | 81.5 | KM | EP10 | 86072 | Jet-Milled / Thinky | N/A | N/A | 2 Step Thinky | 18%EP10 / 1.5%EC4 / 0.43%SA / 0.2%PMVEMA | Targaray NCM622 |  | EC:DMC:EMC w/ 1% VC |  | 4.2 | 170 | 200 | 98 | 1 | 1 | 17.3 | 36 | 30 | 3.5 | 71.48367 |  | 71.83 | 53.4394 | 30.19175 | 124.0226 | 126 | 3.423101 | 9.084698 | 0.009084698 | 0.0534394 | 5.132598 | 7850 |  | 76 | 0.0002960526 |  |  | 1.2 | 6.159117 |  | MEET Anode #2 |  |  | 350 | 95 | 0.5 | 4.5 | 17.78 | 9 | 17.59748 | 1.25 | 55.01256 | 54.64 | 35.017 | 17.42139 | 1.187992 | 155.7065 |  | -20.3759 | 12.25595 | 0.01225595 | 0.035017 |  |  | 6.097488 |  | 183.011 | 181.8883 | 181.3269 | 174.9645 | 157.3745 | 84.0204 | 44.3493 | 24.13949 | 14.22172 | 161.8656 | 154.1933 | 140.3459 | 122.1945 | 87.76296 | 52.20867 | 22.08109
EF47B | f | 2018-02-16 | 10878-96-3 | 81.5 | KM | EP10 | 86072 | Jet-Milled / Thinky | N/A | N/A | 2 Step Thinky | 18%EP10 / 1.5%EC4 / 0.43%SA / 0.2%PMVEMA | Targaray NCM622 |  | EC:DMC:EMC w/ 1% VC |  | 4.2 | 170 | 200 | 98 | 1 | 1 | 17.3 | 36 | 30 | 3.5 | 71.48367 |  | 72.25 | 53.851 | 30.42429 | 124.7006 | 126 | 3.449466 | 9.15467 | 0.00915467 | 0.053851 | 5.17213 | 8250 |  | 60 | 0.000375 |  |  | 1.2 | 6.206556 |  | MEET Anode #2 |  |  | 350 | 95 | 0.5 | 4.5 | 17.78 | 9 | 17.73302 | 1.25 | 55.29933 | 54.6 | 34.979 | 17.40249 | 1.177633 | 155.5473 |  | -20.35379 | 12.24265 | 0.01224265 | 0.034979 |  |  | 6.090871 |  | 180.6837 | 181.4265 | 177.5269 | 173.0701 | 154.6861 | 82.26402 | 42.71044 | 23.95499 | 14.11302 | 159.8856 | 152.0863 | 138.159 | 119.7749 | 84.3067 | 48.83846 | 14.48441
EF47C | f | 2018-02-16 | 10878-96-3 | 81.5 | KM | EP10 | 86072 | Jet-Milled / Thinky | N/A | N/A | 2 Step Thinky | 18%EP10 / 1.5%EC4 / 0.43%SA / 0.2%PMVEMA | Targaray NCM622 |  | EC:DMC:EMC w/ 1% VC |  | 4.2 | 170 | 200 | 98 | 1 | 1 | 17.3 | 36 | 30 | 3.5 | 71.48367 |  | 71.91 | 53.5178 | 30.23605 | 124.1517 | 123 | 3.546334 | 9.098026 | 0.009098026 | 0.0535178 | 5.140128 | 8010 |  | 72 | 0.0003020833 |  |  | 1.2 | 6.168153 |  | MEET Anode #2 |  |  | 350 | 95 | 0.5 | 4.5 | 17.78 | 9 | 17.62329 | 1.25 | 55.06718 | 54.94 | 35.302 | 17.56318 | 1.195907 | 156.9005 |  | -20.54174 | 12.3557 | 0.0123557 | 0.035302 |  |  | 6.147114 |  | 182.5561 | 182.3692 | 181.2481 | 173.2134 | 154.528 | 73.24666 | 36.43648 | 19.61964 | 11.02437 | 163.497 | 150.4172 | 133.6004 | 108.3752 | 64.09083 | 16.06942 | 6.726734
EF47D | f | 2018-02-16 | 10878-96-3 | 81.5 | KM | EP10 | 86072 | Jet-Milled / Thinky | N/A | N/A | 2 Step Thinky | 18%EP10 / 1.5%EC4 / 0.43%SA / 0.2%PMVEMA | Targaray NCM622 |  | EC:DMC:EMC w/ 1% VC |  | 4.2 | 170 | 200 | 98 | 1 | 1 | 17.3 | 36 | 30 | 3.5 | 71.48367 |  | 71.49 | 53.1062 | 30.0035 | 123.4738 | 122 | 3.559979 | 9.028054 | 0.009028054 | 0.0531062 | 5.100595 | 7030 |  | 65 | 0.0003307692 |  |  | 1.2 | 6.120715 |  | MEET Anode #2 |  |  | 350 | 95 | 0.5 | 4.5 | 17.78 | 9 | 17.48776 | 1.25 | 54.78041 | 54.87 | 35.2355 | 17.5301 | 1.202906 | 156.6219 |  | -20.50304 | 12.332425 | 0.012332425 | 0.0352355 |  |  | 6.135535 |  | 183.4061 | 183.2178 | 181.1465 | 173.8027 | 156.8555 | 84.17096 | 43.87435 | 23.34944 | 14.12264 | 161.1865 | 152.9012 | 139.1551 | 120.3249 | 85.11247 | 50.84152 | 23.34944
EF47E | f | 2018-02-16 | 10878-96-3 | 81.5 | KM | EP10 | 86072 | Jet-Milled / Thinky | N/A | N/A | 2 Step Thinky | 18%EP10 / 1.5%EC4 / 0.43%SA / 0.2%PMVEMA | Targaray NCM622 |  | EC:DMC:EMC w/ 1% VC |  | 4.2 | 170 | 200 | 98 | 1 | 1 | 17.3 | 36 | 30 | 3.5 | 71.48367 |  | 72.36 | 53.9588 | 30.4852 | 124.8781 | 124 | 3.534926 | 9.172996 | 0.009172996 | 0.0539588 | 5.182484 | 7610 |  | 62 | 0.0003548387 |  |  | 1.2 | 6.21898 |  | MEET Anode #2 |  |  | 350 | 95 | 0.5 | 4.5 | 17.78 | 9 | 17.76852 | 1.25 | 55.37444 | 55.12 | 35.473 | 17.64826 | 1.191878 | 157.6169 |  | -20.64124 | 12.41555 | 0.01241555 | 0.035473 |  |  | 6.176891 |  | 181.6201 | 181.6201 | 177.1722 | 171.4271 | 148.8172 | 77.83716 | 41.51315 | 22.79517 | 13.52884 | 159.5662 | 151.0412 | 137.1417 | 117.8677 | 81.72902 | 47.99958 | 19.64462
EF48A | f | 2018-02-16 | 10878-96-4 | 81.5 | KM | EP10 | 86072 | Jet-Milled / Thinky | N/A | N/A | 2 Step Thinky | 18%EP10 / 1.5%EC4 / 0.87%SA | Targaray NCM622 |  | EC:DMC:EMC w/ 1% VC |  | 4.2 | 170 | 200 | 98 | 1 | 1 | 17.19333 | 36 | 30 | 3.5 | 71.37701 |  | 72.21 | 53.91633 | 30.46121 | 124.8082 | 126 | 3.453651 | 9.165777 | 0.009165777 | 0.05391633 | 5.178405 | 12530 |  | 150 | 0.00015 |  |  | 1.2 | 6.214086 |  | MEET Anode #2 |  |  | 350 | 95 | 0.5 | 4.5 | 17.78 | 9 | 17.75453 | 1.25 | 55.34485 | 54.63 | 35.0075 | 17.41667 | 1.177164 | 155.6667 |  | -20.37037 | 12.252625 | 0.012252625 | 0.0350075 |  |  | 6.095833
EF48B | f | 2018-02-16 | 10878-96-4 | 81.5 | KM | EP10 | 86072 | Jet-Milled / Thinky | N/A | N/A | 2 Step Thinky | 18%EP10 / 1.5%EC4 / 0.87%SA | Targaray NCM622 |  | EC:DMC:EMC w/ 1% VC |  | 4.2 | 170 | 200 | 98 | 1 | 1 | 17.19333 | 36 | 30 | 3.5 | 71.37701 |  | 71.69 | 53.40673 | 30.1733 | 123.9688 | 125 | 3.459447 | 9.079145 | 0.009079145 | 0.05340673 | 5.12946 | 11200 |  | 170 | 0.0001308824 |  |  | 1.2 | 6.155352 |  | MEET Anode #2 |  |  | 350 | 95 | 0.5 | 4.5 | 17.78 | 9 | 17.58672 | 1.25 | 54.9898 | 54.36 | 34.751 | 17.28905 | 1.179689 | 154.592 |  | -20.22112 | 12.16285 | 0.01216285 | 0.034751 |  |  | 6.051169 |  | 183.3102 | 182.9357 | 181.9995 | 171.514 | 148.2959 | 70.77759 | 30.89498 | 13.48145 | 5.804512 | 165.8967 | 144.9255 | 127.1375 | 101.8598 | 55.61097 | 12.35799 | 4.681058
EF48C | f | 2018-02-16 | 10878-96-4 | 81.5 | KM | EP10 | 86072 | Jet-Milled / Thinky | N/A | N/A | 2 Step Thinky | 18%EP10 / 1.5%EC4 / 0.87%SA | Targaray NCM622 |  | EC:DMC:EMC w/ 1% VC |  | 4.2 | 170 | 200 | 98 | 1 | 1 | 17.19333 | 36 | 30 | 3.5 | 71.37701 |  | 71.94 | 53.65173 | 30.31171 | 124.3723 | 123 | 3.555209 | 9.120795 | 0.009120795 | 0.05365173 | 5.152991 | 12020 |  | 128 | 0.000169921875 |  |  | 1.2 | 6.18359 |  | MEET Anode #2 |  |  | 350 | 95 | 0.5 | 4.5 | 17.78 | 9 | 17.6674 | 1.25 | 55.1605 | 54.92 | 35.283 | 17.55373 | 1.19228 | 156.8209 |  | -20.53068 | 12.34905 | 0.01234905 | 0.035283 |  |  | 6.143806 |  | 183.5915 | 182.8459 | 179.8637 | 171.4763 | 145.1957 | 68.59051 | 28.70364 | 11.55601 | 4.659682 | 166.8166 | 143.891 | 125.0659 | 97.66693 | 45.85127 | 10.06491 | 3.354971
EF48D | f | 2018-02-16 | 10878-96-4 | 81.5 | KM | EP10 | 86072 | Jet-Milled / Thinky | N/A | N/A | 2 Step Thinky | 18%EP10 / 1.5%EC4 / 0.87%SA | Targaray NCM622 |  | EC:DMC:EMC w/ 1% VC |  | 4.2 | 170 | 200 | 98 | 1 | 1 | 17.19333 | 36 | 30 | 3.5 | 71.37701 |  | 70.5 | 52.24053 | 29.51443 | 122.0479 | 123 | 3.461697 | 8.880891 | 0.008880891 | 0.05224053 | 5.017452 | 12570 |  | 127 | 0.0001712598 |  |  | 1.2 | 6.020943 |  | MEET Anode #2 |  |  | 350 | 95 | 0.5 | 4.5 | 17.78 | 9 | 17.20269 | 1.25 | 54.17728 | 54.72 | 35.093 | 17.4592 | 1.217893 | 156.0249 |  | -20.42012 | 12.28255 | 0.01228255 | 0.035093 |  |  | 6.110721 |  | 179.3626 | 177.8313 | 176.4913 | 165.006 | 139.5468 | 64.89214 | 26.79911 | 10.71965 | 4.211289 | 160.6033 | 136.8669 | 117.7247 | 89.01134 | 30.62756 | 7.465467 | 2.297067
EF48E | f | 2018-02-16 | 10878-96-4 | 81.5 | KM | EP10 | 86072 | Jet-Milled / Thinky | N/A | N/A | 2 Step Thinky | 18%EP10 / 1.5%EC4 / 0.87%SA | Targaray NCM622 |  | EC:DMC:EMC w/ 1% VC |  | 4.2 | 170 | 200 | 98 | 1 | 1 | 17.19333 | 36 | 30 | 3.5 | 71.37701 |  | 71.35 | 53.07353 | 29.98505 | 123.42 | 123 | 3.516895 | 9.022501 | 0.009022501 | 0.05307353 | 5.097458 | 12100 |  | 142 | 0.000153169 |  |  | 1.2 | 6.11695 |  | MEET Anode #2 |  |  | 350 | 95 | 0.5 | 4.5 | 17.78 | 9 | 17.477 | 1.25 | 54.75765 | 54.35 | 34.7415 | 17.28433 | 1.186771 | 154.5522 |  | -20.21559 | 12.159525 | 0.012159525 | 0.0347415 |  |  | 6.049515 |  | 181.0695 | 179.939 | 178.2433 | 168.4455 | 144.5165 | 68.58409 | 29.20476 | 12.24716 | 5.087281 | 163.3583 | 141.125 | 122.8484 | 95.151 | 44.65503 | 10.73982 | 3.956774
EF49A | f | 2018-02-26 | 10932-3-1 | 81.5 | KM | EP10 | 86072 | Jet-Milled / Thinky | N/A | N/A | 2 Step Thinky | 20% EP10 / 1.5%EC4 All materials dried | Targaray NCM622 |  | EC:DMC:EMC w/ 1% VC |  | 4.2 | 170 | 200 | 98 | 1 | 1 | 17.665 | 36 | 30 | 3.5 | 71.84867 |  | 72.27 | 53.5129 | 30.23328 | 124.1437 | 123 | 3.546009 | 9.097193 | 0.009097193 | 0.0535129 | 5.139657 | 10540 |  | 140 | 0.0001553571 |  |  | 1.2 | 6.167588 |  | MEET Anode #2 |  |  | 350 | 95 | 0.5 | 4.5 | 17.78 | 9 | 17.62168 | 1.25 | 55.06377 | 53.76 | 34.181 | 17.00547 | 1.158037 | 152.204 |  | -19.88944 | 11.96335 | 0.01196335 | 0.034181 |  |  | 5.951915 |  | 181.4516 | 184.8153 | 184.6284 | 176.5929 | 161.0827 | 88.95051 | 48.77329 | 27.47001 | 17.56586 | 160.3352 | 157.5321 | 145.1986 | 128.9409 | 103.3396 | 65.9654 | 37.37417
EF49B | f | 2018-02-26 | 10932-3-1 | 81.5 | KM | EP10 | 86072 | Jet-Milled / Thinky | N/A | N/A | 2 Step Thinky | 20% EP10 / 1.5%EC4 All materials dried | Targaray NCM622 |  | EC:DMC:EMC w/ 1% VC |  | 4.2 | 170 | 200 | 98 | 1 | 1 | 17.665 | 36 | 30 | 3.5 | 71.84867 |  | 71.59 | 52.8465 | 29.85678 | 123.046 | 122 | 3.54257 | 8.983905 | 0.008983905 | 0.0528465 | 5.075653 | 10110 |  | 170 | 0.0001264706 |  |  | 1.2 | 6.090783 |  | MEET Anode #2 |  |  | 350 | 95 | 0.5 | 4.5 | 17.78 | 9 | 17.40224 | 1.25 | 54.59947 | 53.97 | 34.3805 | 17.10473 | 1.179485 | 153.0398 |  | -20.00553 | 12.033175 | 0.012033175 | 0.0343805 |  |  | 5.986654 |  | 182.2259 | 185.2535 | 184.6858 | 177.4952 | 166.8985 | 102.5612 | 55.63282 | 30.27637 | 18.7335 | 159.3294 | 158.0048 | 145.3266 | 130.5668 | 112.9687 | 78.15087 | 49.1991
EF49C | f | 2018-02-26 | 10932-3-1 | 81.5 | KM | EP10 | 86072 | Jet-Milled / Thinky | N/A | N/A | 2 Step Thinky | 20% EP10 / 1.5%EC4 All materials dried | Targaray NCM622 |  | EC:DMC:EMC w/ 1% VC |  | 4.2 | 170 | 200 | 98 | 1 | 1 | 17.665 | 36 | 30 | 3.5 | 71.84867 |  | 71.78 | 53.0327 | 29.96198 | 123.3527 | 123 | 3.514189 | 9.015559 | 0.009015559 | 0.0530327 | 5.093536 | 9860 |  | 125 | 0.000174 |  |  | 1.2 | 6.112243 |  | MEET Anode #2 |  |  | 350 | 95 | 0.5 | 4.5 | 17.78 | 9 | 17.46355 | 1.25 | 54.7292 | 54.44 | 34.827 | 17.32687 | 1.190608 | 154.9104 |  | -20.26534 | 12.18945 | 0.01218945 | 0.034827 |  |  | 6.064403 |  | 182.1518 | 184.7916 | 184.4145 | 176.6834 | 164.6154 | 96.16708 | 44.50085 | 25.45599 | 14.89647 | 162.5412 | 155.5644 | 141.6107 | 124.6401 | 97.86415 | 61.66007 | 29.60438
EF49D | f | 2018-02-26 | 10932-3-1 | 81.5 | KM | EP10 | 86072 | Jet-Milled / Thinky | N/A | N/A | 2 Step Thinky | 20% EP10 / 1.5%EC4 All materials dried | Targaray NCM622 |  | EC:DMC:EMC w/ 1% VC |  | 4.2 | 170 | 200 | 98 | 1 | 1 | 17.665 | 36 | 30 | 3.5 | 71.84867 |  | 72.7 | 53.9343 | 30.47136 | 124.8378 | 123 | 3.573933 | 9.168831 | 0.009168831 | 0.0539343 | 5.180131 | 9400 |  | 140 | 0.0001553571 |  |  | 1.2 | 6.216157 |  | MEET Anode #2 |  |  | 350 | 95 | 0.5 | 4.5 | 17.78 | 9 | 17.76045 | 1.25 | 55.35737 | 53.82 | 34.238 | 17.03383 | 1.150906 | 152.4428 |  | -19.92261 | 11.9833 | 0.0119833 | 0.034238 |  |  | 5.961841 |  | 181.3317 | 183.9275 | 183.5567 | 176.5111 | 164.6448 | 96.78442 | 53.76912 | 32.26147 | 20.20977 | 157.5992 | 159.0824 | 148.8848 | 134.7936 | 109.7632 | 75.64759 | 50.24632
EF49E | f | 2018-02-26 | 10932-3-1 | 81.5 | KM | EP10 | 86072 | Jet-Milled / Thinky | N/A | N/A | 2 Step Thinky | 20% EP10 / 1.5%EC4 All materials dried | Targaray NCM622 |  | EC:DMC:EMC w/ 1% VC |  | 4.2 | 170 | 200 | 98 | 1 | 1 | 17.665 | 36 | 30 | 3.5 | 71.84867 |  | 71.84 | 53.0915 | 29.9952 | 123.4496 | 123 | 3.518086 | 9.025555 | 0.009025555 | 0.0530915 | 5.099184 | 9730 |  | 150 | 0.000145 |  |  | 1.2 | 6.11902 |  | MEET Anode #2 |  |  | 350 | 95 | 0.5 | 4.5 | 17.78 | 9 | 17.48292 | 1.25 | 54.77017 | 53.44 | 33.877 | 16.85423 | 1.156848 | 150.9303 |  | -19.71255 | 11.85695 | 0.01185695 | 0.033877 |  |  | 5.89898 |  | 181.1966 | 184.0219 | 183.8336 | 175.9227 | 165.9399 | 102.2763 | 56.31787 | 34.09209 | 21.47236 | 155.9572 | 158.5941 | 148.7997 | 135.8033 | 113.7659 | 78.732 | 52.17408
EF50A | 55 | 2018-02-26 | 10932-3-3 | 81.5 | KM | LITX HP | 86071 | Jet-Milled / Thinky | N/A | N/A | 2 Step Thinky | 20% LITX HP / 2.0% EC7 | Targaray NCM622 |  | EC:DMC:EMC w/ 1% VC |  | 4.2 | 170 | 200 | 98 | 1 | 1 | 17.68 | 36 | 30 | 3.5 | 71.86367 |  | 71.67 | 52.9102 | 29.89277 | 123.1509 | 123 | 3.506072 | 8.994734 | 0.008994734 | 0.0529102 | 5.081771 | 8240 |  | 130 | 0.0001673077 |  |  | 1.2 | 6.098125 |  | MEET Anode #2 |  |  | 350 | 95 | 0.5 | 4.5 | 17.78 | 9 | 17.42321 | 1.25 | 54.64385 | 54.16 | 34.561 | 17.19453 | 1.18425 | 153.796 |  | -20.11056 | 12.09635 | 0.01209635 | 0.034561 |  |  | 6.018085 |  | 180.4945 | 182.9515 | 182.1955 | 173.3125 | 159.3266 | 89.20775 | 49.13986 | 29.10592 | 18.33295 | 155.9246 | 154.7906 | 144.3956 | 131.3546 | 107.1627 | 74.08779 | 49.32886
EF50B | 56 | 2018-02-26 | 10932-3-3 | 81.5 | KM | LITX HP | 86071 | Jet-Milled / Thinky | N/A | N/A | 2 Step Thinky | 20% LITX HP / 2.0% EC7 | Targaray NCM622 |  | EC:DMC:EMC w/ 1% VC |  | 4.2 | 170 | 200 | 98 | 1 | 1 | 17.68 | 36 | 30 | 3.5 | 71.86367 |  | 71.12 | 52.3712 | 29.58825 | 122.2631 | 122 | 3.510708 | 8.903104 | 0.008903104 | 0.0523712 | 5.030002 | 8750 |  | 140 | 0.0001535714 |  |  | 1.2 | 6.036003 |  | MEET Anode #2 |  |  | 350 | 95 | 0.5 | 4.5 | 17.78 | 9 | 17.24572 | 1.25 | 54.26832 | 54.46 | 34.846 | 17.33632 | 1.206304 | 154.99 |  | -20.2764 | 12.1961 | 0.0121961 | 0.034846 |  |  | 6.067711 |  | 180.0608 | 182.734 | 181.3974 | 175.0962 | 162.4939 | 94.5176 | 52.50978 | 31.31492 | 20.04919 | 155.8108 | 157.3384 | 147.7912 | 135.3798 | 113.0392 | 79.81486 | 53.84639
EF50C | 57 | 2018-02-26 | 10932-3-3 | 81.5 | KM | LITX HP | 86071 | Jet-Milled / Thinky | N/A | N/A | 2 Step Thinky | 20% LITX HP / 2.0% EC7 | Targaray NCM622 |  | EC:DMC:EMC w/ 1% VC |  | 4.2 | 170 | 200 | 98 | 1 | 1 | 17.68 | 36 | 30 | 3.5 | 71.86367 |  | 70.85 | 52.1066 | 29.43876 | 121.8273 | 121 | 3.534064 | 8.858122 | 0.008858122 | 0.0521066 | 5.004589 | 8670 |  | 130 | 0.0001634615 |  |  | 1.2 | 6.005506 |  | MEET Anode #2 |  |  | 350 | 95 | 0.5 | 4.5 | 17.78 | 9 | 17.15859 | 1.25 | 54.08396 | 53.8 | 34.219 | 17.02438 | 1.190614 | 152.3632 |  | -19.91155 | 11.97665 | 0.01197665 | 0.034219 |  |  | 5.958532 |  | 178.2884 | 180.0156 | 180.0156 | 172.1471 | 160.6322 | 94.61373 | 50.47345 | 27.63565 | 16.31271 | 157.3697 | 151.8042 | 139.5217 | 124.3604 | 98.64393 | 60.83682 | 29.93863
EF50D | 58 | 2018-02-26 | 10932-3-3 | 81.5 | KM | LITX HP | 86071 | Jet-Milled / Thinky | N/A | N/A | 2 Step Thinky | 20% LITX HP / 2.0% EC7 | Targaray NCM622 |  | EC:DMC:EMC w/ 1% VC |  | 4.2 | 170 | 200 | 98 | 1 | 1 | 17.68 | 36 | 30 | 3.5 | 71.86367 |  | 71.26 | 52.5084 | 29.66576 | 122.4891 | 121 | 3.561316 | 8.926428 | 0.008926428 | 0.0525084 | 5.04318 | 8780 |  | 130 | 0.0001634615 |  |  | 1.2 | 6.051816 |  | MEET Anode #2 |  |  | 350 | 95 | 0.5 | 4.5 | 17.78 | 9 | 17.2909 | 1.25 | 54.36391 | 54.96 | 35.321 | 17.57264 | 1.219553 | 156.9801 |  | -20.55279 | 12.36235 | 0.01236235 | 0.035321 |  |  | 6.150423 |  | 182.2566 | 183.7801 | 183.3992 | 175.4005 | 162.4502 | 94.65152 | 53.13436 | 32.37577 | 20.75858 | 155.5942 | 157.6891 | 148.3572 | 136.5496 | 115.2197 | 82.84389 | 56.94327
EF50E | 60 | 2018-02-26 | 10932-3-3 | 81.5 | KM | LITX HP | 86071 | Jet-Milled / Thinky | N/A | N/A | 2 Step Thinky | 20% LITX HP / 2.0% EC7 | Targaray NCM622 |  | EC:DMC:EMC w/ 1% VC |  | 4.2 | 170 | 200 | 98 | 1 | 1 | 17.68 | 36 | 30 | 3.5 | 71.86367 |  | 72.01 | 53.2434 | 30.08102 | 123.6998 | 123 | 3.528151 | 9.051378 | 0.009051378 | 0.0532434 | 5.113773 | 9290 |  | 150 | 0.000145 |  |  | 1.2 | 6.136527 |  | MEET Anode #2 |  |  | 350 | 95 | 0.5 | 4.5 | 17.78 | 9 | 17.53294 | 1.25 | 54.876 | 54.63 | 35.0075 | 17.41667 | 1.192042 | 155.6667 |  | -20.37037 | 12.252625 | 0.012252625 | 0.0350075 |  |  | 6.095833 |  | 180.8675 | 182.7457 | 182.1822 | 173.5426 | 157.9538 | 85.4566 | 44.13693 | 23.47709 | 13.89844 | 161.1467 | 152.5072 | 138.6087 | 120.5783 | 92.03019 | 56.53283 | 25.91871
EF51A | 44 | 2018-02-26 | 10929-15 | 81.5 | KM | EP10 | 86072 | Jet-Milled / Thinky | N/A | N/A | 2 Step Thinky | 20% EP10 / 1.5% Mowital B60HH PVB | Targaray NCM622 |  | EC:DMC:EMC w/ 1% VC |  | 4.2 | 170 | 200 | 98 | 1 | 1 | 17.68 | 36 | 30 | 3.5 | 71.86367 |  | 74.66 | 55.8404 | 31.54825 | 127.9774 | 120 | 3.832392 | 9.492868 | 0.009492868 | 0.0558404 | 5.363202 | 8900 |  | 160 | 0.00013125 |  |  | 1.2 | 6.435843 |  | MEET Anode #2 |  |  | 350 | 95 | 0.5 | 4.5 | 17.78 | 9 | 18.38812 | 1.25 | 56.6854 | 54.75 | 35.1215 | 17.47338 | 1.140305 | 156.1443 |  | -20.43671 | 12.292525 | 0.012292525 | 0.0351215 |  |  | 6.115684 |  | 175.142 | 176.2165 | 176.3956 | 167.4415 | 141.8328 | 65.0067 | 34.02554 | 20.41533 | 13.25205 | 156.1593 | 150.0706 | 137.893 | 114.7914 | 78.796 | 53.54546 | 36.17453
EF51B | 45 | 2018-02-26 | 10929-15 | 81.5 | KM | EP10 | 86072 | Jet-Milled / Thinky | N/A | N/A | 2 Step Thinky | 20% EP10 / 1.5% Mowital B60HH PVB | Targaray NCM622 |  | EC:DMC:EMC w/ 1% VC |  | 4.2 | 170 | 200 | 98 | 1 | 1 | 17.68 | 36 | 30 | 3.5 | 71.86367 |  | 73.96 | 55.1544 | 31.16068 | 126.8475 | 121 | 3.740778 | 9.376248 | 0.009376248 | 0.0551544 | 5.297315 | 8900 |  | 120 | 0.0001770833 |  |  | 1.2 | 6.356778 |  | MEET Anode #2 |  |  | 350 | 95 | 0.5 | 4.5 | 17.78 | 9 | 18.16222 | 1.25 | 56.20744 | 54.35 | 34.7415 | 17.28433 | 1.141996 | 154.5522 |  | -20.21559 | 12.159525 | 0.012159525 | 0.0347415 |  |  | 6.049515 |  | 174.4194 | 175.6886 | 172.6064 | 166.8045 | 145.5913 | 69.80404 | 35.71791 | 20.66925 | 13.23557 | 155.2007 | 148.8549 | 137.2511 | 115.1313 | 78.50688 | 51.12919 | 32.81696
EF51C | 46 | 2018-02-26 | 10929-15 | 81.5 | KM | EP10 | 86072 | Jet-Milled / Thinky | N/A | N/A | 2 Step Thinky | 20% EP10 / 1.5% Mowital B60HH PVB | Targaray NCM622 |  | EC:DMC:EMC w/ 1% VC |  | 4.2 | 170 | 200 | 98 | 1 | 1 | 17.68 | 36 | 30 | 3.5 | 71.86367 |  | 73.21 | 54.4194 | 30.74542 | 125.6368 | 123 | 3.606078 | 9.251298 | 0.009251298 | 0.0544194 | 5.226722 | 9200 |  | 115 | 0.0001891304 |  |  | 1.2 | 6.272066 |  | MEET Anode #2 |  |  | 350 | 95 | 0.5 | 4.5 | 17.78 | 9 | 17.92019 | 1.25 | 55.69535 | 54.98 | 35.34 | 17.58209 | 1.17736 | 157.0597 |  | -20.56385 | 12.369 | 0.012369 | 0.03534 |  |  | 6.153731 |  | 177.1427 | 177.8777 | 177.8777 | 169.2411 | 149.579 | 72.58441 | 36.7516 | 21.31593 | 13.59809 | 156.9293 | 150.8653 | 139.6561 | 122.1991 | 89.6739 | 59.53759 | 37.67039
EF51D | 47 | 2018-02-26 | 10929-15 | 81.5 | KM | EP10 | 86072 | Jet-Milled / Thinky | N/A | N/A | 2 Step Thinky | 20% EP10 / 1.5% Mowital B60HH PVB | Targaray NCM622 |  | EC:DMC:EMC w/ 1% VC |  | 4.2 | 170 | 200 | 98 | 1 | 1 | 17.68 | 36 | 30 | 3.5 | 71.86367 |  | 73.28 | 54.488 | 30.78418 | 125.7498 | 124 | 3.569594 | 9.26296 | 0.00926296 | 0.054488 | 5.233311 | 8200 |  | 97 | 0.0002268041 |  |  | 1.2 | 6.279973 |  | MEET Anode #2 |  |  | 350 | 95 | 0.5 | 4.5 | 17.78 | 9 | 17.94278 | 1.25 | 55.74314 | 54.87 | 35.2355 | 17.5301 | 1.1724 | 156.6219 |  | -20.50304 | 12.332425 | 0.012332425 | 0.0352355 |  |  | 6.135535 |  | 175.4515 | 177.2867 | 173.2492 | 164.8069 | 144.2519 | 69.00602 | 35.7877 | 20.92204 | 13.39745 | 156.5482 | 150.8589 | 139.8473 | 122.2287 | 86.25752 | 56.34268 | 37.43944
EF51E | 48 | 2018-02-26 | 10929-15 | 81.5 | KM | EP10 | 86072 | Jet-Milled / Thinky | N/A | N/A | 2 Step Thinky | 20% EP10 / 1.5% Mowital B60HH PVB | Targaray NCM622 |  | EC:DMC:EMC w/ 1% VC |  | 4.2 | 170 | 200 | 98 | 1 | 1 | 17.68 | 36 | 30 | 3.5 | 71.86367 |  | 72.68 | 53.9 | 30.45198 | 124.7813 | 123 | 3.57166 | 9.163 | 0.009163 | 0.0539 | 5.176836 | 7800 |  | 130 | 0.0001673077 |  |  | 1.2 | 6.212203 |  | MEET Anode #2 |  |  | 350 | 95 | 0.5 | 4.5 | 17.78 | 9 | 17.74915 | 1.25 | 55.33347 | 54.76 | 35.131 | 17.47811 | 1.181675 | 156.1841 |  | -20.44223 | 12.29585 | 0.01229585 | 0.035131 |  |  | 6.117338 |  | 164.3785 | 178.4787 | 178.8497 | 169.9443 | 152.1336 | 73.09833 | 37.84787 | 21.89239 | 13.91466 | 158.0705 | 151.7625 | 140.4453 | 123.0056 | 86.64193 | 55.28757 | 34.32282
EF52A | 8 | 2018-03-07 | 10932-6-1 | 81.5 | KM | LITX200 |  | Jet-Milled | N/A | N/A | 2 Step Thinky | control | Targaray NCM622 |  | EC:DMC:EMC w/ 1% VC |  | 4.2 | 170 | 200 | 98 | 1 | 1 | 17.66 | 36 | 30 | 3.5 | 71.84367 |  | 71.05 | 52.3222 | 29.56056 | 122.1824 | 122 | 3.507423 | 8.894774 | 0.008894774 | 0.0523222 | 5.025296 | 13240 |  | 275 | 7.818182e-05 |  |  | 1.2 | 6.030355 |  | MEET Anode #2 |  |  | 350 | 95 | 0.5 | 4.5 | 17.78 | 9 | 17.22959 | 1.25 | 54.23418 | 54.7 | 35.074 | 17.44975 | 1.215334 | 155.9453 |  | -20.40907 | 12.2759 | 0.0122759 | 0.035074 |  |  | 6.107413 |  | 184.6253 | 187.301 | 181.5673 | 173.9224 | 157.2946 | 84.09432 | 46.25188 | 24.84605 | 10.51179 | 169.7176 | 153.281 | 146.5917 | 111.0427 | 106.838 | 75.68489 | 52.55895
EF52B | 39 | 2018-03-07 | 10932-6-1 | 81.5 | KM | LITX200 |  | Jet-Milled | N/A | N/A | 2 Step Thinky | control | Targaray NCM622 |  | EC:DMC:EMC w/ 1% VC |  | 4.2 | 170 | 200 | 98 | 1 | 1 | 17.66 | 36 | 30 | 3.5 | 71.84367 |  | 71.04 | 52.3124 | 29.55503 | 122.1663 | 120 | 3.590261 | 8.893108 | 0.008893108 | 0.0523124 | 5.024355 | 14950 |  | 272 | 7.720588e-05 |  |  | 1.2 | 6.029226 |  | MEET Anode #2 |  |  | 350 | 95 | 0.5 | 4.5 | 17.78 | 9 | 17.22636 | 1.25 | 54.22735 | 52.48 | 32.965 | 16.4005 | 1.14247 | 147.1095 |  | -19.18187 | 11.53775 | 0.01153775 | 0.032965 |  |  | 5.740174 |  | 179.1162 | 180.6455 | 175.4842 | 168.029 | 154.839 | 83.91892 | 47.21634 | 28.48273 | 18.35129 | 156.3683 | 155.4125 | 144.8987 | 130.3706 | 100.3586 | 69.19965 | 47.21634
EF52C | 41 | 2018-03-07 | 10932-6-1 | 81.5 | KM | LITX200 |  | Jet-Milled | N/A | N/A | 2 Step Thinky | control | Targaray NCM622 |  | EC:DMC:EMC w/ 1% VC |  | 4.2 | 170 | 200 | 98 | 1 | 1 | 17.66 | 36 | 30 | 3.5 | 71.84367 |  | 72.01 | 53.263 | 30.09209 | 123.732 | 123 | 3.52945 | 9.05471 | 0.00905471 | 0.053263 | 5.115655 | 14250 |  | 275 | 7.909091e-05 |  |  | 1.2 | 6.138786 |  | MEET Anode #2 |  |  | 350 | 95 | 0.5 | 4.5 | 17.78 | 9 | 17.53939 | 1.25 | 54.88966 | 54.65 | 35.0265 | 17.42612 | 1.19225 | 155.7463 |  | -20.38143 | 12.259275 | 0.012259275 | 0.0350265 |  |  | 6.099142 |  | 181.3642 | 182.6784 | 177.4215 | 169.5361 | 150.9491 | 81.29471 | 43.36969 | 26.47241 | 16.89728 | 159.3977 | 157.3325 | 146.6309 | 128.2316 | 94.81253 | 65.71166 | 44.87167
EF52D | 42 | 2018-03-07 | 10932-6-1 | 81.5 | KM | LITX200 |  | Jet-Milled | N/A | N/A | 2 Step Thinky | control | Targaray NCM622 |  | EC:DMC:EMC w/ 1% VC |  | 4.2 | 170 | 200 | 98 | 1 | 1 | 17.66 | 36 | 30 | 3.5 | 71.84367 |  | 71.66 | 52.92 | 29.89831 | 123.1671 | 121 | 3.589232 | 8.9964 | 0.0089964 | 0.05292 | 5.082712 | 15210 |  | 300 | 7.083333e-05 |  |  | 1.2 | 6.099254 |  | MEET Anode #2 |  |  | 350 | 95 | 0.5 | 4.5 | 17.78 | 9 | 17.42644 | 1.25 | 54.65068 | 54.45 | 34.8365 | 17.33159 | 1.193469 | 154.9502 |  | -20.27087 | 12.192775 | 0.012192775 | 0.0348365 |  |  | 6.066057 |  | 179.7052 | 180.839 | 175.737 | 167.9894 | 154.9509 | 81.44369 | 45.35147 | 27.21088 | 17.38473 | 157.4074 | 155.5178 | 144.5578 | 129.0627 | 96.37188 | 65.9486 | 44.40665
EF52E | 43 | 2018-03-07 | 10932-6-1 | 81.5 | KM | LITX200 |  | Jet-Milled | N/A | N/A | 2 Step Thinky | control | Targaray NCM622 |  | EC:DMC:EMC w/ 1% VC |  | 4.2 | 170 | 200 | 98 | 1 | 1 | 17.66 | 36 | 30 | 3.5 | 71.84367 |  | 71.91 | 53.165 | 30.03672 | 123.5706 | 123 | 3.522956 | 9.03805 | 0.00903805 | 0.053165 | 5.106243 | 15320 |  | 270 | 8.055556e-05 |  |  | 1.2 | 6.127492 |  | MEET Anode #2 |  |  | 350 | 95 | 0.5 | 4.5 | 17.78 | 9 | 17.50712 | 1.25 | 54.82138 | 54.51 | 34.8935 | 17.35995 | 1.189913 | 155.1891 |  | -20.30404 | 12.212725 | 0.012212725 | 0.0348935 |  |  | 6.075983 |  | 177.3723 | 180.5699 | 176.8081 | 169.0962 | 154.4249 | 80.69218 | 43.82583 | 26.52121 | 17.30462 | 158.7511 | 157.8106 | 147.4654 | 131.8537 | 99.50155 | 69.03038 | 47.39961
EF53A | 44 | 2018-03-07 | 10932-6-2 | 81.5 | KM | LITX 200 |  | Jet-Milled / Thinky | N/A | N/A | 2 Step Thinky | 24%LITX200 / 1.8%EC4 | Targaray NCM622 |  | EC:DMC:EMC w/ 1% VC |  | 4.2 | 170 | 200 | 98 | 1 | 1 | 17.73 | 36 | 30 | 3.5 | 71.91367 |  | 72.62 | 53.7922 | 30.39107 | 124.6037 | 122 | 3.605965 | 9.144674 | 0.009144674 | 0.0537922 | 5.166482 | 25160 |  | 395 | 5.443038e-05 |  |  | 1.2 | 6.199779 |  | MEET Anode #2 |  |  | 350 | 95 | 0.5 | 4.5 | 17.78 | 9 | 17.71365 | 1.25 | 55.25836 | 53.99 | 34.3995 | 17.11418 | 1.159389 | 153.1194 |  | -20.01658 | 12.039825 | 0.012039825 | 0.0343995 |  |  | 5.989963 |  | 175.8619 | 176.0478 | 176.0478 | 168.7977 | 152.9962 | 86.25786 | 49.44955 | 31.23129 | 21.19266 | 149.2781 | 152.8103 | 143.887 | 131.9894 | 106.8928 | 79.00774 | 57.62917
EF53B | 45 | 2018-03-07 | 10932-6-2 | 81.5 | KM | LITX 200 |  | Jet-Milled / Thinky | N/A | N/A | 2 Step Thinky | 24%LITX200 / 1.8%EC4 | Targaray NCM622 |  | EC:DMC:EMC w/ 1% VC |  | 4.2 | 170 | 200 | 98 | 1 | 1 | 17.73 | 36 | 30 | 3.5 | 71.91367 |  | 70.96 | 52.1654 | 29.47198 | 121.9241 | 122 | 3.496912 | 8.868118 | 0.008868118 | 0.0521654 | 5.010236 | 22620 |  | 405 | 5.308642e-05 |  |  | 1.2 | 6.012283 |  | MEET Anode #2 |  |  | 350 | 95 | 0.5 | 4.5 | 17.78 | 9 | 17.17795 | 1.25 | 54.12493 | 54.2 | 34.599 | 17.21343 | 1.202479 | 153.9552 |  | -20.13267 | 12.10965 | 0.01210965 | 0.034599 |  |  | 6.024701 |  | 179.8127 | 181.9214 | 176.9372 | 169.6527 | 157.7674 | 92.39841 | 52.52524 | 33.35544 | 22.62036 | 153.7418 | 158.9176 | 150.6746 | 138.981 | 113.1018 | 84.3471 | 62.30183
EF53C | 46 | 2018-03-07 | 10932-6-2 | 81.5 | KM | LITX 200 |  | Jet-Milled / Thinky | N/A | N/A | 2 Step Thinky | 24%LITX200 / 1.8%EC4 | Targaray NCM622 |  | EC:DMC:EMC w/ 1% VC |  | 4.2 | 170 | 200 | 98 | 1 | 1 | 17.73 | 36 | 30 | 3.5 | 71.91367 |  | 72.57 | 53.7432 | 30.36339 | 124.523 | 123 | 3.56127 | 9.136344 | 0.009136344 | 0.0537432 | 5.161776 | 21710 |  | 478 | 4.550209e-05 |  |  | 1.2 | 6.194132 |  | MEET Anode #2 |  |  | 350 | 95 | 0.5 | 4.5 | 17.78 | 9 | 17.69752 | 1.25 | 55.22422 | 54.1 | 34.504 | 17.16617 | 1.163971 | 153.5572 |  | -20.07739 | 12.0764 | 0.0120764 | 0.034504 |  |  | 6.008159 |  | 178.6272 | 179.1855 | 173.6034 | 166.3466 | 149.2282 | 83.91759 | 48.19214 | 30.51549 | 20.65378 | 152.5774 | 155.9267 | 146.9953 | 133.5983 | 106.9903 | 79.82405 | 58.98421
EF53D | 47 | 2018-03-07 | 10932-6-2 | 81.5 | KM | LITX 200 |  | Jet-Milled / Thinky | N/A | N/A | 2 Step Thinky | 24%LITX200 / 1.8%EC4 | Targaray NCM622 |  | EC:DMC:EMC w/ 1% VC |  | 4.2 | 170 | 200 | 98 | 1 | 1 | 17.73 | 36 | 30 | 3.5 | 71.91367 |  | 71.6 | 52.7926 | 29.82633 | 122.9572 | 121 | 3.580592 | 8.974742 | 0.008974742 | 0.0527926 | 5.070476 | 21920 |  | 510 | 4.166667e-05 |  |  | 1.2 | 6.084571 |  | MEET Anode #2 |  |  | 350 | 95 | 0.5 | 4.5 | 17.78 | 9 | 17.38449 | 1.25 | 54.56192 | 54.09 | 34.4945 | 17.16144 | 1.184604 | 153.5174 |  | -20.07186 | 12.073075 | 0.012073075 | 0.0344945 |  |  | 6.006505 |  | 181.2754 | 182.2225 | 176.5399 | 169.1525 | 155.5142 | 90.92183 | 52.28005 | 33.14859 | 22.35162 | 153.62 | 158.5449 | 149.8316 | 137.7087 | 111.9475 | 83.34501 | 61.37224
EF53E | 48 | 2018-03-07 | 10932-6-2 | 81.5 | KM | LITX 200 |  | Jet-Milled / Thinky | N/A | N/A | 2 Step Thinky | 24%LITX200 / 1.8%EC4 | Targaray NCM622 |  | EC:DMC:EMC w/ 1% VC |  | 4.2 | 170 | 200 | 98 | 1 | 1 | 17.73 | 36 | 30 | 3.5 | 71.91367 |  | 72.6 | 53.7726 | 30.38 | 124.5714 | 123 | 3.563218 | 9.141342 | 0.009141342 | 0.0537726 | 5.1646 | 22630 |  | 475 | 4.578947e-05 |  |  | 1.2 | 6.19752 |  | MEET Anode #2 |  |  | 350 | 95 | 0.5 | 4.5 | 17.78 | 9 | 17.7072 | 1.25 | 55.24471 | 51.91 | 32.4235 | 16.13109 | 1.093189 | 144.8408 |  | -18.86678 | 11.348225 | 0.011348225 | 0.0324235 |  |  | 5.645883 |  | 177.9717 | 179.0875 | 173.6944 | 166.2557 | 154.7256 | 84.42962 | 47.42192 | 29.9409 | 20.08458 | 153.2379 | 156.0274 | 147.1009 | 134.2691 | 106.3739 | 77.73476 | 55.97646
EF54A | 1 | 2018-03-23 | 10929-28-1 | 81.5 | KM | LITX HP | 86071 | Jet-Milled | N/A | N/A | 2 Step Thinky | LITX HP : BYK2155 = 10:1 (BYK2155 added in slurry) | Targaray NCM622 |  | EC:DMC:EMC w/ 1% VC |  | 4.2 | 170 | 200 | 98 | 1 | 1 | 17.84 | 36 | 30 | 3.5 | 72.02367 |  | 73 | 54.0568 | 30.54056 | 125.0395 | 121 | 3.666334 | 9.189656 | 0.009189656 | 0.0540568 | 5.191896 | 12500 |  | 450 | 4.722222e-05 |  |  | 1.2 | 6.230275 |  | MEET Anode #2 |  |  | 350 | 95 | 0.5 | 4.5 | 17.78 | 9 | 17.80079 | 1.25 | 55.44272 | 53.09 | 33.5445 | 16.68881 | 1.125038 | 149.5373 |  | -19.51907 | 11.740575 | 0.011740575 | 0.0335445 |  |  | 5.841082 |  | 176.296 | 177.406 | 175.1861 | 168.1565 | 149.6574 | 84.91069 | 47.54258 | 29.78349 | 19.79399 | 153.9122 | 156.687 | 147.4375 | 134.8581 | 109.5144 | 79.91594 | 57.34709
EF54B | 2 | 2018-03-23 | 10929-28-1 | 81.5 | KM | LITX HP | 86071 | Jet-Milled | N/A | N/A | 2 Step Thinky | LITX HP : BYK2155 = 10:1 (BYK2155 added in slurry) | Targaray NCM622 |  | EC:DMC:EMC w/ 1% VC |  | 4.2 | 170 | 200 | 98 | 1 | 1 | 17.84 | 36 | 30 | 3.5 | 72.02367 |  | 72.26 | 53.3316 | 30.13085 | 123.845 | 121 | 3.617149 | 9.066372 | 0.009066372 | 0.0533316 | 5.122244 | 11000 |  | 350 | 6.071429e-05 |  |  | 1.2 | 6.146693 |  | MEET Anode #2 |  |  | 350 | 95 | 0.5 | 4.5 | 17.78 | 9 | 17.56198 | 1.25 | 54.93745 | 53.05 | 33.5065 | 16.6699 | 1.139045 | 149.3781 |  | -19.49696 | 11.727275 | 0.011727275 | 0.0335065 |  |  | 5.834465 |  | 176.0682 | 178.6933 | 174.9432 | 167.6304 | 154.505 | 88.87789 | 50.81415 | 31.68853 | 21.18819 | 152.4425 | 156.3801 | 147.9423 | 135.9419 | 111.7536 | 82.69019 | 59.62694
EF54C | 3 | 2018-03-23 | 10929-28-1 | 81.5 | KM | LITX HP | 86071 | Jet-Milled | N/A | N/A | 2 Step Thinky | LITX HP : BYK2155 = 10:1 (BYK2155 added in slurry) | Targaray NCM622 |  | EC:DMC:EMC w/ 1% VC |  | 4.2 | 170 | 200 | 98 | 1 | 1 | 17.84 | 36 | 30 | 3.5 | 72.02367 |  | 73.21 | 54.2626 | 30.65684 | 125.3785 | 122 | 3.637498 | 9.224642 | 0.009224642 | 0.0542626 | 5.211662 | 11400 |  | 290 | 7.413793e-05 |  |  | 1.2 | 6.253995 |  | MEET Anode #2 |  |  | 350 | 95 | 0.5 | 4.5 | 17.78 | 9 | 17.86856 | 1.25 | 55.5861 | 54.83 | 35.1975 | 17.51119 | 1.176001 | 156.4627 |  | -20.48093 | 12.319125 | 0.012319125 | 0.0351975 |  |  | 6.128918 |  | 179.1289 | 180.2346 | 175.8117 | 168.8087 | 155.9085 | 83.6672 | 46.25654 | 28.19622 | 18.4289 | 155.5399 | 155.5399 | 144.8511 | 127.8966 | 96.93601 | 63.94828 | 40.91216
EF54D | 4 | 2018-03-23 | 10929-28-1 | 81.5 | KM | LITX HP | 86071 | Jet-Milled | N/A | N/A | 2 Step Thinky | LITX HP : BYK2155 = 10:1 (BYK2155 added in slurry) | Targaray NCM622 |  | EC:DMC:EMC w/ 1% VC |  | 4.2 | 170 | 200 | 98 | 1 | 1 | 17.84 | 36 | 30 | 3.5 | 72.02367 |  | 72.12 | 53.1944 | 30.05333 | 123.619 | 121 | 3.607843 | 9.043048 | 0.009043048 | 0.0531944 | 5.109067 | 10500 |  | 340 | 6.25e-05 |  |  | 1.2 | 6.13088 |  | MEET Anode #2 |  |  | 350 | 95 | 0.5 | 4.5 | 17.78 | 9 | 17.5168 | 1.25 | 54.84186 | 54.85 | 35.2165 | 17.52065 | 1.200264 | 156.5423 |  | -20.49198 | 12.325775 | 0.012325775 | 0.0352165 |  |  | 6.132226 |  | 179.5302 | 180.6581 | 176.5223 | 173.7025 | 156.2195 | 85.15934 | 48.50135 | 30.45433 | 20.30289 | 154.5275 | 157.1594 | 147.9479 | 135.5406 | 109.598 | 78.20372 | 54.70501
EF54E | 5 | 2018-03-23 | 10929-28-1 | 81.5 | KM | LITX HP | 86071 | Jet-Milled | N/A | N/A | 2 Step Thinky | LITX HP : BYK2155 = 10:1 (BYK2155 added in slurry) | Targaray NCM622 |  | EC:DMC:EMC w/ 1% VC |  | 4.2 | 170 | 200 | 98 | 1 | 1 | 17.84 | 36 | 30 | 3.5 | 72.02367 |  | 74.8 | 55.8208 | 31.53718 | 127.9451 | 124 | 3.656908 | 9.489536 | 0.009489536 | 0.0558208 | 5.36132 | 11500 |  | 370 | 5.945946e-05 |  |  | 1.2 | 6.433584 |  | MEET Anode #2 |  |  | 350 | 95 | 0.5 | 4.5 | 17.78 | 9 | 18.38167 | 1.25 | 56.67174 | 54.61 | 34.9885 | 17.40721 | 1.136385 | 155.5871 |  | -20.35931 | 12.245975 | 0.012245975 | 0.0349885 |  |  | 6.092525 |  | 176.2784 | 178.9655 | 174.8452 | 167.3211 | 150.4815 | 80.43597 | 44.96532 | 27.94657 | 18.81019 | 154.9602 | 156.2142 | 146.7195 | 132.9254 | 104.0831 | 74.34505 | 52.84768
EF55A | 6 | 2018-03-23 | 10929-28-2 | 81.5 | KM | LITX HP | 86071 | Jet-Milled / Thinky | N/A | N/A | 2 Step Thinky | 20%HP / 1%BYK2155 / 1%EC4 | Targaray NCM622 |  | EC:DMC:EMC w/ 1% VC |  | 4.2 | 170 | 200 | 98 | 1 | 1 | 17.79 | 36 | 30 | 3.5 | 71.97367 |  | 73.48 | 54.5762 | 30.83401 | 125.8951 | 123 | 3.616469 | 9.277954 | 0.009277954 | 0.0545762 | 5.241782 | 16000 |  | 330 | 6.590909e-05 |  |  | 1.2 | 6.290138 |  | MEET Anode #2 |  |  | 350 | 95 | 0.5 | 4.5 | 17.78 | 9 | 17.97182 | 1.25 | 55.8046 | 54.1 | 34.504 | 17.16617 | 1.146205 | 153.5572 |  | -20.07739 | 12.0764 | 0.0120764 | 0.034504 |  |  | 6.008159 |  | 173.5189 | 174.6182 | 170.4039 | 167.289 | 150.2486 | 78.056 | 41.59322 | 24.55283 | 15.57455 | 153.5468 | 150.4319 | 140.3542 | 126.7952 | 101.8759 | 71.09326 | 47.63981
EF55B | 7 | 2018-03-23 | 10929-28-2 | 81.5 | KM | LITX HP | 86071 | Jet-Milled / Thinky | N/A | N/A | 2 Step Thinky | 20%HP / 1%BYK2155 / 1%EC4 | Targaray NCM622 |  | EC:DMC:EMC w/ 1% VC |  | 4.2 | 170 | 200 | 98 | 1 | 1 | 17.79 | 36 | 30 | 3.5 | 71.97367 |  | 72.36 | 53.4786 | 30.2139 | 124.0872 | 119 | 3.714519 | 9.091362 | 0.009091362 | 0.0534786 | 5.136363 | 16300 |  | 280 | 7.410714e-05 |  |  | 1.2 | 6.163635 |  | MEET Anode #2 |  |  | 350 | 95 | 0.5 | 4.5 | 17.78 | 9 | 17.61039 | 1.25 | 55.03987 | 54.85 | 35.2165 | 17.52065 | 1.193885 | 156.5423 |  | -20.49198 | 12.325775 | 0.012325775 | 0.0352165 |  |  | 6.132226 |  | 174.2753 | 175.2103 | 175.7712 | 167.7306 | 152.2104 | 82.64988 | 43.94281 | 25.61772 | 16.0812 | 153.7063 | 150.5275 | 140.617 | 128.4626 | 103.9668 | 72.55239 | 48.2436
EF55C | 8 | 2018-03-23 | 10929-28-2 | 81.5 | KM | LITX HP | 86071 | Jet-Milled / Thinky | N/A | N/A | 2 Step Thinky | 20%HP / 1%BYK2155 / 1%EC4 | Targaray NCM622 |  | EC:DMC:EMC w/ 1% VC |  | 4.2 | 170 | 200 | 98 | 1 | 1 | 17.79 | 36 | 30 | 3.5 | 71.97367 |  | 73.33 | 54.4292 | 30.75096 | 125.6529 | 120 | 3.735539 | 9.252964 | 0.009252964 | 0.0544292 | 5.227663 | 15200 |  | 300 | 7e-05 |  |  | 1.2 | 6.273196 |  | MEET Anode #2 |  |  | 350 | 95 | 0.5 | 4.5 | 17.78 | 9 | 17.92342 | 1.25 | 55.70218 | 54.45 | 34.8365 | 17.33159 | 1.160376 | 154.9502 |  | -20.27087 | 12.192775 | 0.012192775 | 0.0348365 |  |  | 6.066057 |  | 173.4363 | 174.5387 | 170.313 | 167.3734 | 150.6544 | 77.16446 | 39.50086 | 22.59816 | 14.33054 | 154.3289 | 149.1846 | 138.896 | 124.7492 | 94.61833 | 62.83392 | 40.60321
EF55D | 10 | 2018-03-23 | 10929-28-2 | 81.5 | KM | LITX HP | 86071 | Jet-Milled / Thinky | N/A | N/A | 2 Step Thinky | 20%HP / 1%BYK2155 / 1%EC4 | Targaray NCM622 |  | EC:DMC:EMC w/ 1% VC |  | 4.2 | 170 | 200 | 98 | 1 | 1 | 17.79 | 36 | 30 | 3.5 | 71.97367 |  | 73.54 | 54.635 | 30.86723 | 125.9919 | 122 | 3.662462 | 9.28795 | 0.00928795 | 0.054635 | 5.247429 | 14500 |  | 250 | 8.6e-05 |  |  | 1.2 | 6.296915 |  | MEET Anode #2 |  |  | 350 | 95 | 0.5 | 4.5 | 17.78 | 9 | 17.99119 | 1.25 | 55.84556 | 54.67 | 35.0455 | 17.43557 | 1.162941 | 155.8259 |  | -20.39248 | 12.265925 | 0.012265925 | 0.0350455 |  |  | 6.10245 |  | 172.0509 | 173.5151 | 169.3054 | 161.618 | 146.4263 | 73.57921 | 37.15567 | 20.49968 | 12.44623 | 155.0288 | 146.9754 | 135.4443 | 118.9714 | 86.39151 | 55.09289 | 32.57985
EF55E | 11 | 2018-03-23 | 10929-28-2 | 81.5 | KM | LITX HP | 86071 | Jet-Milled / Thinky | N/A | N/A | 2 Step Thinky | 20%HP / 1%BYK2155 / 1%EC4 | Targaray NCM622 |  | EC:DMC:EMC w/ 1% VC |  | 4.2 | 170 | 200 | 98 | 1 | 1 | 17.79 | 36 | 30 | 3.5 | 71.97367 |  | 73.63 | 54.7232 | 30.91706 | 126.1372 | 121 | 3.711532 | 9.302944 | 0.009302944 | 0.0547232 | 5.255901 | 15600 |  | 320 | 6.640625e-05 |  |  | 1.2 | 6.307081 |  | MEET Anode #2 |  |  | 350 | 95 | 0.5 | 4.5 | 17.78 | 9 | 18.02023 | 1.25 | 55.90701 | 54.76 | 35.131 | 17.47811 | 1.163899 | 156.1841 |  | -20.44223 | 12.29585 | 0.01229585 | 0.035131 |  |  | 6.117338 |  | 171.7736 | 174.3319 | 169.9462 | 161.9057 | 142.7183 | 73.46062 | 38.92316 | 22.47676 | 14.07081 | 154.5962 | 149.2968 | 138.698 | 123.8963 | 93.74452 | 62.67908 | 40.5678
EF56A | 6 | 2018-03-27 | 10929-32 | 81.5 | KM | LITX HP | 86071 | Jet-Milled / Thinky | N/A | N/A | 2 Step Thinky | 15%LITX HP / 0.9%EC4 | Targaray NCM622 |  | EC:DMC:EMC w/ 1% VC |  | 4.2 | 170 | 200 | 98 | 1 | 1 | 17.8 | 36 | 30 | 3.5 | 71.98367 |  | 72.05 | 53.165 | 30.03672 | 123.5706 | 122 | 3.563921 | 9.03805 | 0.00903805 | 0.053165 | 5.106243 | 6760 |  | 100 | 0.000215 |  |  | 1.2 | 6.127492 |  | MEET Anode #2 |  |  | 350 | 95 | 0.5 | 4.5 | 17.78 | 9 | 17.50712 | 1.25 | 54.82138 | 54.1 | 34.504 | 17.16617 | 1.17663 | 153.5572 |  | -20.07739 | 12.0764 | 0.0120764 | 0.034504 |  |  | 6.008159
EF56B | 2 | 2018-03-27 | 10929-32 | 81.5 | KM | LITX HP | 86071 | Jet-Milled / Thinky | N/A | N/A | 2 Step Thinky | 15%LITX HP / 0.9%EC4 | Targaray NCM622 |  | EC:DMC:EMC w/ 1% VC |  | 4.2 | 170 | 200 | 98 | 1 | 1 | 17.8 | 36 | 30 | 3.5 | 71.98367 |  | 74.8 | 55.86 | 31.55932 | 128.0097 | 127 | 3.538834 | 9.4962 | 0.0094962 | 0.05586 | 5.365085 | 5750 |  | 95 | 0.0002394737 |  |  | 1.2 | 6.438102 |  | MEET Anode #2 |  |  | 350 | 95 | 0.5 | 4.5 | 17.78 | 9 | 18.39458 | 1.25 | 56.69905 | 54.85 | 35.2165 | 17.52065 | 1.142988 | 156.5423 |  | -20.49198 | 12.325775 | 0.012325775 | 0.0352165 |  |  | 6.132226
EF56C | 3 | 2018-03-27 | 10929-32 | 81.5 | KM | LITX HP | 86071 | Jet-Milled / Thinky | N/A | N/A | 2 Step Thinky | 15%LITX HP / 0.9%EC4 | Targaray NCM622 |  | EC:DMC:EMC w/ 1% VC |  | 4.2 | 170 | 200 | 98 | 1 | 1 | 17.8 | 36 | 30 | 3.5 | 71.98367 |  | 70.53 | 51.6754 | 29.19514 | 121.117 | 121 | 3.504819 | 8.784818 | 0.008784818 | 0.0516754 | 4.963174 | 6400 |  | 110 | 0.0001931818 |  |  | 1.2 | 5.955809 |  | MEET Anode #2 |  |  | 350 | 95 | 0.5 | 4.5 | 17.78 | 9 | 17.0166 | 1.25 | 53.78354 | 54.45 | 34.8365 | 17.33159 | 1.222213 | 154.9502 |  | -20.27087 | 12.192775 | 0.012192775 | 0.0348365 |  |  | 6.066057
EF56D | 4 | 2018-03-27 | 10929-32 | 81.5 | KM | LITX HP | 86071 | Jet-Milled / Thinky | N/A | N/A | 2 Step Thinky | 15%LITX HP / 0.9%EC4 | Targaray NCM622 |  | EC:DMC:EMC w/ 1% VC |  | 4.2 | 170 | 200 | 98 | 1 | 1 | 17.8 | 36 | 30 | 3.5 | 71.98367 |  | 70.8 | 51.94 | 29.34463 | 121.5529 | 121 | 3.522765 | 8.8298 | 0.0088298 | 0.05194 | 4.988588 | 6850 |  | 95 | 0.0002236842 |  |  | 1.2 | 5.986305 |  | MEET Anode #2 |  |  | 350 | 95 | 0.5 | 4.5 | 17.78 | 9 | 17.10373 | 1.25 | 53.96789 | 54.67 | 35.0455 | 17.43557 | 1.223282 | 155.8259 |  | -20.39248 | 12.265925 | 0.012265925 | 0.0350455 |  |  | 6.10245
EF56E | 7 | 2018-03-27 | 10929-32 | 81.5 | KM | LITX HP | 86071 | Jet-Milled / Thinky | N/A | N/A | 2 Step Thinky | 15%LITX HP / 0.9%EC4 | Targaray NCM622 |  | EC:DMC:EMC w/ 1% VC |  | 4.2 | 170 | 200 | 98 | 1 | 1 | 17.8 | 36 | 30 | 3.5 | 71.98367 |  | 70.27 | 51.4206 | 29.05119 | 120.6973 | 121 | 3.487537 | 8.741502 | 0.008741502 | 0.0514206 | 4.938702 | 6280 |  | 110 | 0.0001931818 |  |  | 1.2 | 5.926442 |  | MEET Anode #2 |  |  | 350 | 95 | 0.5 | 4.5 | 17.78 | 9 | 16.93269 | 1.25 | 53.60601 | 54.76 | 35.131 | 17.47811 | 1.238653 | 156.1841 |  | -20.44223 | 12.29585 | 0.01229585 | 0.035131 |  |  | 6.117338
EF57A | 12 | 2018-03-30 | 10932-10-2 | 81.5 | KM | LITX HP | 86071 | Jet-Milled / Thinky | N/A | N/A | 2 Step Thinky | 15%LITX HP / 0.9%EC4 repeat | Targaray NCM622 |  | EC:DMC:EMC w/ 1% VC |  | 4.2 | 170 | 200 | 98 | 1 | 1 | 17.59 | 35 | 30 | 3.5 | 71.77367 |  | 71.55 | 52.8808 | 29.87616 | 122.1025 | 120 | 3.586574 | 8.989736 | 0.008989736 | 0.0528808 | 5.078947 | 14900 |  | 240 | 8.854167e-05 |  |  | 1.2 | 6.094736 |  | MEET Anode #2 |  |  | 350 | 95 | 0.5 | 4.5 | 17.78 | 9 | 17.41353 | 1.25 | 54.62337 |  | -16.891 | -8.403483 | -0.5791001 | -61.76617 |  | 9.828635 | -5.91185 | -0.00591185 | -0.016891 |  |  | -2.941219 |  | 184.566 | 185.5116 | 185.3225 | 178.1365 | 167.5466 | 104.7639 | 60.32435 | 37.63181 | 24.9618 | 154.3093 | 160.928 | 152.0401 | 140.8829 | 122.1615 | 92.28302 | 66.75391
EF57B | 13 | 2018-03-30 | 10932-10-2 | 81.5 | KM | LITX HP | 86071 | Jet-Milled / Thinky | N/A | N/A | 2 Step Thinky | 15%LITX HP / 0.9%EC4 repeat | Targaray NCM622 |  | EC:DMC:EMC w/ 1% VC |  | 4.2 | 170 | 200 | 98 | 1 | 1 | 17.59 | 35 | 30 | 3.5 | 71.77367 |  | 71.25 | 52.5868 | 29.71006 | 121.6182 | 122 | 3.484642 | 8.939756 | 0.008939756 | 0.0525868 | 5.05071 | 12050 |  | 280 | 7.767857e-05 |  |  | 1.2 | 6.060852 |  | MEET Anode #2 |  |  | 350 | 95 | 0.5 | 4.5 | 17.78 | 9 | 17.31672 | 1.25 | 54.41853 |  | -16.891 | -8.403483 | -0.5823378 | -61.76617 |  | 9.828635 | -5.91185 | -0.00591185 | -0.016891 |  |  | -2.941219 |  | 185.4077 | 185.5979 | 185.2176 | 176.8505 | 164.6801 | 98.50381 | 57.04854 | 35.75042 | 23.3899 | 156.5032 | 161.4474 | 151.7491 | 140.1492 | 120.3724 | 88.04491 | 62.18291
EF57C | 14 | 2018-03-30 | 10932-10-2 | 81.5 | KM | LITX HP | 86071 | Jet-Milled / Thinky | N/A | N/A | 2 Step Thinky | 15%LITX HP / 0.9%EC4 repeat | Targaray NCM622 |  | EC:DMC:EMC w/ 1% VC |  | 4.2 | 170 | 200 | 98 | 1 | 1 | 17.59 | 35 | 30 | 3.5 | 71.77367 |  | 72.04 | 53.361 | 30.14746 | 122.8935 | 121 | 3.57706 | 9.07137 | 0.00907137 | 0.053361 | 5.125068 | 13150 |  | 250 | 8.6e-05 |  |  | 1.2 | 6.150081 |  | MEET Anode #2 |  |  | 350 | 95 | 0.5 | 4.5 | 17.78 | 9 | 17.57166 | 1.25 | 54.95794 |  | -16.891 | -8.403483 | -0.5738888 | -61.76617 |  | 9.828635 | -5.91185 | -0.00591185 | -0.016891 |  |  | -2.941219 |  | 185.7162 | 186.091 | 185.9036 | 178.5949 | 164.9145 | 99.13607 | 58.09486 | 36.91835 | 24.54976 | 154.9821 | 161.1664 | 151.9837 | 140.5521 | 121.2496 | 91.82736 | 66.71539
EF57D | 15 | 2018-03-30 | 10932-10-2 | 81.5 | KM | LITX HP | 86071 | Jet-Milled / Thinky | N/A | N/A | 2 Step Thinky | 15%LITX HP / 0.9%EC4 repeat | Targaray NCM622 |  | EC:DMC:EMC w/ 1% VC |  | 4.2 | 170 | 200 | 98 | 1 | 1 | 17.59 | 35 | 30 | 3.5 | 71.77367 |  | 71.34 | 52.675 | 29.75989 | 121.7635 | 119 | 3.615147 | 8.95475 | 0.00895475 | 0.052675 | 5.059181 | 13250 |  | 210 | 0.0001 |  |  | 1.2 | 6.071017 |  | MEET Anode #2 |  |  | 350 | 95 | 0.5 | 4.5 | 17.78 | 9 | 17.34576 | 1.25 | 54.47998 |  | -16.891 | -8.403483 | -0.5813627 | -61.76617 |  | 9.828635 | -5.91185 | -0.00591185 | -0.016891 |  |  | -2.941219 |  | 184.7176 | 185.0973 | 184.5278 | 177.5036 | 164.2145 | 97.95918 | 56.76317 | 35.50071 | 23.35074 | 155.4817 | 160.6075 | 150.9255 | 139.5349 | 121.1201 | 91.50451 | 64.54675
EF57E | 16 | 2018-03-30 | 10932-10-2 | 81.5 | KM | LITX HP | 86071 | Jet-Milled / Thinky | N/A | N/A | 2 Step Thinky | 15%LITX HP / 0.9%EC4 repeat | Targaray NCM622 |  | EC:DMC:EMC w/ 1% VC |  | 4.2 | 170 | 200 | 98 | 1 | 1 | 17.59 | 35 | 30 | 3.5 | 71.77367 |  | 72.59 | 53.9 | 30.45198 | 123.7813 | 123 | 3.531073 | 9.163 | 0.009163 | 0.0539 | 5.176836 | 13010 |  | 200 | 0.00011 |  |  | 1.2 | 6.212203 |  | MEET Anode #2 |  |  | 350 | 95 | 0.5 | 4.5 | 17.78 | 9 | 17.74915 | 1.25 | 55.33347 |  | -16.891 | -8.403483 | -0.5681499 | -61.76617 |  | 9.828635 | -5.91185 | -0.00591185 | -0.016891 |  |  | -2.941219 |  | 184.4156 | 184.9722 | 184.7866 | 177.551 | 162.5232 | 94.99072 | 55.28757 | 34.87941 | 23.19109 | 155.2876 | 160.4824 | 151.2059 | 139.7032 | 119.1095 | 89.23933 | 64.00742
EF58A | 1A | 2018-04-03 | 10936-1 | 74 | KG | LITX HP | 86071 | N/A | N/A | N/A | 2 Step Thinky | Identify fast charging benefits | Targaray NCM622 |  | EC:DMC:EMC w/ 1% VC |  | 4.2 | 170 | 200 | 96.5 | 2 | 1.5 | 13.36 | 36 | 25 | 3.5 | 47.71233 |  | 47.4 | 32.8486 | 24.7727 | 109.3463 | 110 | 3.46908 | 5.584262 | 0.005584262 | 0.0328486 | 4.211359 | 750 |  | 37 | 0.0005 |  |  | 1.2 | 5.053631 |  | BAK Graphite 918 | LITX200 |  | 350 | 95 | 1 | 4 | 15.3 | 9 | 14.43895 | 1.35 | 42.20203 | 42.47 | 25.8115 | 14.58277 | 1.211953 | 122.7058 | 123 | 1.346516 | 9.034025 | 0.009034025 | 0.0258115 | 0.15 | 0.6798 | 5.103969
EF58B | 2A | 2018-04-03 | 10936-1 | 74 | KG | LITX HP | 86071 | N/A | N/A | N/A | 2 Step Thinky | Identify fast charging benefits | Targaray NCM622 |  | EC:DMC:EMC w/ 1% VC |  | 4.2 | 170 | 200 | 96.5 | 2 | 1.5 | 13.36 | 36 | 25 | 3.5 | 47.71233 |  | 47.81 | 33.24425 | 25.07108 | 110.2297 | 111 | 3.464052 | 5.6515225 | 0.0056515225 | 0.03324425 | 4.262083 | 750 |  | 27 | 0.0006944444 |  |  | 1.2 | 5.1145 |  | BAK Graphite 918 | LITX200 |  | 350 | 95 | 1 | 4 | 15.3 | 9 | 14.61286 | 1.35 | 42.52606 | 42.79 | 26.1155 | 14.75452 | 1.211633 | 124.045 | 124 | 1.350528 | 9.140425 | 0.009140425 | 0.0261155 | 0.14 | 0.63448 | 5.164082
EF58C | 3A | 2018-04-03 | 10936-1 | 74 | KG | LITX HP | 86071 | N/A | N/A | N/A | 2 Step Thinky | Identify fast charging benefits | Targaray NCM622 |  | EC:DMC:EMC w/ 1% VC |  | 4.2 | 170 | 200 | 96.5 | 2 | 1.5 | 13.36 | 36 | 25 | 3.5 | 47.71233 |  | 47.36 | 32.81 | 24.74359 | 109.2601 | 110 | 3.465003 | 5.5777 | 0.0055777 | 0.03281 | 4.20641 | 750 |  | 25 | 0.00074 |  |  | 1.2 | 5.047692 |  | BAK Graphite 918 | LITX200 |  | 350 | 95 | 1 | 4 | 15.3 | 9 | 14.42198 | 1.35 | 42.17042 | 42.33 | 25.6785 | 14.50763 | 1.207127 | 122.1199 | 122 | 1.351432 | 8.987475 | 0.008987475 | 0.0256785 | 0.15 | 0.6798 | 5.077669
EF58D | 4A | 2018-04-03 | 10936-1 | 74 | KG | LITX HP | 86071 | N/A | N/A | N/A | 2 Step Thinky | Identify fast charging benefits | Targaray NCM622 |  | EC:DMC:EMC w/ 1% VC |  | 4.2 | 170 | 200 | 96.5 | 2 | 1.5 | 13.36 | 36 | 25 | 3.5 | 47.71233 |  | 48.02 | 33.4469 | 25.22391 | 110.6822 | 111 | 3.485168 | 5.685973 | 0.005685973 | 0.0334469 | 4.288064 | 750 |  | 30 | 0.000625 |  |  | 1.2 | 5.145677 |  | BAK Graphite 918 | LITX200 |  | 350 | 95 | 1 | 4 | 15.3 | 9 | 14.70193 | 1.35 | 42.69202 | 42.82 | 26.144 | 14.77062 | 1.205606 | 124.1705 | 124 | 1.352002 | 9.1504 | 0.0091504 | 0.026144 | 0.13 | 0.58916 | 5.169718
EF58E | 5A | 2018-04-03 | 10936-1 | 74 | KG | LITX HP | 86071 | N/A | N/A | N/A | 2 Step Thinky | Identify fast charging benefits | Targaray NCM622 |  | EC:DMC:EMC w/ 1% VC |  | 4.2 | 170 | 200 | 96.5 | 2 | 1.5 | 13.36 | 36 | 25 | 3.5 | 47.71233 |  | 47.6 | 33.0416 | 24.91825 | 109.7772 | 110 | 3.489462 | 5.617072 | 0.005617072 | 0.0330416 | 4.236103 | 750 |  |  | #DIV/0! |  |  | 1.2 | 5.083323 |  | BAK Graphite 918 | LITX200 |  | 350 | 95 | 1 | 4 | 15.3 | 9 | 14.52378 | 1.35 | 42.3601 | 42.51 | 25.8495 | 14.60424 | 1.206648 | 122.8732 | 123 | 1.348498 | 9.047325 | 0.009047325 | 0.0258495 | 0.11 | 0.49852 | 5.111483
EF59A | 6A | 2018-04-03 | 10936-1 | 74 | KG | LITX HP | 86071 | N/A | N/A | N/A | 2 Step Thinky | Identify fast charging benefits | Targaray NCM622 |  | EC:DMC:EMC w/ 1% VC |  | 4.2 | 170 | 200 | 96.5 | 2 | 1.5 | 13.36 | 36 | 25 | 3.5 | 47.71233 |  | 47.81 | 33.24425 | 25.07108 | 110.2297 | 111 | 3.464052 | 5.6515225 | 0.0056515225 | 0.03324425 | 4.262083 | 750 |  |  | #DIV/0! |  |  | 1.2 | 5.1145 |  | BAK Graphite 918 | 0% CCA |  | 350 | 96 | 0 | 4 | 15.3 | 9 | 14.61286 | 1.35 | 42.24246 | 42.35 | 25.968 | 14.67119 | 1.20479 | 122.2036 | 122 | 1.352432 | 9.0888 | 0.0090888 | 0.025968 | 0.9 | 4.0788 | 5.134915
EF59B | 7A | 2018-04-03 | 10936-1 | 74 | KG | LITX HP | 86071 | N/A | N/A | N/A | 2 Step Thinky | Identify fast charging benefits | Targaray NCM622 |  | EC:DMC:EMC w/ 1% VC |  | 4.2 | 170 | 200 | 96.5 | 2 | 1.5 | 13.36 | 36 | 25 | 3.5 | 47.71233 |  | 48.13 | 33.55305 | 25.30396 | 110.9192 | 109 | 3.592016 | 5.7040185 | 0.0057040185 | 0.03355305 | 4.301673 | 750 |  |  | #DIV/0! |  |  | 1.2 | 5.162008 |  | BAK Graphite 918 | 0% CCA |  | 350 | 96 | 0 | 4 | 15.3 | 9 | 14.74859 | 1.35 | 42.49272 | 42.59 | 26.1984 | 14.80136 | 1.204293 | 123.208 | 123 | 1.352463 | 9.16944 | 0.00916944 | 0.0261984 | 1.02 | 4.62264 | 5.180475
EF59C | 8A | 2018-04-03 | 10936-1 | 74 | KG | LITX HP | 86071 | N/A | N/A | N/A | 2 Step Thinky | Identify fast charging benefits | Targaray NCM622 |  | EC:DMC:EMC w/ 1% VC |  | 4.2 | 170 | 200 | 96.5 | 2 | 1.5 | 13.36 | 36 | 25 | 3.5 | 47.71233 |  | 47.68 | 33.1188 | 24.97647 | 109.9496 | 108 | 3.594771 | 5.630196 | 0.005630196 | 0.0331188 | 4.246 | 750 |  |  | #DIV/0! |  |  | 1.2 | 5.0952 |  | BAK Graphite 918 | 0% CCA |  | 350 | 96 | 0 | 4 | 15.3 | 9 | 14.55771 | 1.35 | 42.14079 | 42.25 | 25.872 | 14.61695 | 1.204883 | 121.7851 | 122 | 1.347433 | 9.0552 | 0.0090552 | 0.025872 | 0.94 | 4.26008 | 5.115932
EF59D | 9A | 2018-04-03 | 10936-1 | 74 | KG | LITX HP | 86071 | N/A | N/A | N/A | 2 Step Thinky | Identify fast charging benefits | Targaray NCM622 |  | EC:DMC:EMC w/ 1% VC |  | 4.2 | 170 | 200 | 96.5 | 2 | 1.5 | 13.36 | 36 | 25 | 3.5 | 47.71233 |  | 47.73 | 33.16705 | 25.01286 | 110.0573 | 109 | 3.550693 | 5.6383985 | 0.0056383985 | 0.03316705 | 4.252186 | 750 |  |  | #DIV/0! |  |  | 1.2 | 5.102623 |  | BAK Graphite 918 | 0% CCA |  | 350 | 96 | 0 | 4 | 15.3 | 9 | 14.57892 | 1.35 | 42.17989 | 42.3 | 25.92 | 14.64407 | 1.205362 | 121.9944 | 122 | 1.349933 | 9.072 | 0.009072 | 0.02592 | 0.9 | 4.0788 | 5.125424
EF59E | 10A | 2018-04-03 | 10936-1 | 74 | KG | LITX HP | 86071 | N/A | N/A | N/A | 2 Step Thinky | Identify fast charging benefits | Targaray NCM622 |  | EC:DMC:EMC w/ 1% VC |  | 4.2 | 170 | 200 | 96.5 | 2 | 1.5 | 13.36 | 36 | 25 | 3.5 | 47.71233 |  | 47.81 | 33.24425 | 25.07108 | 110.2297 | 110 | 3.510864 | 5.6515225 | 0.0056515225 | 0.03324425 | 4.262083 | 750 |  |  | #DIV/0! |  |  | 1.2 | 5.1145 |  | BAK Graphite 918 | 0% CCA |  | 350 | 96 | 0 | 4 | 15.3 | 9 | 14.61286 | 1.35 | 42.24246 | 42.49 | 26.1024 | 14.74712 | 1.211025 | 122.7895 | 123 | 1.347507 | 9.13584 | 0.00913584 | 0.0261024 | 0.95 | 4.3054 | 5.161492
LITX HP
EF60A | 38 | 2018-04-18 | 10932-15-1 | 81.5 | KM | LITX HP | 86071 | Jet-Milled / Thinky | N/A | N/A | 2 Step Thinky | 15% LITX HP / 0.9%EC4 repeat | Targaray NCM622 |  | EC:DMC:EMC w/ 1% VC |  | 4.2 | 170 | 200 | 98 | 1 | 1 | 17.6575 | 36 | 30 | 3.5 | 71.84117 |  | 70.89 | 52.16785 | 29.47336 | 121.9282 | 120 | 3.58034 | 8.8685345 | 0.0088685345 | 0.05216785 | 5.010471 | 10750 |  | 260 | 8.076923e-05 |  |  | 1.2 | 6.012566 |  | MEET Anode #2 |  |  | 350 | 95 | 0.5 | 4.5 | 17.78 | 9 | 17.17876 | 1.25 | 54.12664 | 55.38 | 35.72 | 17.77114 | 1.24138 | 158.6517 |  | -20.78496 | 12.502 | 0.012502 | 0.03572 |  |  | 6.2199
EF60B | 39 | 2018-04-18 | 10932-15-1 | 81.5 | KM | LITX HP | 86071 | Jet-Milled / Thinky | N/A | N/A | 2 Step Thinky | 15% LITX HP / 0.9%EC4 repeat | Targaray NCM622 |  | EC:DMC:EMC w/ 1% VC |  | 4.2 | 170 | 200 | 98 | 1 | 1 | 17.6575 | 36 | 30 | 3.5 | 71.84117 |  | 70.69 | 51.97185 | 29.36263 | 121.6053 | 122 | 3.483938 | 8.8352145 | 0.0088352145 | 0.05197185 | 4.991647 | 11750 |  | 320 | 6.71875e-05 |  |  | 1.2 | 5.989976 |  | MEET Anode #2 |  |  | 350 | 95 | 0.5 | 4.5 | 17.78 | 9 | 17.11422 | 1.25 | 53.99008 | 47.87 | 28.5855 | 14.22164 | 0.9971809 | 128.7612 | 119 | 1.360923 | 10.004925 | 0.010004925 | 0.0285855 |  |  | 4.977575
EF60C | 40 | 2018-04-18 | 10932-15-1 | 81.5 | KM | LITX HP | 86071 | Jet-Milled / Thinky | N/A | N/A | 2 Step Thinky | 15% LITX HP / 0.9%EC4 repeat | Targaray NCM622 |  | EC:DMC:EMC w/ 1% VC |  | 4.2 | 170 | 200 | 98 | 1 | 1 | 17.6575 | 36 | 30 | 3.5 | 71.84117 |  | 71.21 | 52.48145 | 29.65054 | 122.4447 | 121 | 3.559488 | 8.9218465 | 0.0089218465 | 0.05248145 | 5.040591 | 12030 |  | 320 | 6.640625e-05 |  |  | 1.2 | 6.048709 |  | MEET Anode #2 |  |  | 350 | 95 | 0.5 | 4.5 | 17.78 | 9 | 17.28203 | 1.25 | 54.34513 | 55.63 | 35.9575 | 17.8893 | 1.242167 | 159.6468 |  | -20.92316 | 12.585125 | 0.012585125 | 0.0359575 |  |  | 6.261256
EF60D | 41 | 2018-04-18 | 10932-15-1 | 81.5 | KM | LITX HP | 86071 | Jet-Milled / Thinky | N/A | N/A | 2 Step Thinky | 15% LITX HP / 0.9%EC4 repeat | Targaray NCM622 |  | EC:DMC:EMC w/ 1% VC |  | 4.2 | 170 | 200 | 98 | 1 | 1 | 17.6575 | 36 | 30 | 3.5 | 71.84117 |  | 70.98 | 52.25605 | 29.52319 | 122.0734 | 123 | 3.462725 | 8.8835285 | 0.0088835285 | 0.05225605 | 5.018943 | 12150 |  | 330 | 6.590909e-05 |  |  | 1.2 | 6.022731 |  | MEET Anode #2 |  |  | 350 | 95 | 0.5 | 4.5 | 17.78 | 9 | 17.2078 | 1.25 | 54.18809 | 56.31 | 36.6035 | 18.2107 | 1.269938 | 162.3532 |  | -21.29906 | 12.811225 | 0.012811225 | 0.0366035 |  |  | 6.373744
EF60E | 42 | 2018-04-18 | 10932-15-1 | 81.5 | KM | LITX HP | 86071 | Jet-Milled / Thinky | N/A | N/A | 2 Step Thinky | 15% LITX HP / 0.9%EC4 repeat | Targaray NCM622 |  | EC:DMC:EMC w/ 1% VC |  | 4.2 | 170 | 200 | 98 | 1 | 1 | 17.6575 | 36 | 30 | 3.5 | 71.84117 |  | 71.94 | 53.19685 | 30.05472 | 123.6231 | 123 | 3.525067 | 9.0434645 | 0.0090434645 | 0.05319685 | 5.109302 | 12370 |  | 340 | 6.397059e-05 |  |  | 1.2 | 6.131162 |  | MEET Anode #2 |  |  | 350 | 95 | 0.5 | 4.5 | 17.78 | 9 | 17.51761 | 1.25 | 54.84357 | 55.24 | 35.587 | 17.70498 | 1.212835 | 158.0945 |  | -20.70757 | 12.45545 | 0.01245545 | 0.035587 |  |  | 6.196741
EF61A | 44 | 2018-04-18 | 10932-15-2 | 81.5 | KM | LITX HP | 86071 | Jet-Milled / Thinky | N/A | N/A | 2 Step Thinky | 15% LITX HP / 2.3% SECMA | Targaray NCM622 |  | EC:DMC:EMC w/ 1% VC |  | 4.2 | 170 | 200 | 98 | 1 | 1 | 17.8825 | 35 | 30 | 3.5 | 72.06617 |  | 71.1 | 52.15315 | 29.46506 | 120.904 | 122 | 3.455906 | 8.8660355 | 0.0088660355 | 0.05215315 | 5.00906 | 6930 |  | 97 | 0.0002242268 |  |  | 1.2 | 6.010872 |  | MEET Anode #2 |  |  | 350 | 95 | 0.5 | 4.5 | 17.78 | 9 | 17.17392 | 1.25 | 54.1164 | 54.67 | 35.0455 | 17.43557 | 1.218283 | 155.8259 |  | -20.39248 | 12.265925 | 0.012265925 | 0.0350455 |  |  | 6.10245
EF61B | 45 | 2018-04-18 | 10932-15-2 | 81.5 | KM | LITX HP | 86071 | Jet-Milled / Thinky | N/A | N/A | 2 Step Thinky | 15% LITX HP / 2.3% SECMA | Targaray NCM622 |  | EC:DMC:EMC w/ 1% VC |  | 4.2 | 170 | 200 | 98 | 1 | 1 | 17.8825 | 35 | 30 | 3.5 | 72.06617 |  | 72.76 | 53.77995 | 30.38415 | 123.5835 | 124 | 3.483622 | 9.1425915 | 0.0091425915 | 0.05377995 | 5.165306 | 7610 |  | 127 | 0.0001751969 |  |  | 1.2 | 6.198367 |  | MEET Anode #2 |  |  | 350 | 95 | 0.5 | 4.5 | 17.78 | 9 | 17.70962 | 1.25 | 55.24983 | 54.94 | 35.302 | 17.56318 | 1.190078 | 156.9005 |  | -20.54174 | 12.3557 | 0.0123557 | 0.035302 |  |  | 6.147114
EF61C | 50 | 2018-04-18 | 10932-15-2 | 81.5 | KM | LITX HP | 86071 | Jet-Milled / Thinky | N/A | N/A | 2 Step Thinky | 15% LITX HP / 2.3% SECMA | Targaray NCM622 |  | EC:DMC:EMC w/ 1% VC |  | 4.2 | 170 | 200 | 98 | 1 | 1 | 17.8825 | 35 | 30 | 3.5 | 72.06617 |  | 72.37 | 53.39775 | 30.16822 | 122.954 | 123 | 3.49817 | 9.0776175 | 0.0090776175 | 0.05339775 | 5.128597 | 7460 |  | 134 | 0.0001641791 |  |  | 1.2 | 6.154317 |  | MEET Anode #2 |  |  | 350 | 95 | 0.5 | 4.5 | 17.78 | 9 | 17.58376 | 1.25 | 54.98354 | 55.62 | 35.948 | 17.88458 | 1.220529 | 159.607 |  | -20.91763 | 12.5818 | 0.0125818 | 0.035948 |  |  | 6.259602
EF61D | 51 | 2018-04-18 | 10932-15-2 | 81.5 | KM | LITX HP | 86071 | Jet-Milled / Thinky | N/A | N/A | 2 Step Thinky | 15% LITX HP / 2.3% SECMA | Targaray NCM622 |  | EC:DMC:EMC w/ 1% VC |  | 4.2 | 170 | 200 | 98 | 1 | 1 | 17.8825 | 35 | 30 | 3.5 | 72.06617 |  | 71.59 | 52.63335 | 29.73636 | 121.6949 | 121 | 3.528281 | 8.9476695 | 0.0089476695 | 0.05263335 | 5.055181 | 6400 |  | 106 | 0.0002028302 |  |  | 1.2 | 6.066217 |  | MEET Anode #2 |  |  | 350 | 95 | 0.5 | 4.5 | 17.78 | 9 | 17.33205 | 1.25 | 54.45096 | 54.99 | 35.3495 | 17.58682 | 1.217639 | 157.0995 |  | -20.56938 | 12.372325 | 0.012372325 | 0.0353495 |  |  | 6.155386
EF61E | 52 | 2018-04-18 | 10932-15-2 | 81.5 | KM | LITX HP | 86071 | Jet-Milled / Thinky | N/A | N/A | 2 Step Thinky | 15% LITX HP / 2.3% SECMA | Targaray NCM622 |  | EC:DMC:EMC w/ 1% VC |  | 4.2 | 170 | 200 | 98 | 1 | 1 | 17.8825 | 35 | 30 | 3.5 | 72.06617 |  | 72.44 | 53.46635 | 30.20698 | 123.067 | 122 | 3.542925 | 9.0892795 | 0.0090892795 | 0.05346635 | 5.135186 | 6850 |  | 125 | 0.000174 |  |  | 1.2 | 6.162223 |  | MEET Anode #2 |  |  | 350 | 95 | 0.5 | 4.5 | 17.78 | 9 | 17.60635 | 1.25 | 55.03134 | 55.63 | 35.9575 | 17.8893 | 1.219285 | 159.6468 |  | -20.92316 | 12.585125 | 0.012585125 | 0.0359575 |  |  | 6.261256
EF62A | 33 | 2018-05-01 | 10932-16-1 | 81.5 | KM | LITX HP | 86071 | Jet-Milled / Thinky | N/A | N/A | 2 Step Thinky | 15% LITX HP / 1.2% SEC | Targaray NCM622 |  | EC:DMC:EMC w/ 1% VC |  | 4.2 | 170 | 200 | 98 | 1 | 1 | 17.49 | 36 | 30 | 3.5 | 71.67367 |  | 70.67 | 52.1164 | 29.44429 | 121.8434 | 123 | 3.453471 | 8.859788 | 0.008859788 | 0.0521164 | 5.00553 | 8120 |  | 90 | 0.0002416667 |  |  | 1.2 | 6.006636 |  | MEET Anode #3 |  |  | 350 | 95 | 0.5 | 4.5 | 17.78 | 9 | 17.16182 | 1.25 | 54.09079 | 55.38 | 35.72 | 17.77114 | 1.242606 | 158.6517 |  | -20.78496 | 12.502 | 0.012502 | 0.03572 |  |  | 6.2199 |  | 183.4355 | 183.6274 | 183.8193 | 174.2254 | 157.3401 | 88.8396 | 52.38274 | 33.3868 | 21.49036 | 152.9269 | 154.8457 | 143.7168 | 131.4366 | 112.6325 | 85.96142 | 62.16853
EF62B | 34 | 2018-05-01 | 10932-16-1 | 81.5 | KM | LITX HP | 86071 | Jet-Milled / Thinky | N/A | N/A | 2 Step Thinky | 15% LITX HP / 1.2% SEC | Targaray NCM622 |  | EC:DMC:EMC w/ 1% VC |  | 4.2 | 170 | 200 | 98 | 1 | 1 | 17.49 | 36 | 30 | 3.5 | 71.67367 |  | 71.68 | 53.1062 | 30.0035 | 123.4738 | 120 | 3.64474 | 9.028054 | 0.009028054 | 0.0531062 | 5.100595 | 7740 |  | 80 | 0.0002625 |  |  | 1.2 | 6.120715 |  | MEET Anode #3 |  |  | 350 | 95 | 0.5 | 4.5 | 17.78 | 9 | 17.48776 | 1.25 | 54.78041 | 56.02 | 36.328 | 18.07363 | 1.240202 | 161.199 |  | -21.13875 | 12.7148 | 0.0127148 | 0.036328 |  |  | 6.325771 |  | 182.8412 | 183.2178 | 183.4061 | 175.4974 | 156.8555 | 89.44342 | 52.72454 | 32.76454 | 20.14831 | 155.914 | 155.7257 | 143.4861 | 128.4219 | 103.5661 | 72.49624 | 46.13397
EF62C | 37 | 2018-05-01 | 10932-16-1 | 81.5 | KM | LITX HP | 86071 | Jet-Milled / Thinky | N/A | N/A | 2 Step Thinky | 15% LITX HP / 1.2% SEC | Targaray NCM622 |  | EC:DMC:EMC w/ 1% VC |  | 4.2 | 170 | 200 | 98 | 1 | 1 | 17.49 | 36 | 30 | 3.5 | 71.67367 |  | 71.63 | 53.0572 | 29.97582 | 123.3931 | 120 | 3.641377 | 9.019724 | 0.009019724 | 0.0530572 | 5.095889 | 7490 |  | 65 | 0.0003230769 |  |  | 1.2 | 6.115067 |  | MEET Anode #3 |  |  | 350 | 95 | 0.5 | 4.5 | 17.78 | 9 | 17.47162 | 1.25 | 54.74627 | 55.63 | 35.9575 | 17.8893 | 1.228688 | 159.6468 |  | -20.92316 | 12.585125 | 0.012585125 | 0.0359575 |  |  | 6.261256 |  | 184.7063 | 185.2717 | 185.6487 | 177.5442 | 161.3353 | 92.16468 | 53.90409 | 32.60632 | 19.60149 | 158.3197 | 157.7543 | 145.6918 | 131.1792 | 106.6773 | 73.50558 | 46.17658
EF62D | 43 | 2018-05-01 | 10932-16-1 | 81.5 | KM | LITX HP | 86071 | Jet-Milled / Thinky | N/A | N/A | 2 Step Thinky | 15% LITX HP / 1.2% SEC | Targaray NCM622 |  | EC:DMC:EMC w/ 1% VC |  | 4.2 | 170 | 200 | 98 | 1 | 1 | 17.49 | 36 | 30 | 3.5 | 71.67367 |  | 70.91 | 52.3516 | 29.57718 | 122.2308 | 122 | 3.509394 | 8.899772 | 0.008899772 | 0.0523516 | 5.02812 | 6850 |  | 100 | 0.000215 |  |  | 1.2 | 6.033744 |  | MEET Anode #3 |  |  | 350 | 95 | 0.5 | 4.5 | 17.78 | 9 | 17.23927 | 1.25 | 54.25466 | 56.31 | 36.6035 | 18.2107 | 1.26762 | 162.3532 |  | -21.29906 | 12.811225 | 0.012811225 | 0.0366035 |  |  | 6.373744 |  | 186.6228 | 186.8138 | 187.1958 | 178.4091 | 159.3075 | 91.68774 | 54.63061 | 33.80985 | 21.20279 | 157.5883 | 158.9254 | 147.4645 | 132.9472 | 106.969 | 74.11426 | 48.13606
EF62E | 46 | 2018-05-01 | 10932-16-1 | 81.5 | KM | LITX HP | 86071 | Jet-Milled / Thinky | N/A | N/A | 2 Step Thinky | 15% LITX HP / 1.2% SEC | Targaray NCM622 |  | EC:DMC:EMC w/ 1% VC |  | 4.2 | 170 | 200 | 98 | 1 | 1 | 17.49 | 36 | 30 | 3.5 | 71.67367 |  | 71.44 | 52.871 | 29.87062 | 123.0864 | 121 | 3.585909 | 8.98807 | 0.00898807 | 0.052871 | 5.078006 | 7030 |  | 85 | 0.00025 |  |  | 1.2 | 6.093607 |  | MEET Anode #3 |  |  | 350 | 95 | 0.5 | 4.5 | 17.78 | 9 | 17.41031 | 1.25 | 54.61654 | 55.24 | 35.587 | 17.70498 | 1.22031 | 158.0945 |  | -20.70757 | 12.45545 | 0.01245545 | 0.035587 |  |  | 6.196741 |  | 184.7894 | 182.7089 | 180.6283 | 175.1433 | 154.1488 | 92.67841 | 58.44414 | 38.77362 | 25.91213 | 145.0701 | 152.0682 | 140.909 | 125.5887 | 101.7571 | 74.89928 | 54.09393
EF63A | 47 | 2018-05-01 | 10932-16-2 | 81.5 | KM | LITX HP | 86071 | Jet-Milled / Thinky | N/A | N/A | 2 Step Thinky | 15% LITX HP / 1.5% SECMA | Targaray NCM622 |  | EC:DMC:EMC w/ 1% VC |  | 4.2 | 170 | 200 | 98 | 1 | 1 | 17.575 | 37 | 30 | 3.5 | 71.75867 |  | 70.38 | 51.7489 | 29.23667 | 122.2381 | 123 | 3.468992 | 8.797313 | 0.008797313 | 0.0517489 | 4.970233 | 6120 |  | 105 | 0.0002047619 |  |  | 1.2 | 5.96428 |  | MEET Anode #3 |  |  | 350 | 95 | 0.5 | 4.5 | 17.78 | 9 | 17.0408 | 1.25 | 53.83475 | 54.67 | 35.0455 | 17.43557 | 1.2278 | 155.8259 |  | -20.39248 | 12.265925 | 0.012265925 | 0.0350455 |  |  | 6.10245 |  | 182.2261 | 183.1923 | 183.5788 | 174.6897 | 162.5155 | 99.13254 | 57.97225 | 36.52252 | 23.57538 | 152.2738 | 158.6507 | 149.9549 | 139.1334 | 118.2634 | 88.11782 | 62.80327 | 3.9888 | 13.9098 | 11.3307 | 2.5791 | 3.6601 | 13.7104 | 11.5865 | 2.1239 | 3.4854 | 15.2315 | 12.9726 | 2.2589
EF63B | 48 | 2018-05-01 | 10932-16-2 | 81.5 | KM | LITX HP | 86071 | Jet-Milled / Thinky | N/A | N/A | 2 Step Thinky | 15% LITX HP / 1.5% SECMA | Targaray NCM622 |  | EC:DMC:EMC w/ 1% VC |  | 4.2 | 170 | 200 | 98 | 1 | 1 | 17.575 | 37 | 30 | 3.5 | 71.75867 |  | 70.85 | 52.2095 | 29.49689 | 122.9968 | 121 | 3.583199 | 8.875615 | 0.008875615 | 0.0522095 | 5.014472 | 6670 |  | 75 | 0.00028 |  |  | 1.2 | 6.017366 |  | MEET Anode #3 |  |  | 350 | 95 | 0.5 | 4.5 | 17.78 | 9 | 17.19247 | 1.25 | 54.15566 | 54.94 | 35.302 | 17.56318 | 1.225875 | 156.9005 |  | -20.54174 | 12.3557 | 0.0123557 | 0.035302 |  |  | 6.147114 |  | 181.5761 | 182.5338 | 183.1084 | 175.6385 | 163.9548 | 98.44952 | 55.54545 | 33.13573 | 20.87743 | 155.7188 | 157.8257 | 147.8658 | 135.6075 | 112.2401 | 79.67899 | 53.43855 | 3.9912 | 16.4583 | 13.885 | 2.5733 | 3.6634 | 16.3402 | 14.2612 | 2.079 | 3.4898 | 17.8548 | 15.7191 | 2.1357
EF63C | 63 | 2018-05-01 | 10932-16-2 | 81.5 | KM | LITX HP | 86071 | Jet-Milled / Thinky | N/A | N/A | 2 Step Thinky | 15% LITX HP / 1.5% SECMA | Targaray NCM622 |  | EC:DMC:EMC w/ 1% VC |  | 4.2 | 170 | 200 | 98 | 1 | 1 | 17.575 | 37 | 30 | 3.5 | 71.75867 |  | 70.56 | 51.9253 | 29.33633 | 122.5287 | 123 | 3.480817 | 8.827301 | 0.008827301 | 0.0519253 | 4.987176 | 6900 |  | 70 | 0.0003071429 |  |  | 1.2 | 5.984611 |  | MEET Anode #3 |  |  | 350 | 95 | 0.5 | 4.5 | 17.78 | 9 | 17.09889 | 1.25 | 53.95765 | 55.62 | 35.948 | 17.88458 | 1.25514 | 159.607 |  | -20.91763 | 12.5818 | 0.0125818 | 0.035948 |  |  | 6.259602 |  | 183.9181 | 184.4958 | 184.1106 | 175.2518 | 154.4526 | 89.93689 | 52.76811 | 32.35417 | 19.6436 | 155.8007 | 155.0304 | 143.0902 | 127.6834 | 101.1068 | 68.56003 | 41.98339 | 3.9838 | 16.6688 | 14.1499 | 2.5189 | 3.6534 | 17.0361 | 14.811 | 2.2251 | 3.4839 | 18.8699 | 16.347 | 2.5229
EF63D | 53 | 2018-05-01 | 10932-16-2 | 81.5 | KM | LITX HP | 86071 | Jet-Milled / Thinky | N/A | N/A | 2 Step Thinky | 15% LITX HP / 1.5% SECMA | Targaray NCM622 |  | EC:DMC:EMC w/ 1% VC |  | 4.2 | 170 | 200 | 98 | 1 | 1 | 17.575 | 37 | 30 | 3.5 | 71.75867 |  | 70.23 | 51.6019 | 29.15362 | 121.996 | 123 | 3.459138 | 8.772323 | 0.008772323 | 0.0516019 | 4.956115 | 6820 |  | 80 | 0.00026875 |  |  | 1.2 | 5.947338 |  | MEET Anode #3 |  |  | 350 | 95 | 0.5 | 4.5 | 17.78 | 9 | 16.99239 | 1.25 | 53.73233 | 54.99 | 35.3495 | 17.58682 | 1.241978 | 157.0995 |  | -20.56938 | 12.372325 | 0.012372325 | 0.0353495 |  |  | 6.155386 |  | 182.1638 | 182.939 | 183.1328 | 176.1563 | 164.5288 | 101.3529 | 58.71877 | 35.6576 | 21.51084 | 155.2268 | 156.5834 | 146.3124 | 133.3284 | 111.2362 | 79.06686 | 51.54849 | 3.99 | 16.8914 | 14.3851 | 2.5063 | 3.6619 | 16.7833 | 14.7745 | 2.0088 | 3.4886 | 18.2635 | 16.2021 | 2.0614
EF63E | 54 | 2018-05-01 | 10932-16-2 | 81.5 | KM | LITX HP | 86071 | Jet-Milled / Thinky | N/A | N/A | 2 Step Thinky | 15% LITX HP / 1.5% SECMA | Targaray NCM622 |  | EC:DMC:EMC w/ 1% VC |  | 4.2 | 170 | 200 | 98 | 1 | 1 | 17.575 | 37 | 30 | 3.5 | 71.75867 |  | 71.16 | 52.5133 | 29.66853 | 123.4972 | 120 | 3.647471 | 8.927261 | 0.008927261 | 0.0525133 | 5.04365 | 6310 |  | 77 | 0.0002694805 |  |  | 1.2 | 6.05238 |  | MEET Anode #3 |  |  | 350 | 95 | 0.5 | 4.5 | 17.78 | 9 | 17.29252 | 1.25 | 54.36732 | 55.63 | 35.9575 | 17.8893 | 1.241414 | 159.6468 |  | -20.92316 | 12.585125 | 0.012585125 | 0.0359575 |  |  | 6.261256 |  | 181.8587 | 182.6204 | 182.2395 | 174.8129 | 155.9605 | 90.45328 | 54.46239 | 34.84831 | 21.89921 | 153.2945 | 156.1509 | 146.2487 | 133.8708 | 111.4004 | 81.31273 | 56.5571 | 3.9825 | 14.8058 | 12.3574 | 2.4484 | 3.6504 | 14.8191 | 12.6575 | 2.1616 | 3.4793 | 16.7906 | 14.1331 | 2.6575
EF64A | 55 | 2018-05-01 | 10932-16-3 | 81.5 | KM | LITX HP | 86071 | Jet-Milled / Thinky | N/A | N/A | 2 Step Thinky | 15% LITX HP / 1.8% PVP40K | Targaray NCM622 |  | EC:DMC:EMC w/ 1% VC |  | 4.2 | 170 | 200 | 98 | 1 | 1 | 17.625 | 36 | 30 | 3.5 | 71.80867 |  | 70.85 | 52.1605 | 29.46921 | 121.9161 | 120 | 3.579836 | 8.867285 | 0.008867285 | 0.0521605 | 5.009766 | 10710 |  | 145 | 0.0001448276 |  |  | 1.2 | 6.011719 |  | MEET Anode #3 |  |  | 350 | 95 | 0.5 | 4.5 | 17.78 | 9 | 17.17634 | 1.25 | 54.12152 | 55.38 | 35.72 | 17.77114 | 1.241555 | 158.6517 |  | -20.78496 | 12.502 | 0.012502 | 0.03572 |  |  | 6.2199 |  | 183.6639 | 184.239 | 184.6225 | 176.9538 | 161.8083 | 96.04969 | 55.02248 | 32.97514 | 19.74674 | 157.2071 | 156.8237 | 145.5124 | 131.7089 | 108.3195 | 74.38579 | 45.82011
EF64B | 58 | 2018-05-01 | 10932-16-3 | 81.5 | KM | LITX HP | 86071 | Jet-Milled / Thinky | N/A | N/A | 2 Step Thinky | 15% LITX HP / 1.8% PVP40K | Targaray NCM622 |  | EC:DMC:EMC w/ 1% VC |  | 4.2 | 170 | 200 | 98 | 1 | 1 | 17.625 | 36 | 30 | 3.5 | 71.80867 |  | 71.27 | 52.5721 | 29.70175 | 122.594 | 120 | 3.608084 | 8.937257 | 0.008937257 | 0.0525721 | 5.049298 | 70570 |  | 150 | 0.00014 |  |  | 1.2 | 6.059157 |  | MEET Anode #3 |  |  | 350 | 95 | 0.5 | 4.5 | 17.78 | 9 | 17.31188 | 1.25 | 54.40829 | 56.02 | 36.328 | 18.07363 | 1.252802 | 161.199 |  | -21.13875 | 12.7148 | 0.0127148 | 0.036328 |  |  | 6.325771 |  | 182.6064 | 183.5574 | 183.5574 | 175.3782 | 156.5469 | 89.0206 | 51.73847 | 31.57568 | 19.0215 | 156.9273 | 155.4056 | 143.8025 | 128.7755 | 102.7161 | 69.80889 | 42.79837
EF64C | 60 | 2018-05-01 | 10932-16-3 | 81.5 | KM | LITX HP | 86071 | Jet-Milled / Thinky | N/A | N/A | 2 Step Thinky | 15% LITX HP / 1.8% PVP40K | Targaray NCM622 |  | EC:DMC:EMC w/ 1% VC |  | 4.2 | 170 | 200 | 98 | 1 | 1 | 17.625 | 36 | 30 | 3.5 | 71.80867 |  | 72.27 | 53.5521 | 30.25542 | 124.2082 | 124 | 3.508282 | 9.103857 | 0.009103857 | 0.0535521 | 5.143422 | 9930 |  | 180 | 0.0001222222 |  |  | 1.2 | 6.172106 |  | MEET Anode #3 |  |  | 350 | 95 | 0.5 | 4.5 | 17.78 | 9 | 17.63459 | 1.25 | 55.09108 | 55.63 | 35.9575 | 17.8893 | 1.217333 | 159.6468 |  | -20.92316 | 12.585125 | 0.012585125 | 0.0359575 |  |  | 6.261256 |  | 181.132 | 182.8126 | 183.3728 | 174.7831 | 154.6158 | 83.65685 | 46.31004 | 26.70297 | 15.31219 | 160.0311 | 153.6821 | 140.9842 | 124.5516 | 95.42109 | 57.51408 | 24.46216
EF64D | 61 | 2018-05-01 | 10932-16-3 | 81.5 | KM | LITX HP | 86071 | Jet-Milled / Thinky | N/A | N/A | 2 Step Thinky | 15% LITX HP / 1.8% PVP40K | Targaray NCM622 |  | EC:DMC:EMC w/ 1% VC |  | 4.2 | 170 | 200 | 98 | 1 | 1 | 17.625 | 36 | 30 | 3.5 | 71.80867 |  | 72.24 | 53.5227 | 30.23881 | 124.1598 | 124 | 3.506356 | 9.098859 | 0.009098859 | 0.0535227 | 5.140598 | 9440 |  | 140 | 0.0001571429 |  |  | 1.2 | 6.168718 |  | MEET Anode #3 |  |  | 350 | 95 | 0.5 | 4.5 | 17.78 | 9 | 17.62491 | 1.25 | 55.0706 | 56.31 | 36.6035 | 18.2107 | 1.239884 | 162.3532 |  | -21.29906 | 12.811225 | 0.012811225 | 0.0366035 |  |  | 6.373744 |  | 183.0999 | 183.4736 | 183.4736 | 175.4396 | 154.5139 | 86.50535 | 49.69854 | 29.70702 | 17.56264 | 158.4374 | 155.8217 | 144.4247 | 129.6646 | 102.5733 | 66.51383 | 37.55416
EF64E | 62 | 2018-05-01 | 10932-16-3 | 81.5 | KM | LITX HP | 86071 | Jet-Milled / Thinky | N/A | N/A | 2 Step Thinky | 15% LITX HP / 1.8% PVP40K | Targaray NCM622 |  | EC:DMC:EMC w/ 1% VC |  | 4.2 | 170 | 200 | 98 | 1 | 1 | 17.625 | 36 | 30 | 3.5 | 71.80867 |  | 71.97 | 53.2581 | 30.08932 | 123.724 | 123 | 3.529125 | 9.053877 | 0.009053877 | 0.0532581 | 5.115185 | 10380 |  | 165 | 0.0001318182 |  |  | 1.2 | 6.138222 |  | MEET Anode #3 |  |  | 350 | 95 | 0.5 | 4.5 | 17.78 | 9 | 17.53778 | 1.25 | 54.88624 | 55.24 | 35.587 | 17.70498 | 1.21144 | 158.0945 |  | -20.70757 | 12.45545 | 0.01245545 | 0.035587 |  |  | 6.196741 |  | 182.883 | 183.634 | 183.634 | 175.9357 | 158.2858 | 89.37608 | 51.25981 | 31.16897 | 19.33978 | 157.347 | 156.7837 | 145.7055 | 131.2476 | 104.7728 | 69.84853 | 42.62262
EF65A | 1 | 2018-04-20 |  |  | KG | LITX HP | 86071 | N/A | N/A | N/A | 2 Step Thinky |  | Targaray NCM622 |  | EC:DMC:EMC w/ 1% VC |  | 4.2 | 170 | 200 | 96.5 | 2 | 1.5 | 17.86 | 36 | 25 | 3.5 | 63.71492 |  | 63.54 | 44.0812 | 24.90463 | 109.7369 | 110 | 3.487555 | 7.493804 | 0.007493804 | 0.0440812 | 4.233788 | 850 |  |  | #DIV/0! |  |  | 1.2 | 5.080545 |  | BAK Graphite 918 | 0% CCA |  | 350 | 96 | 0 | 4 | 17.78 | 9 | 14.51584 | 1.35 | 48.17255 | 48.2 | 29.2032 | 14.52896 | 1.201084 | 121.1061 |  | -16.81592 | 10.22112 | 0.01022112 | 0.0292032 | 0.74 | 3.35368 | 5.085134 | [17 empty] | 3.9263 | 16.725 | 14.4568 | 2.2682 | 3.6353 | 16.6413 | 15.2917 | 1.3496 | 3.4833 | 19.252 | 17.1665 | 2.0855
EF65B | 2 | 2018-04-20 |  |  | KG | LITX HP | 86071 | N/A | N/A | N/A | 2 Step Thinky |  | Targaray NCM622 |  | EC:DMC:EMC w/ 1% VC |  | 4.2 | 170 | 200 | 96.5 | 2 | 1.5 | 17.86 | 36 | 25 | 3.5 | 63.71492 |  | 63.96 | 44.4865 | 25.13362 | 110.4149 | 110 | 3.519621 | 7.562705 | 0.007562705 | 0.0444865 | 4.272715 | 855 |  |  | #DIV/0! |  |  | 1.2 | 5.127258 |  | BAK Graphite 918 | 0% CCA |  | 350 | 96 | 0 | 4 | 17.78 | 9 | 14.64931 | 1.35 | 48.45199 | 48.48 | 29.472 | 14.66269 | 1.201096 | 122.138 |  | -16.9707 | 10.3152 | 0.0103152 | 0.029472 | 0.7 | 3.1724 | 5.13194 | [17 empty] | 3.9274 | 14.8278 | 12.611 | 2.2168 | 3.6367 | 14.8182 | 13.4794 | 1.3388 | 3.4883 | 17.4782 | 15.3987 | 2.0795
EF65C | 3 | 2018-04-20 |  |  | KG | LITX HP | 86071 | N/A | N/A | N/A | 2 Step Thinky |  | Targaray NCM622 |  | EC:DMC:EMC w/ 1% VC |  | 4.2 | 170 | 200 | 96.5 | 2 | 1.5 | 17.86 | 36 | 25 | 3.5 | 63.71492 |  | 63.96 | 44.4865 | 25.13362 | 110.4149 | 110 | 3.519621 | 7.562705 | 0.007562705 | 0.0444865 | 4.272715 | 855 |  |  | #DIV/0! |  |  | 1.2 | 5.127258 |  | BAK Graphite 918 | 0% CCA |  | 350 | 96 | 0 | 4 | 17.78 | 9 | 14.64931 | 1.35 | 48.45199 | 48.56 | 29.5488 | 14.7009 | 1.204226 | 122.4328 |  | -17.01493 | 10.34208 | 0.01034208 | 0.0295488 | 0.78 | 3.53496 | 5.145313 | [17 empty] | 3.9256 | 20.6989 | 18.523 | 2.1759 | 3.6371 | 21.5083 | 20.1786 | 1.3297 | 3.4908 | 25.4693 | 23.45 | 2.0193
EF65D | 4 | 2018-04-20 |  |  | KG | LITX HP | 86071 | N/A | N/A | N/A | 2 Step Thinky |  | Targaray NCM622 |  | EC:DMC:EMC w/ 1% VC |  | 4.2 | 170 | 200 | 96.5 | 2 | 1.5 | 17.86 | 36 | 25 | 3.5 | 63.71492 |  | 63.07 | 43.62765 | 24.64839 | 108.9782 | 110 | 3.451672 | 7.4167005 | 0.0074167005 | 0.04362765 | 4.190226 | 880 |  |  | #DIV/0! |  |  | 1.2 | 5.028272 |  | BAK Graphite 918 | 0% CCA |  | 350 | 96 | 0 | 4 | 17.78 | 9 | 14.36649 | 1.35 | 47.85984 | 47.9 | 28.9152 | 14.38567 | 1.201602 | 120.0006 |  | -16.65008 | 10.12032 | 0.01012032 | 0.0289152 | 0.65 | 2.9458 | 5.034985 | [17 empty] | 3.928 | 13.7616 | 11.5137 | 2.2479 | 3.6352 | 13.8944 | 12.5247 | 1.3697 | 3.4845 | 16.895 | 14.6772 | 2.2178
EF66A | 5 | 2018-04-20 |  |  | KG | LITX HP | 86071 | N/A | N/A | N/A | 2 Step Thinky |  | Targaray NCM622 |  | EC:DMC:EMC w/ 1% VC |  | 4.2 | 170 | 200 | 96.5 | 2 | 1.5 | 17.86 | 36 | 25 | 3.5 | 63.71492 |  | 63.69 | 44.22595 | 24.98641 | 109.979 | 110 | 3.499007 | 7.5184115 | 0.0075184115 | 0.04422595 | 4.24769 | 890 |  |  | #DIV/0! |  |  | 1.2 | 5.097228 |  | BAK Graphite 918 | 1% LITX35 |  | 350 | 95 | 1 | 4 | 17.78 | 9 | 14.56351 | 1.35 | 48.59332 | 48.58 | 29.26 | 14.55721 | 1.199481 | 122.5065 |  | -17.02598 | 10.241 | 0.010241 | 0.02926 | 0.06 | 0.27192 | 5.095025 | [17 empty] | 3.9258 | 18.0393 | 15.7 | 2.3393 | 3.6373 | 18.2243 | 16.6514 | 1.5729 | 3.4726 | 20.5542 | 18.514 | 2.0402
EF66B | 6 | 2018-04-20 |  |  | KG | LITX HP | 86071 | N/A | N/A | N/A | 2 Step Thinky |  | Targaray NCM622 |  | EC:DMC:EMC w/ 1% VC |  | 4.2 | 170 | 200 | 96.5 | 2 | 1.5 | 17.86 | 36 | 25 | 3.5 | 63.71492 |  | 63.71 | 44.24525 | 24.99732 | 110.0113 | 110 | 3.500534 | 7.5216925 | 0.0075216925 | 0.04424525 | 4.249544 | 890 |  |  | #DIV/0! |  |  | 1.2 | 5.099453 |  | BAK Graphite 918 | 1% LITX35 |  | 350 | 95 | 1 | 4 | 17.78 | 9 | 14.56986 | 1.35 | 48.60677 | 48.62 | 29.298 | 14.57612 | 1.200515 | 122.654 |  | -17.04809 | 10.2543 | 0.0102543 | 0.029298 | 0.059 | 0.267388 | 5.101642 | [17 empty] | 3.9281 | 13.4784 | 11.1449 | 2.3335 | 3.6377 | 13.4987 | 11.9566 | 1.5421 | 3.4751 | 15.7388 | 13.6852 | 2.0536
EF66C | 7 | 2018-04-20 |  |  | KG | LITX HP | 86071 | N/A | N/A | N/A | 2 Step Thinky |  | Targaray NCM622 |  | EC:DMC:EMC w/ 1% VC |  | 4.2 | 170 | 200 | 96.5 | 2 | 1.5 | 17.86 | 36 | 25 | 3.5 | 63.71492 |  | 63.76 | 44.2935 | 25.02458 | 110.092 | 110 | 3.504352 | 7.529895 | 0.007529895 | 0.0442935 | 4.254178 | 850 |  |  | #DIV/0! |  |  | 1.2 | 5.105014 |  | BAK Graphite 918 | 1% LITX35 |  | 350 | 95 | 1 | 4 | 17.78 | 9 | 14.58575 | 1.35 | 48.64038 | 48.7 | 29.374 | 14.61393 | 1.202318 | 122.9488 |  | -17.09232 | 10.2809 | 0.0102809 | 0.029374 | 0.055 | 0.24926 | 5.114876 | [17 empty] | 3.922 | 21.9365 | 19.6186 | 2.3179 | 3.6355 | 23.2806 | 21.7285 | 1.5521 | 3.47 | 25.1306 | 23.0711 | 2.0595
EF66D | 8 | 2018-04-20 |  |  | KG | LITX HP | 86071 | N/A | N/A | N/A | 2 Step Thinky |  | Targaray NCM622 |  | EC:DMC:EMC w/ 1% VC |  | 4.2 | 170 | 200 | 96.5 | 2 | 1.5 | 17.86 | 36 | 25 | 3.5 | 63.71492 |  | 63.21 | 43.76275 | 24.72472 | 109.2042 | 110 | 3.462361 | 7.4396675 | 0.0074396675 | 0.04376275 | 4.203202 | 825 |  |  | #DIV/0! |  |  | 1.2 | 5.043842 |  | BAK Graphite 918 | 1% LITX35 |  | 350 | 95 | 1 | 4 | 17.78 | 9 | 14.41098 | 1.35 | 48.2706 | 48.23 | 28.9275 | 14.39179 | 1.198402 | 121.2167 |  | -16.8325 | 10.124625 | 0.010124625 | 0.0289275 | 0.07 | 0.31724 | 5.037127 | [17 empty] | 3.9271 | 10.6934 | 8.3803 | 2.3131 | 3.6354 | 10.4889 | 8.9825 | 1.5064 | 3.4665 | 12.7042 | 10.6443 | 2.0599
EF67A | 9 | 2018-04-20 |  |  | KG | LITX HP | 86071 | N/A | N/A | N/A | 2 Step Thinky |  | Targaray NCM622 |  | EC:DMC:EMC w/ 1% VC |  | 4.2 | 170 | 200 | 96.5 | 2 | 1.5 | 17.86 | 36 | 25 | 3.5 | 63.71492 |  | 63.89 | 44.41895 | 25.09545 | 110.3019 | 110 | 3.514277 | 7.5512215 | 0.0075512215 | 0.04441895 | 4.266227 | 835 |  |  | #DIV/0! |  |  | 1.2 | 5.119472 |  | BAK Graphite 918 | 1% Super P |  | 350 | 95 | 1 | 4 | 17.78 | 9 | 14.62706 | 1.35 | 48.72779 | 49.03 | 29.6875 | 14.7699 | 1.211718 | 124.1649 |  | -17.27474 | 10.390625 | 0.010390625 | 0.0296875 | 0.14 | 0.63448 | 5.169465 | [17 empty] | 3.92 | 20.917 | 18.6549 | 2.2621 | 3.6352 | 21.5695 | 19.9919 | 1.5776 | 3.4699 | 24.3683 | 22.2121 | 2.1562
EF67B | 10 | 2018-04-20 |  |  | KG | LITX HP | 86071 | N/A | N/A | N/A | 2 Step Thinky |  | Targaray NCM622 |  | EC:DMC:EMC w/ 1% VC |  | 4.2 | 170 | 200 | 96.5 | 2 | 1.5 | 17.86 | 36 | 25 | 3.5 | 63.71492 |  | 63 | 43.5601 | 24.61023 | 108.8652 | 110 | 3.446328 | 7.405217 | 0.007405217 | 0.0435601 | 4.183738 | 890 |  |  | #DIV/0! |  |  | 1.2 | 5.020486 |  | BAK Graphite 918 | 1% Super P |  | 350 | 95 | 1 | 4 | 17.78 | 9 | 14.34425 | 1.35 | 48.1294 | 48.17 | 28.8705 | 14.36343 | 1.201605 | 120.9956 |  | -16.79934 | 10.104675 | 0.010104675 | 0.0288705 | 0.21 | 0.95172 | 5.027201 | [17 empty] | 3.9202 | 14.4872 | 12.082 | 2.4052 | 3.6322 | 14.5611 | 12.9021 | 1.659 | 3.4572 | 17.4608 | 14.9541 | 2.5067
EF67C | 11 | 2018-04-20 |  |  | KG | LITX HP | 86071 | N/A | N/A | N/A | 2 Step Thinky |  | Targaray NCM622 |  | EC:DMC:EMC w/ 1% VC |  | 4.2 | 170 | 200 | 96.5 | 2 | 1.5 | 17.86 | 36 | 25 | 3.5 | 63.71492 |  | 63.67 | 44.20665 | 24.97551 | 109.9467 | 110 | 3.497481 | 7.5151305 | 0.0075151305 | 0.04420665 | 4.245836 | 850 |  |  | #DIV/0! |  |  | 1.2 | 5.095004 |  | BAK Graphite 918 | 1% Super P |  | 350 | 95 | 1 | 4 | 17.78 | 9 | 14.55715 | 1.35 | 48.57987 | 48.75 | 29.4215 | 14.63756 | 1.206628 | 123.133 |  | -17.11996 | 10.297525 | 0.010297525 | 0.0294215 | 0.2 | 0.9064 | 5.123147 | [17 empty] | 3.9245 | 13.7849 | 11.4612 | 2.3237 | 3.636 | 13.8914 | 12.2933 | 1.5981 | 3.466 | 16.1287 | 14.0327 | 2.096
EF67D | 12 | 2018-04-20 |  |  | KG | LITX HP | 86071 | N/A | N/A | N/A | 2 Step Thinky |  | Targaray NCM622 |  | EC:DMC:EMC w/ 1% VC |  | 4.2 | 170 | 200 | 96.5 | 2 | 1.5 | 17.86 | 36 | 25 | 3.5 | 63.71492 |  | 63.69 | 44.22595 | 24.98641 | 109.979 | 110 | 3.499007 | 7.5184115 | 0.0075184115 | 0.04422595 | 4.24769 | 850 |  |  | #DIV/0! |  |  | 1.2 | 5.097228 |  | BAK Graphite 918 | 1% Super P |  | 350 | 95 | 1 | 4 | 17.78 | 9 | 14.56351 | 1.35 | 48.59332 | 48.96 | 29.621 | 14.73682 | 1.21428 | 123.9069 |  | -17.23604 | 10.36735 | 0.01036735 | 0.029621 | 0.15 | 0.6798 | 5.157886 | [17 empty] | 3.9213 | 18.9317 | 16.4409 | 2.4908 | 3.6344 | 19.5303 | 17.8106 | 1.7197 | 3.4658 | 22.6655 | 20.2091 | 2.4564
EF68A | 13 | 2018-04-20 |  |  | KG | LITX HP | 86071 | N/A | N/A | N/A | 2 Step Thinky |  | Targaray NCM622 |  | EC:DMC:EMC w/ 1% VC |  | 4.2 | 170 | 200 | 96.5 | 2 | 1.5 | 17.86 | 36 | 25 | 3.5 | 63.71492 |  | 63.72 | 44.2549 | 25.00277 | 110.0274 | 110 | 3.501298 | 7.523333 | 0.007523333 | 0.0442549 | 4.250471 | 830 |  |  | #DIV/0! |  |  | 1.2 | 5.100565 |  | BAK Graphite 918 | 0.5% LITX200 |  | 350 | 95.5 | 0.5 | 4 | 17.78 | 9 | 14.57304 | 1.35 | 48.45206 | 48.51 | 29.34715 | 14.60057 | 1.202267 | 122.2486 |  | -16.98729 | 10.2715025 | 0.0102715025 | 0.02934715 | 0.41 | 1.85812 | 5.1102 | [17 empty] | 3.9196 | 20.553 | 18.346 | 2.207 | 3.6351 | 20.9557 | 19.4643 | 1.4914 | 3.4674 | 23.4617 | 21.4579 | 2.0038
EF68B | 14 | 2018-04-20 |  |  | KG | LITX HP | 86071 | N/A | N/A | N/A | 2 Step Thinky |  | Targaray NCM622 |  | EC:DMC:EMC w/ 1% VC |  | 4.2 | 170 | 200 | 96.5 | 2 | 1.5 | 17.86 | 36 | 25 | 3.5 | 63.71492 |  | 63.93 | 44.45755 | 25.11726 | 110.3664 | 110 | 3.517331 | 7.5577835 | 0.0075577835 | 0.04445755 | 4.269934 | 820 |  |  | #DIV/0! |  |  | 1.2 | 5.123921 |  | BAK Graphite 918 | 0.5% LITX200 |  | 350 | 95.5 | 0.5 | 4 | 17.78 | 9 | 14.63977 | 1.35 | 48.59251 | 48.82 | 29.6432 | 14.74786 | 1.20886 | 123.391 |  | -17.15865 | 10.37512 | 0.01037512 | 0.0296432 | 0.36 | 1.63152 | 5.161751 | [17 empty] | 3.929 | 13.5586 | 11.2447 | 2.3139 | 3.6387 | 13.6986 | 12.2019 | 1.4967 | 3.4723 | 15.637 | 13.7807 | 1.8563
EF68C | 15 | 2018-04-20 |  |  | KG | LITX HP | 86071 | N/A | N/A | N/A | 2 Step Thinky |  | Targaray NCM622 |  | EC:DMC:EMC w/ 1% VC |  | 4.2 | 170 | 200 | 96.5 | 2 | 1.5 | 17.86 | 36 | 25 | 3.5 | 63.71492 |  | 64.34 | 44.8532 | 25.34079 | 111.0282 | 110 | 3.548633 | 7.625044 | 0.007625044 | 0.0448532 | 4.307934 | 790 |  |  | #DIV/0! |  |  | 1.2 | 5.169521 |  | BAK Graphite 918 | 0.5% LITX200 |  | 350 | 95.5 | 0.5 | 4 | 17.78 | 9 | 14.77006 | 1.35 | 48.86673 | 48.85 | 29.67185 | 14.76211 | 1.199354 | 123.5016 |  | -17.17523 | 10.3851475 | 0.0103851475 | 0.02967185 | 0.3 | 1.3596 | 5.16674 | [17 empty] | 3.9239 | 22.4235 | 20.1857 | 2.2378 | 3.6379 | 21.8688 | 20.3723 | 1.4965 | 3.4735 | 24.3443 | 22.3964 | 1.9479
EF68D | 16 | 2018-04-20 |  |  | KG | LITX HP | 86071 | N/A | N/A | N/A | 2 Step Thinky |  | Targaray NCM622 |  | EC:DMC:EMC w/ 1% VC |  | 4.2 | 170 | 200 | 96.5 | 2 | 1.5 | 17.86 | 36 | 25 | 3.5 | 63.71492 |  | 63.72 | 44.2549 | 25.00277 | 110.0274 | 110 | 3.501298 | 7.523333 | 0.007523333 | 0.0442549 | 4.250471 | 860 |  |  | #DIV/0! |  |  | 1.2 | 5.100565 |  | BAK Graphite 918 | 0.5% LITX200 |  | 350 | 95.5 | 0.5 | 4 | 17.78 | 9 | 14.57304 | 1.35 | 48.45206 | 48.47 | 29.30895 | 14.58157 | 1.200702 | 122.1012 |  | -16.96517 | 10.2581325 | 0.0102581325 | 0.02930895 | 0.32 | 1.45024 | 5.103549 | [17 empty] | 3.9247 | 16.9712 | 14.662 | 2.3092 | 3.6365 | 16.9304 | 15.3936 | 1.5368 | 3.4699 | 19.3832 | 17.3084 | 2.0748
EF69A | 47 | 2018-05-11 | 10929-41 | 81.5 | AC | EP10 | 86072 | Jet-Milled / Thinky | N/A | N/A | 2 Step Thinky | 18% EP10 / 2.1% SECMA-5192 | Targaray NCM622 | 13471 | EC:DMC:EMC w/ 1% VC May 2018 |  | 4.2 | 170 | 200 | 98 | 1 | 1 | 17.575 | 36 | 30 | 3.5 | 71.75867 |  | 71 | 52.3565 | 29.57994 | 122.2389 | 122 | 3.509723 | 8.900605 | 0.008900605 | 0.0523565 | 5.02859 | 6800 |  | 105 | 0.0002047619 |  |  | 1.2 | 6.034308 |  | MEET Anode #3 |  |  | 350 | 95 | 0.5 | 4.5 | 17.78 | 9 | 17.24088 | 1.25 | 54.25808 | 54.67 | 35.0455 | 17.43557 | 1.213551 | 155.8259 |  | -20.39248 | 12.265925 | 0.012265925 | 0.0350455 |  |  | 6.10245
EF69B | 48 | 2018-05-11 | 10929-41 | 81.5 | AC | EP10 | 86072 | Jet-Milled / Thinky | N/A | N/A | 2 Step Thinky | 18% EP10 / 2.1% SECMA-5192 | Targaray NCM622 | 13471 | EC:DMC:EMC w/ 1% VC May 2018 |  | 4.2 | 170 | 200 | 98 | 1 | 1 | 17.575 | 36 | 30 | 3.5 | 71.75867 |  | 69.7 | 51.0825 | 28.86017 | 120.1404 | 115 | 3.727741 | 8.684025 | 0.008684025 | 0.0510825 | 4.906229 | 7000 |  | 90 | 0.0002194444 |  |  | 1.2 | 5.887475 |  | MEET Anode #3 |  |  | 350 | 95 | 0.5 | 4.5 | 17.78 | 9 | 16.82136 | 1.25 | 53.37045 | 54.94 | 35.302 | 17.56318 | 1.25292 | 156.9005 |  | -20.54174 | 12.3557 | 0.0123557 | 0.035302 |  |  | 6.147114 |  | 184.6033 | 184.6033 | 184.9949 | 176.3813 | 164.2441 | 96.11902 | 53.44296 | 31.51764 | 19.77194 | 157.3925
EF69C | 49 | 2018-05-11 | 10929-41 | 81.5 | AC | EP10 | 86072 | Jet-Milled / Thinky | N/A | N/A | 2 Step Thinky | 18% EP10 / 2.1% SECMA-5192 | Targaray NCM622 | 13471 | EC:DMC:EMC w/ 1% VC May 2018 |  | 4.2 | 170 | 200 | 98 | 1 | 1 | 17.575 | 36 | 30 | 3.5 | 71.75867 |  | 70.6 | 51.9645 | 29.35847 | 121.5932 | 121 | 3.524427 | 8.833965 | 0.008833965 | 0.0519645 | 4.990941 | 6250 |  | 110 | 0.0001931818 |  |  | 1.2 | 5.989129 |  | MEET Anode #3 |  |  | 350 | 95 | 0.5 | 4.5 | 17.78 | 9 | 17.1118 | 1.25 | 53.98496 | 55.62 | 35.948 | 17.88458 | 1.254193 | 159.607 |  | -20.91763 | 12.5818 | 0.0125818 | 0.035948 |  |  | 6.259602 |  | 182.6247 | 182.6247 | 183.202 | 175.312 | 161.4564 | 90.6388 | 48.87952 | 27.51879 | 16.54976 | 159.9169
EF69D | 50 | 2018-05-11 | 10929-41 | 81.5 | AC | EP10 | 86072 | Jet-Milled / Thinky | N/A | N/A | 2 Step Thinky | 18% EP10 / 2.1% SECMA-5192 | Targaray NCM622 | 13471 | EC:DMC:EMC w/ 1% VC May 2018 |  | 4.2 | 170 | 200 | 98 | 1 | 1 | 17.575 | 36 | 30 | 3.5 | 71.75867 |  | 71 | 52.3565 | 29.57994 | 122.2389 | 119 | 3.63658 | 8.900605 | 0.008900605 | 0.0523565 | 5.02859 | 6500 |  | 105 | 0.000197619 |  |  | 1.2 | 6.034308 |  | MEET Anode #3 |  |  | 350 | 95 | 0.5 | 4.5 | 17.78 | 9 | 17.24088 | 1.25 | 54.25808 | 54.99 | 35.3495 | 17.58682 | 1.224078 | 157.0995 |  | -20.56938 | 12.372325 | 0.012372325 | 0.0353495 |  |  | 6.155386 |  | 185.4593 | 184.8863 | 185.2683 | 176.4824 | 159.8655 | 86.71321 | 46.41258 | 25.59377 | 14.89786 | 161.7755
EF69E |  | 2018-05-11 | 10929-41 | 81.5 | AC | EP10 | 86072 | Jet-Milled / Thinky | N/A | N/A | 2 Step Thinky | 18% EP10 / 2.1% SECMA-5192 | Targaray NCM622 | 13471 | EC:DMC:EMC w/ 1% VC May 2018 |  | 4.2 | 170 | 200 | 98 | 1 | 1 | 17.575 | 36 | 30 | 3.5 | 71.75867 |  | 71.1 | 52.4545 | 29.63531 | 122.4003 | 120 | 3.600013 | 8.917265 | 0.008917265 | 0.0524545 | 5.038003 | 6400 |  | 92 | 0.0002282609 |  |  | 1.2 | 6.045603 |  | MEET Anode #3 |  |  | 350 | 95 | 0.5 | 4.5 | 17.78 | 9 | 17.27315 | 1.25 | 54.32635 | 55.63 | 35.9575 | 17.8893 | 1.242805 | 159.6468 |  | -20.92316 | 12.585125 | 0.012585125 | 0.0359575 |  |  | 6.261256 |  | 180.1114 | 178.2014 | 177.8194 | 163.3035 | 144.3947 | 70.47836 | 35.52567 | 20.05482 | 12.22389 | 150.8886 | 139.6197
EF70A |  | 2018-05-22 | 10932-18-1 | 81.5 | AC | LITX HP | 86071 | Jet-Milled / Thinky | N/A | N/A | 2 Step Thinky | 15% LITX HP / 0.9% EC4 | Targaray NCM622 | 171262200 | EC:DMC:EMC w/ 1% VC |  | 4.2 | 170 | 200 | 98 | 1 | 1 | 17.75 | 36 | 30 | 3.5 | 71.93367 |  | 73.08 | 54.2234 | 30.63469 | 125.314 | 126 | 3.473321 | 9.217978 | 0.009217978 | 0.0542234 | 5.207897 | 8900 |  | 125 | 0.00018 |  |  | 1.2 | 6.249477 |  | MEET Anode #3 |  |  | 350 | 95 | 0.5 | 4.5 | 17.78 | 9 | 17.85565 | 1.25 | 55.55879 | 55.38 | 35.72 | 17.77114 | 1.194321 | 158.6517 |  | -20.78496 | 12.502 | 0.012502 | 0.03572 |  |  | 6.2199 |  | 186.082 | 187.373 | 187.1886 | 181.287 | 167.6398 | 98.85031 | 57.90858 | 35.77791 | 22.86836 | 158.972 | 163.5825 | 153.2549 | 141.083 | 123.5629 | 96.82167 | 63.99451
EF70B |  | 2018-05-22 | 10932-18-1 | 81.5 | AC | LITX HP | 86071 | Jet-Milled / Thinky | N/A | N/A | 2 Step Thinky | 15% LITX HP / 0.9% EC4 | Targaray NCM622 | 171262200 | EC:DMC:EMC w/ 1% VC |  | 4.2 | 170 | 200 | 98 | 1 | 1 | 17.75 | 36 | 30 | 3.5 | 71.93367 |  | 70.64 | 51.8322 | 29.28373 | 121.3753 | 125 | 3.357456 | 8.811474 | 0.008811474 | 0.0518322 | 4.978234 | 8600 |  | 130 | 0.0001711538 |  |  | 1.2 | 5.973881 |  | MEET Anode #3 |  |  | 350 | 95 | 0.5 | 4.5 | 17.78 | 9 | 17.06823 | 1.25 | 53.89278 | 56.02 | 36.328 | 18.07363 | 1.270686 | 161.199 |  | -21.13875 | 12.7148 | 0.0127148 | 0.036328 |  |  | 6.325771 |  | 185.5989 | 186.9494 | 186.9494 | 181.3544 | 166.113 | 99.93788 | 56.52857 | 33.37694 | 19.87182 | 161.2897 | 160.1321 | 148.1704 | 133.8936 | 114.2147 | 82.18829 | 45.9174
EF70C |  | 2018-05-22 | 10932-18-1 | 81.5 | AC | LITX HP | 86071 | Jet-Milled / Thinky | N/A | N/A | 2 Step Thinky | 15% LITX HP / 0.9% EC4 | Targaray NCM622 | 171262200 | EC:DMC:EMC w/ 1% VC |  | 4.2 | 170 | 200 | 98 | 1 | 1 | 17.75 | 36 | 30 | 3.5 | 71.93367 |  | 73.3 | 54.439 | 30.7565 | 125.6691 | 121 | 3.692257 | 9.25463 | 0.00925463 | 0.054439 | 5.228605 | 9500 |  | 105 | 0.000202381 |  |  | 1.2 | 6.274325 |  | MEET Anode #3 |  |  | 350 | 95 | 0.5 | 4.5 | 17.78 | 9 | 17.92664 | 1.25 | 55.709 | 55.63 | 35.9575 | 17.8893 | 1.1975 | 159.6468 |  | -20.92316 | 12.585125 | 0.012585125 | 0.0359575 |  |  | 6.261256 |  | 186.6309 | 187.182 | 186.4472 | 181.4875 | 162.3836 | 91.84592 | 50.51526 | 28.65593 | 17.08334 | 164.5879 | 160.1793 | 146.2187 | 127.2984 | 99.19359 | 56.2097 | 11.93997
EF70D |  | 2018-05-22 | 10932-18-1 | 81.5 | AC | LITX HP | 86071 | Jet-Milled / Thinky | N/A | N/A | 2 Step Thinky | 15% LITX HP / 0.9% EC4 | Targaray NCM622 | 171262200 | EC:DMC:EMC w/ 1% VC |  | 4.2 | 170 | 200 | 98 | 1 | 1 | 17.75 | 36 | 30 | 3.5 | 71.93367 |  | 73.2 | 54.341 | 30.70113 | 125.5077 | 122 | 3.642754 | 9.23797 | 0.00923797 | 0.054341 | 5.219192 | 8500 |  | 135 | 0.0001592593 |  |  | 1.2 | 6.263031 |  | MEET Anode #3 |  |  | 350 | 95 | 0.5 | 4.5 | 17.78 | 9 | 17.89437 | 1.25 | 55.64073 | 56.31 | 36.6035 | 18.2107 | 1.221213 | 162.3532 |  | -21.29906 | 12.811225 | 0.012811225 | 0.0366035 |  |  | 6.373744 |  | 185.1273 | 186.4154 | 182.1829 | 181.0787 | 167.093 | 97.9003 | 54.65486 | 31.65198 | 19.32243 | 162.4924 | 162.3084 | 151.267 | 137.4653 | 116.8547 | 84.09856 | 52.44659
EF70E |  | 2018-05-22 | 10932-18-1 | 81.5 | AC | LITX HP | 86071 | Jet-Milled / Thinky | N/A | N/A | 2 Step Thinky | 15% LITX HP / 0.9% EC4 | Targaray NCM622 | 171262200 | EC:DMC:EMC w/ 1% VC |  | 4.2 | 170 | 200 | 98 | 1 | 1 | 17.75 | 36 | 30 | 3.5 | 71.93367 |  | 72 | 53.165 | 30.03672 | 123.5706 | 119 | 3.692737 | 9.03805 | 0.00903805 | 0.053165 | 5.106243 | 9400 |  | 125 | 0.000166 |  |  | 1.2 | 6.127492 |  | MEET Anode #3 |  |  | 350 | 95 | 0.5 | 4.5 | 17.78 | 9 | 17.50712 | 1.25 | 54.82138 | 55.24 | 35.587 | 17.70498 | 1.213562 | 158.0945 |  | -20.70757 | 12.45545 | 0.01245545 | 0.035587 |  |  | 6.196741 |  | 189.2222 | 190.1627 | 189.9746 | 183.5794 | 162.1367 | 94.42302 | 55.11145 | 32.91639 | 20.50221 | 163.6415 | 164.582 | 153.1082 | 139.1893 | 118.499 | 86.89928 | 53.79479
EF71A |  | 2018-05-22 | 10932-18-2 | 81.5 | AC | LITX HP | 86071 | Jet-Milled / Thinky | N/A | N/A | 2 Step Thinky | 15% LITX HP/ 1.5% SECMA | Targaray NCM622 | 171262200 | EC:DMC:EMC w/ 1% VC |  | 4.2 | 170 | 200 | 98 | 1 | 1 | 17.75 | 37 | 30 | 3.5 | 71.93367 |  | 71.1 | 52.283 | 29.53842 | 123.1178 | 122 | 3.546029 | 8.88811 | 0.00888811 | 0.052283 | 5.021531 | 8900 |  | 117 | 0.0001816239 |  |  | 1.2 | 6.025837 |  | MEET Anode #3 |  |  | 350 | 95 | 0.5 | 4.5 | 17.78 | 9 | 17.21668 | 1.25 | 54.20687 | 54.67 | 35.0455 | 17.43557 | 1.215257 | 155.8259 |  | -20.39248 | 12.265925 | 0.012265925 | 0.0350455 |  |  | 6.10245 |  | 186.8676 | 187.6327 | 188.7803 | 182.086 | 171.7576 | 105.5793 | 59.10143 | 32.70662 | 18.55288 | 164.6807 | 160.6641 | 148.2317 | 133.1217 | 112.4649 | 76.31544 | 25.24721
EF71B |  | 2018-05-22 | 10932-18-2 | 81.5 | AC | LITX HP | 86071 | Jet-Milled / Thinky | N/A | N/A | 2 Step Thinky | 15% LITX HP/ 1.5% SECMA | Targaray NCM622 | 171262200 | EC:DMC:EMC w/ 1% VC |  | 4.2 | 170 | 200 | 98 | 1 | 1 | 17.75 | 37 | 30 | 3.5 | 71.93367 |  | 73.3 | 54.439 | 30.7565 | 126.6691 | 124 | 3.607377 | 9.25463 | 0.00925463 | 0.054439 | 5.228605 | 8500 |  | 115 | 0.0001891304 |  |  | 1.2 | 6.274325 |  | MEET Anode #3 |  |  | 350 | 95 | 0.5 | 4.5 | 17.78 | 9 | 17.92664 | 1.25 | 55.709 | 54.94 | 35.302 | 17.56318 | 1.17567 | 156.9005 |  | -20.54174 | 12.3557 | 0.0123557 | 0.035302 |  |  | 6.147114 |  | 75.68104 | 186.4472 | 183.8755 | 134.4624 | 146.7698 | 75.86473 | 50.33156 | 29.02331 | 17.63442 | 163.6694 | 159.4445 | 131.8907 | 124.1757 | 93.86653 | 83.02871 | 52.53587
EF71C |  | 2018-05-22 | 10932-18-2 | 81.5 | AC | LITX HP | 86071 | Jet-Milled / Thinky | N/A | N/A | 2 Step Thinky | 15% LITX HP/ 1.5% SECMA | Targaray NCM622 | 171262200 | EC:DMC:EMC w/ 1% VC |  | 4.2 | 170 | 200 | 98 | 1 | 1 | 17.75 | 37 | 30 | 3.5 | 71.93367 |  | 73 | 54.145 | 30.5904 | 126.1848 | 127 | 3.468299 | 9.20465 | 0.00920465 | 0.054145 | 5.200367 | 8100 |  | 110 | 0.0002045455 |  |  | 1.2 | 6.240441 |  | MEET Anode #3 |  |  | 350 | 95 | 0.5 | 4.5 | 17.78 | 9 | 17.82983 | 1.25 | 55.50417 | 55.62 | 35.948 | 17.88458 | 1.203685 | 159.607 |  | -20.91763 | 12.5818 | 0.0125818 | 0.035948 |  |  | 6.259602 |  | 184.5046 | 185.6127 | 182.1036 | 178.4098 | 161.7878 | 89.3896 | 48.2039 | 27.14932 | 15.14452 | 164.1888 | 156.4318 | 142.7648 | 125.9581 | 101.7638 | 65.01062 | 24.93305
EF71D |  | 2018-05-22 | 10932-18-2 | 81.5 | AC | LITX HP | 86071 | Jet-Milled / Thinky | N/A | N/A | 2 Step Thinky | 15% LITX HP/ 1.5% SECMA | Targaray NCM622 | 171262200 | EC:DMC:EMC w/ 1% VC |  | 4.2 | 170 | 200 | 98 | 1 | 1 | 17.75 | 37 | 30 | 3.5 | 71.93367 |  | 71.5 | 52.675 | 29.75989 | 123.7635 | 124 | 3.490486 | 8.95475 | 0.00895475 | 0.052675 | 5.059181 | 7400 |  | 116 | 0.0001875 |  |  | 1.2 | 6.071017 |  | MEET Anode #3 |  |  | 350 | 95 | 0.5 | 4.5 | 17.78 | 9 | 17.34576 | 1.25 | 54.47998 | 54.99 | 35.3495 | 17.58682 | 1.216676 | 157.0995 |  | -20.56938 | 12.372325 | 0.012372325 | 0.0353495 |  |  | 6.155386 |  | 186.616 | 187.7551 | 186.8059 | 181.6801 | 167.8215 | 97.95918 | 53.72568 | 29.42572 | 16.13669 | 166.113 | 159.2786 | 145.6099 | 128.7138 | 105.7428 | 62.83816 | 12.90935
EF71E |  | 2018-05-22 | 10932-18-2 | 81.5 | AC | LITX HP | 86071 | Jet-Milled / Thinky | N/A | N/A | 2 Step Thinky | 15% LITX HP/ 1.5% SECMA | Targaray NCM622 | 171262200 | EC:DMC:EMC w/ 1% VC |  | 4.2 | 170 | 200 | 98 | 1 | 1 |  | 37 | 30 | 3.5 | 54.18367 |  |  | 0 | 0 | 37 |  | 0 | 0 | 0 | 0 | 0 |  |  |  | #DIV/0! |  |  | 1.2 | 0 |  | MEET Anode #3 |  |  | 350 | 95 | 0.5 | 4.5 | 17.78 | 9 | 0 | 1.25 | 17.78 | 55.63 | 35.9575 | 17.8893 | #DIV/0! | 159.6468 |  | -20.92316 | 12.585125 | 0.012585125 | 0.0359575 |  |  | 6.261256
EF72A | 33 | 2018-05-25 | 10932-18-3 | 81.5 | WY | LITX HP | 86071 | Jet-Milled / Thinky | N/A | N/A | 2 Step Thinky | 15% LITX HP / 0.6% PVP (40K)/ 0.6% EC4 / 0.15% MA | Targaray NCM622 | 171262200 | EC:DMC:EMC w/ 1% VC |  | 4.2 | 170 | 200 | 98 | 1 | 1 | 17.71 | 36 | 30 | 3.5 | 71.89367 |  | 71.17 | 52.3908 | 29.59932 | 122.2954 | 121 | 3.55334 | 8.906436 | 0.008906436 | 0.0523908 | 5.031885 | 10810 |  | 249 | 8.534137e-05 |  |  | 1.2 | 6.038262 |  | MEET Anode #3 |  |  | 350 | 95 | 0.5 | 4.5 | 17.78 | 9 | 17.25218 | 1.25 | 54.28197 | 55.38 | 35.72 | 17.77114 | 1.236098 | 158.6517 |  | -20.78496 | 12.502 | 0.012502 | 0.03572 |  |  | 6.2199 |  | 177.3212 | 179.2299 | 178.8482 | 170.4498 | 138.7648 | 62.41554 | 27.86749 | 13.17025 | 6.680562 | 163.7692 | 144.6819 | 125.5946 | 99.06319 | 56.68934 | 11.07065 | 5.726196
EF72B | 34 | 2018-05-25 | 10932-18-3 | 81.5 | WY | LITX HP | 86071 | Jet-Milled / Thinky | N/A | N/A | 2 Step Thinky | 15% LITX HP / 0.6% PVP (40K)/ 0.6% EC4 / 0.15% MA | Targaray NCM622 | 171262200 | EC:DMC:EMC w/ 1% VC |  | 4.2 | 170 | 200 | 98 | 1 | 1 | 17.71 | 36 | 30 | 3.5 | 71.89367 |  | 73.43 | 54.6056 | 30.85062 | 125.9435 | 127 | 3.459365 | 9.282952 | 0.009282952 | 0.0546056 | 5.244606 | 11110 |  | 274 | 8.30292e-05 |  |  | 1.2 | 6.293527 |  | MEET Anode #3 |  |  | 350 | 95 | 0.5 | 4.5 | 17.78 | 9 | 17.98151 | 1.25 | 55.82508 | 56.02 | 36.328 | 18.07363 | 1.206148 | 161.199 |  | -21.13875 | 12.7148 | 0.0127148 | 0.036328 |  |  | 6.325771 |  | 177.2712 | 179.4688 | 178.9194 | 171.5941 | 136.9823 | 62.08154 | 28.93476 | 15.01677 | 8.607176 | 161.8882 | 146.5051 | 131.6715 | 112.0764 | 74.71761 | 40.28891 | 9.522833
EF72C | 35 | 2018-05-25 | 10932-18-3 | 81.5 | WY | LITX HP | 86071 | Jet-Milled / Thinky | N/A | N/A | 2 Step Thinky | 15% LITX HP / 0.6% PVP (40K)/ 0.6% EC4 / 0.15% MA | Targaray NCM622 | 171262200 | EC:DMC:EMC w/ 1% VC |  | 4.2 | 170 | 200 | 98 | 1 | 1 | 17.71 | 36 | 30 | 3.5 | 71.89367 |  | 69.8 | 51.0482 | 28.84079 | 120.0839 | 120 | 3.503497 | 8.678194 | 0.008678194 | 0.0510482 | 4.902934 | 11550 |  | 274 | 7.664234e-05 |  |  | 1.2 | 5.883521 |  | MEET Anode #3 |  |  | 350 | 95 | 0.5 | 4.5 | 17.78 | 9 | 16.81006 | 1.25 | 53.34655 | 47.89 | 28.6045 | 14.23109 | 1.015898 | 128.8408 | 119 | 1.361827 | 10.011575 | 0.010011575 | 0.0286045 |  |  | 4.980883 |  | 180.6136 | 181.5931 | 181.5931 | 174.345 | 148.8789 | 77.18196 | 41.92116 | 24.09488 | 14.692 | 159.0654 | 152.6009 | 140.8473 | 125.1758 | 100.2974 | 68.56265 | 43.09652
EF72D | 36 | 2018-05-25 | 10932-18-3 | 81.5 | WY | LITX HP | 86071 | Jet-Milled / Thinky | N/A | N/A | 2 Step Thinky | 15% LITX HP / 0.6% PVP (40K)/ 0.6% EC4 / 0.15% MA | Targaray NCM622 | 171262200 | EC:DMC:EMC w/ 1% VC |  | 4.2 | 170 | 200 | 98 | 1 | 1 | 17.71 | 36 | 30 | 3.5 | 71.89367 |  | 73.3 | 54.4782 | 30.77864 | 125.7337 | 125 | 3.528852 | 9.261294 | 0.009261294 | 0.0544782 | 5.232369 | 9340 |  | 235 | 9.468085e-05 |  |  | 1.2 | 6.278843 |  | MEET Anode #3 |  |  | 350 | 95 | 0.5 | 4.5 | 17.78 | 9 | 17.93955 | 1.25 | 55.73632 | 56.31 | 36.6035 | 18.2107 | 1.218137 | 162.3532 |  | -21.29906 | 12.811225 | 0.012811225 | 0.0366035 |  |  | 6.373744 |  | 179.5213 | 180.8063 | 180.6227 | 172.3625 | 141.1574 | 64.24588 | 31.57226 | 16.88749 | 10.27934 | 161.7161 | 149.0504 | 134.1821 | 115.6426 | 79.48133 | 46.44059 | 22.57784
EF72E | 37 | 2018-05-25 | 10932-18-3 | 81.5 | WY | LITX HP | 86071 | Jet-Milled / Thinky | N/A | N/A | 2 Step Thinky | 15% LITX HP / 0.6% PVP (40K)/ 0.6% EC4 / 0.15% MA | Targaray NCM622 | 171262200 | EC:DMC:EMC w/ 1% VC |  | 4.2 | 170 | 200 | 98 | 1 | 1 | 17.71 | 36 | 30 | 3.5 | 71.89367 |  | 70.39 | 51.6264 | 29.16746 | 121.0363 | 121 | 3.501496 | 8.776488 | 0.008776488 | 0.0516264 | 4.958468 | 9520 |  | 264 | 8.049242e-05 |  |  | 1.2 | 5.950161 |  | MEET Anode #3 |  |  | 350 | 95 | 0.5 | 4.5 | 17.78 | 9 | 17.00046 | 1.25 | 53.7494 | 55.24 | 35.587 | 17.70498 | 1.249729 | 158.0945 |  | -20.70757 | 12.45545 | 0.01245545 | 0.035587 |  |  | 6.196741 |  | 179.753 | 181.1089 | 180.9152 | 171.8113 | 143.9186 | 69.15067 | 35.44698 | 19.75733 | 11.81566 | 159.2209 | 148.3737 | 134.8147 | 116.9944 | 87.16471 | 53.65472 | 28.6675
EF73A | 38 | 2018-05-25 | 10932-18-4 | 81.5 | WY | LITX HP | 86071 | Jet-Milled / Thinky | N/A | N/A | 2 Step Thinky | 15% LITX HP / 1.2% S50EC | Targaray NCM622 | 171262200 | EC:DMC:EMC w/ 1% VC |  | 4.2 | 170 | 200 | 98 | 1 | 1 | 17.71 | 37 | 30 | 3.5 | 71.89367 |  | 70.22 | 51.4598 | 29.07333 | 121.7619 | 121 | 3.531746 | 8.748166 | 0.008748166 | 0.0514598 | 4.942467 | 12526.67 |  | 123 | 0.0001707317 |  |  | 1.2 | 5.93096 |  | MEET Anode #3 |  |  | 350 | 95 | 0.5 | 4.5 | 17.78 | 9 | 16.9456 | 1.25 | 53.63332 | 54.67 | 35.0455 | 17.43557 | 1.234697 | 155.8259 |  | -20.39248 | 12.265925 | 0.012265925 | 0.0350455 |  |  | 6.10245 |  | 186.942 | 187.3307 | 186.3591 | 178.7803 | 161.2909 | 94.054 | 55.18871 | 34.39578 | 21.95889 | 157.0158 | 160.708 | 150.7973 | 138.1661 | 118.1505 | 90.75045 | 65.48801
EF73B | 39 | 2018-05-25 | 10932-18-4 | 81.5 | WY | LITX HP | 86071 | Jet-Milled / Thinky | N/A | N/A | 2 Step Thinky | 15% LITX HP / 1.2% S50EC | Targaray NCM622 | 171262200 | EC:DMC:EMC w/ 1% VC |  | 4.2 | 170 | 200 | 98 | 1 | 1 | 17.71 | 37 | 30 | 3.5 | 71.89367 |  | 72.07 | 53.2728 | 30.09763 | 124.7482 | 125 | 3.489985 | 9.056376 | 0.009056376 | 0.0532728 | 5.116597 | 10150 |  | 140 | 0.0001571429 |  |  | 1.2 | 6.139916 |  | MEET Anode #3 |  |  | 350 | 95 | 0.5 | 4.5 | 17.78 | 9 | 17.54262 | 1.25 | 54.89648 | 54.94 | 35.302 | 17.56318 | 1.201407 | 156.9005 |  | -20.54174 | 12.3557 | 0.0123557 | 0.035302 |  |  | 6.147114 |  | 184.1465 | 184.8974 | 184.1465 | 177.5765 | 156.7404 | 87.09886 | 48.24225 | 28.53238 | 17.83274 | 160.4947 | 158.4298 | 147.167 | 131.3991 | 102.8668 | 59.50504 | 31.72351
EF73C | 40 | 2018-05-25 | 10932-18-4 | 81.5 | WY | LITX HP | 86071 | Jet-Milled / Thinky | N/A | N/A | 2 Step Thinky | 15% LITX HP / 1.2% S50EC | Targaray NCM622 | 171262200 | EC:DMC:EMC w/ 1% VC |  | 4.2 | 170 | 200 | 98 | 1 | 1 | 17.71 | 37 | 30 | 3.5 | 71.89367 |  | 72.25 | 53.4492 | 30.19729 | 125.0387 | 124 | 3.541788 | 9.086364 | 0.009086364 | 0.0534492 | 5.133539 | 9336.667 |  | 142 | 0.000153169 |  |  | 1.2 | 6.160247 |  | MEET Anode #3 |  |  | 350 | 95 | 0.5 | 4.5 | 17.78 | 9 | 17.60071 | 1.25 | 55.01939 | 55.62 | 35.948 | 17.88458 | 1.219354 | 159.607 |  | -20.91763 | 12.5818 | 0.0125818 | 0.035948 |  |  | 6.259602 |  | 184.8484 | 185.5968 | 180.9195 | 173.6228 | 157.9069 | 88.12106 | 50.32816 | 29.74787 | 18.70935 | 159.965 | 158.6553 | 147.4297 | 132.8364 | 109.8239 | 77.08254 | 51.07654
EF73D | 41 | 2018-05-25 | 10932-18-4 | 81.5 | WY | LITX HP | 86071 | Jet-Milled / Thinky | N/A | N/A | 2 Step Thinky | 15% LITX HP / 1.2% S50EC | Targaray NCM622 | 171262200 | EC:DMC:EMC w/ 1% VC |  | 4.2 | 170 | 200 | 98 | 1 | 1 | 17.71 | 37 | 30 | 3.5 | 71.89367 |  | 70.87 | 52.0968 | 29.43322 | 122.8111 | 125 | 3.412943 | 8.856456 | 0.008856456 | 0.0520968 | 5.003647 | 8530 |  | 128 | 0.000171875 |  |  | 1.2 | 6.004377 |  | MEET Anode #3 |  |  | 350 | 95 | 0.5 | 4.5 | 17.78 | 9 | 17.15536 | 1.25 | 54.07714 | 54.99 | 35.3495 | 17.58682 | 1.23018 | 157.0995 |  | -20.56938 | 12.372325 | 0.012372325 | 0.0353495 |  |  | 6.155386 |  | 184.6563 | 185.2321 | 184.8482 | 177.5541 | 159.1269 | 89.06497 | 47.41174 | 25.72135 | 13.82043 | 164.1176 | 154.9039 | 140.1238 | 119.3931 | 87.91327 | 45.10834 | 10.55727
EF73E | 42 | 2018-05-25 | 10932-18-4 | 81.5 | WY | LITX HP | 86071 | Jet-Milled / Thinky | N/A | N/A | 2 Step Thinky | 15% LITX HP / 1.2% S50EC | Targaray NCM622 | 171262200 | EC:DMC:EMC w/ 1% VC |  | 4.2 | 170 | 200 | 98 | 1 | 1 | 17.71 | 37 | 30 | 3.5 | 71.89367 |  | 70.56 | 51.793 | 29.26158 | 122.3107 | 122 | 3.512795 | 8.80481 | 0.00880481 | 0.051793 | 4.974469 | 9756.667 |  | 136 | 0.00015625 |  |  | 1.2 | 5.969363 |  | MEET Anode #3 |  |  | 350 | 95 | 0.5 | 4.5 | 17.78 | 9 | 17.05532 | 1.25 | 53.86547 | 47 | 27.759 | 13.81045 | 0.971693 | 125.2985 | 119 | 1.321574 | 9.71565 | 0.00971565 | 0.027759 |  |  | 4.833657 |  | 184.5809 | 185.7394 | 185.5463 | 177.4371 | 164.501 | 91.71124 | 48.65522 | 28.57529 | 18.53532 | 159.0949 | 157.5502 | 147.8964 | 134.7672 | 114.3012 | 86.3051 | 58.50211
EF74A | 43 | 2018-05-23 | 10932-18-5 | 81.5 | WY | LITX HP | 86071 | Jet-Milled / Thinky | N/A | N/A | 2 Step Thinky | 15% LITX HP / 0.5% PVP(40K) / 0.5% EC4 | Targaray NCM622 | 171262200 | EC:DMC:EMC w/ 1% VC |  | 4.2 | 170 | 200 | 98 | 1 | 1 | 17.71 | 36 | 30 | 3.5 | 71.89367 |  | 72.61 | 53.802 | 30.39661 | 124.6199 | 127 | 3.408456 | 9.14634 | 0.00914634 | 0.053802 | 5.167424 | 10166.67 |  | 177 | 0.0001285311 |  |  | 1.2 | 6.200908 |  | MEET Anode #3 |  |  | 350 | 95 | 0.5 | 4.5 | 17.78 | 9 | 17.71688 | 1.25 | 55.26519 | 55.38 | 35.72 | 17.77114 | 1.203675 | 158.6517 |  | -20.78496 | 12.502 | 0.012502 | 0.03572 |  |  | 6.2199 |  | 0 | 179.5472 | 181.5918 | 176.0158 | 152.2248 | 80.29441 | 44.79387 | 26.7648 | 16.54214 | 160.2171 | 154.827 | 142.3739 | 126.7611 | 100.7397 | 66.16854 | 35.50054
EF74B | 46 | 2018-05-23 | 10932-18-5 | 81.5 | WY | LITX HP | 86071 | Jet-Milled / Thinky | N/A | N/A | 2 Step Thinky | 15% LITX HP / 0.5% PVP(40K) / 0.5% EC4 | Targaray NCM622 | 171262200 | EC:DMC:EMC w/ 1% VC |  | 4.2 | 170 | 200 | 98 | 1 | 1 | 17.71 | 36 | 30 | 3.5 | 71.89367 |  | 72.02 | 53.2238 | 30.06994 | 123.6675 | 125 | 3.447597 | 9.048046 | 0.009048046 | 0.0532238 | 5.11189 | 9030 |  | 151 | 0.000147351 |  |  | 1.2 | 6.134268 |  | MEET Anode #3 |  |  | 350 | 95 | 0.5 | 4.5 | 17.78 | 9 | 17.52648 | 1.25 | 54.86234 | 56.02 | 36.328 | 18.07363 | 1.237462 | 161.199 |  | -21.13875 | 12.7148 | 0.0127148 | 0.036328 |  |  | 6.325771 |  | 184.1282 | 186.3828 | 186.007 | 178.4916 | 163.6486 | 92.43985 | 52.98382 | 32.12848 | 19.9159 | 159.3272 | 159.5151 | 148.0541 | 133.0232 | 108.4101 | 74.96646 | 45.84415
EF74C | 51 | 2018-05-23 | 10932-18-5 | 81.5 | WY | LITX HP | 86071 | Jet-Milled / Thinky | N/A | N/A | 2 Step Thinky | 15% LITX HP / 0.5% PVP(40K) / 0.5% EC4 | Targaray NCM622 | 171262200 | EC:DMC:EMC w/ 1% VC |  | 4.2 | 170 | 200 | 98 | 1 | 1 | 17.71 | 36 | 30 | 3.5 | 71.89367 |  | 72.88 | 54.0666 | 30.5461 | 125.0557 | 126 | 3.463277 | 9.191322 | 0.009191322 | 0.0540666 | 5.192837 | 10416.67 |  | 187 | 0.0001203209 |  |  | 1.2 | 6.231405 |  | MEET Anode #3 |  |  | 350 | 95 | 0.5 | 4.5 | 17.78 | 9 | 17.80401 | 1.25 | 55.44954 | 47.32 | 28.063 | 13.96169 | 0.9410254 | 126.5721 | 119 | 1.336047 | 9.82205 | 0.00982205 | 0.028063 |  |  | 4.886592 |  | 183.8473 | 184.5872 | 184.4022 | 177.9287 | 162.9472 | 90.99888 | 51.23311 | 30.51792 | 19.23554 | 159.618 | 158.8781 | 147.9657 | 133.354 | 108.0149 | 74.72266 | 46.23927
EF74D | 63 | 2018-05-23 | 10932-18-5 | 81.5 | WY | LITX HP | 86071 | Jet-Milled / Thinky | N/A | N/A | 2 Step Thinky | 15% LITX HP / 0.5% PVP(40K) / 0.5% EC4 | Targaray NCM622 | 171262200 | EC:DMC:EMC w/ 1% VC |  | 4.2 | 170 | 200 | 98 | 1 | 1 | 17.71 | 36 | 30 | 3.5 | 71.89367 |  | 71.79 | 52.9984 | 29.9426 | 123.2962 | 123 | 3.511916 | 9.009728 | 0.009009728 | 0.0529984 | 5.090242 | 11300 |  | 153 | 0.0001421569 |  |  | 1.2 | 6.10829 |  | MEET Anode #3 |  |  | 350 | 95 | 0.5 | 4.5 | 17.78 | 9 | 17.45226 | 1.25 | 54.7053 | 56.31 | 36.6035 | 18.2107 | 1.25215 | 162.3532 |  | -21.29906 | 12.811225 | 0.012811225 | 0.0366035 |  |  | 6.373744 |  | 186.4207 | 187.7415 | 187.3641 | 179.4394 | 165.0993 | 93.58773 | 52.45441 | 30.94433 | 19.43455 | 160.7596 | 160.3822 | 150.0045 | 136.0418 | 113.3996 | 80.75715 | 51.88836
EF74E | 64 | 2018-05-23 | 10932-18-5 | 81.5 | WY | LITX HP | 86071 | Jet-Milled / Thinky | N/A | N/A | 2 Step Thinky | 15% LITX HP / 0.5% PVP(40K) / 0.5% EC4 | Targaray NCM622 | 171262200 | EC:DMC:EMC w/ 1% VC |  | 4.2 | 170 | 200 | 98 | 1 | 1 | 17.71 | 36 | 30 | 3.5 | 71.89367 |  | 72 | 53.2042 | 30.05887 | 123.6352 | 123 | 3.525554 | 9.044714 | 0.009044714 | 0.0532042 | 5.110008 | 10110 |  | 166 | 0.0001310241 |  |  | 1.2 | 6.132009 |  | MEET Anode #3 |  |  | 350 | 95 | 0.5 | 4.5 | 17.78 | 9 | 17.52003 | 1.25 | 54.84869 | 55.24 | 35.587 | 17.70498 | 1.212668 | 158.0945 |  | -20.70757 | 12.45545 | 0.01245545 | 0.035587 |  |  | 6.196741 |  | 184.7598 | 185.8876 | 185.6996 | 176.8657 | 161.0775 | 88.15094 | 46.049 | 26.68962 | 17.29187 | 160.8896 | 157.3184 | 144.9134 | 129.5011 | 105.6308 | 74.61817 | 44.16945
EF75A | 17 | 2018-05-31 | 10936-17 | 76 | KG | LITXHP | 86071 | N/A | N/A | N/A | 2 Step Thinky | Anode Cycling | Targaray NCM622 | 13471 | EC:DMC:EMC w/ 1% VC |  | 4.2 | 170 | 200 | 96.5 | 2 | 1.5 | 17.86 | 36 | 25 | 3.5 | 63.71492 |  | 63.6 | 44.1391 | 24.93734 | 109.8337 | 110 | 3.492136 | 7.503647 | 0.007503647 | 0.0441391 | 4.239349 | 850 |  |  | #DIV/0! |  |  | 1.2 | 5.087218 |  | BAK Graphite 918 | 0% CCA | HSV 900 | 350 | 96 | 0 | 4 | 17.78 | 9 | 14.53491 | 1.35 | 48.21247 | 48.15 | 29.1552 | 14.50507 | 1.197537 | 120.9219 |  | -16.78828 | 10.20432 | 0.01020432 | 0.0291552 | 0.61 | 2.76452 | 5.076776
EF75B | 18 | 2018-05-31 | 10936-17 | 76 | KG | LITXHP | 86071 | N/A | N/A | N/A | 2 Step Thinky | Anode Cycling | Targaray NCM622 | 13471 | EC:DMC:EMC w/ 1% VC |  | 4.2 | 170 | 200 | 96.5 | 2 | 1.5 | 17.86 | 36 | 25 | 3.5 | 63.71492 |  | 63.85 | 44.38035 | 25.07364 | 110.2373 | 110 | 3.511223 | 7.5446595 | 0.0075446595 | 0.04438035 | 4.262519 | 855 |  |  | #DIV/0! |  |  | 1.2 | 5.115023 |  | BAK Graphite 918 | 0% CCA | HSV 900 | 350 | 96 | 0 | 4 | 17.78 | 9 | 14.61435 | 1.35 | 48.3788 | 48.24 | 29.2416 | 14.54806 | 1.194557 | 121.2535 |  | -16.83803 | 10.23456 | 0.01023456 | 0.0292416 | 0.64 | 2.90048 | 5.091821 | [17 empty] | 3.9265 | 13.7219 | 11.4703 | 2.2516 | 3.6368 | 13.557 | 12.0895 | 1.4675 | 3.4838 | 15.6949 | 13.6198 | 2.0751
EF75C | 19 | 2018-05-31 | 10936-17 | 76 | KG | LITXHP | 86071 | N/A | N/A | N/A | 2 Step Thinky | Anode Cycling | Targaray NCM622 | 13471 | EC:DMC:EMC w/ 1% VC |  | 4.2 | 170 | 200 | 96.5 | 2 | 1.5 | 17.86 | 36 | 25 | 3.5 | 63.71492 |  | 63.85 | 44.38035 | 25.07364 | 110.2373 | 110 | 3.511223 | 7.5446595 | 0.0075446595 | 0.04438035 | 4.262519 | 855 |  |  | #DIV/0! |  |  | 1.2 | 5.115023 |  | BAK Graphite 918 | 0% CCA | HSV 900 | 350 | 96 | 0 | 4 | 17.78 | 9 | 14.61435 | 1.35 | 48.3788 | 48.21 | 29.2128 | 14.53373 | 1.19338 | 121.143 |  | -16.82145 | 10.22448 | 0.01022448 | 0.0292128 | 0.77 | 3.48964 | 5.086806 | [17 empty] | 3.9282 | 13.3698 | 11.1381 | 2.2317 | 3.6372 | 12.9984 | 11.5968 | 1.4016 | 3.4879 | 14.9076 | 12.9233 | 1.9843
EF75D | 20 | 2018-05-31 | 10936-17 | 76 | KG | LITXHP | 86071 | N/A | N/A | N/A | 2 Step Thinky | Anode Cycling | Targaray NCM622 | 13471 | EC:DMC:EMC w/ 1% VC |  | 4.2 | 170 | 200 | 96.5 | 2 | 1.5 | 17.86 | 36 | 25 | 3.5 | 63.71492 |  | 63.99 | 44.51545 | 25.14997 | 110.4633 | 110 | 3.521912 | 7.5676265 | 0.0075676265 | 0.04451545 | 4.275495 | 880 |  |  | #DIV/0! |  |  | 1.2 | 5.130594 |  | BAK Graphite 918 | 0% CCA | HSV 900 | 350 | 96 | 0 | 4 | 17.78 | 9 | 14.65884 | 1.35 | 48.47195 | 48.47 | 29.4624 | 14.65791 | 1.199924 | 122.1012 |  | -16.96517 | 10.31184 | 0.01031184 | 0.0294624 | 0.5 | 2.266 | 5.130269 | [17 empty] | 3.9258 | 16.3326 | 14.1411 | 2.1915 | 3.6368 | 16.1809 | 14.7592 | 1.4217 | 3.4778 | 17.8662 | 16.0138 | 1.8524
EF76A | 21 | 2018-05-31 | 10936-17 | 76 | KG | LITXHP | 86071 | N/A | N/A | N/A | 2 Step Thinky | Anode Cycling | Targaray NCM622 | 13471 | EC:DMC:EMC w/ 1% VC |  | 4.2 | 170 | 200 | 96.5 | 2 | 1.5 | 17.86 | 36 | 25 | 3.5 | 63.71492 |  | 63.73 | 44.26455 | 25.00822 | 110.0436 | 110 | 3.502061 | 7.5249735 | 0.0075249735 | 0.04426455 | 4.251397 | 850 |  |  | #DIV/0! |  |  | 1.2 | 5.101677 |  | BAK Graphite 918 | 0.5% ANS PU Encapsulate | HSV 900 | 350 | 95.5 | 0.5 | 4 | 17.78 | 9 | 14.57622 | 1.35 | 48.45875 | 48.35 | 29.19435 | 14.52455 | 1.195746 | 121.6589 |  | -16.89884 | 10.2180225 | 0.0102180225 | 0.02919435 | 0.7 | 3.1724 | 5.083593 | [17 empty] | 3.9263 | 13.8948 | 11.7501 | 2.1447 | 3.6378 | 13.8008 | 12.4096 | 1.3912 | 3.4691 | 15.7306 | 13.9648 | 1.7658
EF76B | 22 | 2018-05-31 | 10936-17 | 76 | KG | LITXHP | 86071 | N/A | N/A | N/A | 2 Step Thinky | Anode Cycling | Targaray NCM622 | 13471 | EC:DMC:EMC w/ 1% VC |  | 4.2 | 170 | 200 | 96.5 | 2 | 1.5 | 17.86 | 36 | 25 | 3.5 | 63.71492 |  | 63.75 | 44.28385 | 25.01912 | 110.0759 | 110 | 3.503588 | 7.5282545 | 0.0075282545 | 0.04428385 | 4.253251 | 825 |  |  | #DIV/0! |  |  | 1.2 | 5.103901 |  | BAK Graphite 918 | 0.5% ANS PU Encapsulate | HSV 900 | 350 | 95.5 | 0.5 | 4 | 17.78 | 9 | 14.58258 | 1.35 | 48.47212 | 48.35 | 29.19435 | 14.52455 | 1.195225 | 121.6589 |  | -16.89884 | 10.2180225 | 0.0102180225 | 0.02919435 | 0.88 | 3.98816 | 5.083593 | [17 empty] | 3.9308 | 11.3961 | 9.2564 | 2.1397 | 3.6384 | 10.8462 | 9.5303 | 1.3159 | 3.4792 | 12.4437 | 10.6675 | 1.7762
EF76C | 23 | 2018-05-31 | 10936-17 | 76 | KG | LITXHP | 86071 | N/A | N/A | N/A | 2 Step Thinky | Anode Cycling | Targaray NCM622 | 13471 | EC:DMC:EMC w/ 1% VC |  | 4.2 | 170 | 200 | 96.5 | 2 | 1.5 | 17.86 | 36 | 25 | 3.5 | 63.71492 |  | 63.55 | 44.09085 | 24.91008 | 109.753 | 110 | 3.488319 | 7.4954445 | 0.0074954445 | 0.04409085 | 4.234714 | 825 |  |  | #DIV/0! |  |  | 1.2 | 5.081657 |  | BAK Graphite 918 | 0.5% ANS PU Encapsulate | HSV 900 | 350 | 95.5 | 0.5 | 4 | 17.78 | 9 | 14.51902 | 1.35 | 48.33836 | 48.29 | 29.13705 | 14.49604 | 1.198101 | 121.4378 |  | -16.86567 | 10.1979675 | 0.0101979675 | 0.02913705 | 0.9 | 4.0788 | 5.073616 | [17 empty] | 3.9187 | 22.342 | 20.1964 | 2.1456 | 3.6338 | 22.8091 | 21.3772 | 1.4319 | 3.4685 | 25.7932 | 23.4755 | 2.3177
EF76D | 24 | 2018-05-31 | 10936-17 | 76 | KG | LITXHP | 86071 | N/A | N/A | N/A | 2 Step Thinky | Anode Cycling | Targaray NCM622 | 13471 | EC:DMC:EMC w/ 1% VC |  | 4.2 | 170 | 200 | 96.5 | 2 | 1.5 | 17.86 | 36 | 25 | 3.5 | 63.71492 |  | 63.55 | 44.09085 | 24.91008 | 109.753 | 110 | 3.488319 | 7.4954445 | 0.0074954445 | 0.04409085 | 4.234714 | 825 |  |  | #DIV/0! |  |  | 1.2 | 5.081657 |  | BAK Graphite 918 | 0.5% ANS PU Encapsulate | HSV 900 | 350 | 95.5 | 0.5 | 4 | 17.78 | 9 | 14.51902 | 1.35 | 48.33836 | 48.26 | 29.1084 | 14.48179 | 1.196923 | 121.3273 |  | -16.84909 | 10.18794 | 0.01018794 | 0.0291084 | 0.78 | 3.53496 | 5.068627 | [17 empty] | 3.9242 | 16.4415 | 14.3009 | 2.1406 | 3.6363 | 16.3858 | 14.9992 | 1.3866 | 3.4658 | 18.7203 | 16.7223 | 1.998
EF77A | 25 | 2018-05-31 | 10936-17 | 76 | KG | LITXHP | 86071 | N/A | N/A | N/A | 2 Step Thinky | Anode Cycling | Targaray NCM622 | 13471 | EC:DMC:EMC w/ 1% VC |  | 4.2 | 170 | 200 | 96.5 | 2 | 1.5 | 17.86 | 36 | 25 | 3.5 | 63.71492 |  | 63.66 | 44.197 | 24.97006 | 109.9306 | 110 | 3.496717 | 7.51349 | 0.00751349 | 0.044197 | 4.24491 | 835 |  |  | #DIV/0! |  |  | 1.2 | 5.093892 |  | BAK Graphite 918 | 0.25% ANS PU Encapsulate | HSV 900 | 350 | 95.75 | 0.25 | 4 | 17.78 | 9 | 14.55398 | 1.35 | 48.33195 | 48.24 | 29.16545 | 14.51017 | 1.196388 | 121.2535 |  | -16.83803 | 10.2079075 | 0.0102079075 | 0.02916545 | 0.75 | 3.399 | 5.078561 | [17 empty] | 3.9253 | 17.8051 | 15.6142 | 2.1909 | 3.6358 | 17.6277 | 16.2772 | 1.3505 | 3.4808 | 20.1508 | 18.0001 | 2.1507
EF77B | 26 | 2018-05-31 | 10936-17 | 76 | KG | LITXHP | 86071 | N/A | N/A | N/A | 2 Step Thinky | Anode Cycling | Targaray NCM622 | 13471 | EC:DMC:EMC w/ 1% VC |  | 4.2 | 170 | 200 | 96.5 | 2 | 1.5 | 17.86 | 36 | 25 | 3.5 | 63.71492 |  | 63.85 | 44.38035 | 25.07364 | 110.2373 | 110 | 3.511223 | 7.5446595 | 0.0075446595 | 0.04438035 | 4.262519 | 850 |  |  | #DIV/0! |  |  | 1.2 | 5.115023 |  | BAK Graphite 918 | 0.25% ANS PU Encapsulate | HSV 900 | 350 | 95.75 | 0.25 | 4 | 17.78 | 9 | 14.61435 | 1.35 | 48.45869 | 48.34 | 29.2612 | 14.55781 | 1.195357 | 121.6221 | 119 | 1.38218 | 10.24142 | 0.01024142 | 0.0292612 | 0.58 | 2.62856 | 5.095234 | [17 empty] | 3.9282 | 16.8134 | 14.6731 | 2.1403 | 3.6371 | 16.6717 | 15.3609 | 1.3108 | 3.4922 | 19.2059 | 17.1371 | 2.0688
EF77C | 27 | 2018-05-31 | 10936-17 | 76 | KG | LITXHP | 86071 | N/A | N/A | N/A | 2 Step Thinky | Anode Cycling | Targaray NCM622 | 13471 | EC:DMC:EMC w/ 1% VC |  | 4.2 | 170 | 200 | 96.5 | 2 | 1.5 | 17.86 | 36 | 25 | 3.5 | 63.71492 |  | 63.43 | 43.97505 | 24.84466 | 109.5593 | 110 | 3.479157 | 7.4757585 | 0.0074757585 | 0.04397505 | 4.223592 | 850 |  |  | #DIV/0! |  |  | 1.2 | 5.068311 |  | BAK Graphite 918 | 0.25% ANS PU Encapsulate | HSV 900 | 350 | 95.75 | 0.25 | 4 | 17.78 | 9 | 14.48089 | 1.35 | 48.17852 | 48.17 | 29.098425 | 14.47683 | 1.199664 | 120.9956 |  | -16.79934 | 10.18444875 | 0.01018444875 | 0.029098425 | 0.68 | 3.08176 | 5.06689 | [17 empty] | 3.9259 | 12.1097 | 10.0298 | 2.0799 | 3.6361 | 11.7992 | 10.4786 | 1.3206 | 3.4769 | 14.0226 | 11.9933 | 2.0293
EF77D | 28 | 2018-05-31 | 10936-17 | 76 | KG | LITXHP | 86071 | N/A | N/A | N/A | 2 Step Thinky | Anode Cycling | Targaray NCM622 | 13471 | EC:DMC:EMC w/ 1% VC |  | 4.2 | 170 | 200 | 96.5 | 2 | 1.5 | 17.86 | 36 | 25 | 3.5 | 63.71492 |  | 63.98 | 44.5058 | 25.14452 | 110.4471 | 110 | 3.521148 | 7.565986 | 0.007565986 | 0.0445058 | 4.274568 | 850 |  |  | #DIV/0! |  |  | 1.2 | 5.129482 |  | BAK Graphite 918 | 0.25% ANS PU Encapsulate | HSV 900 | 350 | 95.75 | 0.25 | 4 | 17.78 | 9 | 14.65566 | 1.35 | 48.54541 | 48.48 | 29.39525 | 14.6245 | 1.197449 | 122.138 |  | -16.9707 | 10.2883375 | 0.0102883375 | 0.02939525 | 0.5 | 2.266 | 5.118576 | [17 empty] | 3.9284 | 15.538 | 13.4022 | 2.1358 | 3.6383 | 14.8019 | 13.4912 | 1.3107 | 3.4884 | 16.7072 | 14.8193 | 1.8879
EF78A | 55 | 2018-05-29 | 10932-18-6 | 81.5 | WY | LITX HP | 2621 | CMC pilot | N/A | N/A | 2 Step Thinky | 15% LITX HP / 0.9% EC4 lot 10942-50 | Targaray NCM622 | 171262200 | EC:DMC:EMC w/ 1% VC |  | 4.2 | 170 | 200 | 98 | 1 | 1 | 17.71 | 36 | 30 | 3.5 | 71.89367 |  | 72.1 | 53.3022 | 30.11424 | 123.7966 | 125 | 3.452676 | 9.061374 | 0.009061374 | 0.0533022 | 5.11942 | 8003.333 |  | 148 | 0.0001503378 |  |  | 1.2 | 6.143304 |  | MEET Anode #3 |  |  | 350 | 95 | 0.5 | 4.5 | 17.78 | 9 | 17.5523 | 1.25 | 54.91697 | 55.38 | 35.72 | 17.77114 | 1.214962 | 158.6517 |  | -20.78496 | 12.502 | 0.012502 | 0.03572 |  |  | 6.2199 |  | 168.661 | 177.6662 | 176.9158 | 173.1636 | 151.7761 | 85.73755 | 50.27935 | 32.08123 | 21.57509 | 151.0257 | 154.215 | 143.3337 | 128.8877 | 108.2507 | 81.04731 | 57.40851
EF78B | 0 | 2018-05-29 | 10932-18-6 | 81.5 | WY | LITX HP | 2621 | CMC pilot | N/A | N/A | 2 Step Thinky | 15% LITX HP / 0.9% EC4 lot 10942-50 | Targaray NCM622 | 171262200 | EC:DMC:EMC w/ 1% VC |  | 4.2 | 170 | 200 | 98 | 1 | 1 | 17.71 | 36 | 30 | 3.5 | 71.89367 |  | 72.07 | 53.2728 | 30.09763 | 123.7482 | 122 | 3.571147 | 9.056376 | 0.009056376 | 0.0532728 | 5.116597 | 8446.667 |  | 162 | 0.000132716 |  |  | 1.2 | 6.139916 |  | MEET Anode #3 |  |  | 350 | 95 | 0.5 | 4.5 | 17.78 | 9 | 17.54262 | 1.25 | 54.89648 | 56.02 | 36.328 | 18.07363 | 1.236324 | 161.199 |  | -21.13875 | 12.7148 | 0.0127148 | 0.036328 |  |  | 6.325771
EF78C | 60 | 2018-05-29 | 10932-18-6 | 81.5 | WY | LITX HP | 2621 | CMC pilot | N/A | N/A | 2 Step Thinky | 15% LITX HP / 0.9% EC4 lot 10942-50 | Targaray NCM622 | 171262200 | EC:DMC:EMC w/ 1% VC |  | 4.2 | 170 | 200 | 98 | 1 | 1 | 17.71 | 36 | 30 | 3.5 | 71.89367 |  | 73.27 | 54.4488 | 30.76203 | 125.6852 | 126 | 3.487759 | 9.256296 | 0.009256296 | 0.0544488 | 5.229546 | 8783.333 |  | 162 | 0.0001388889 |  |  | 1.2 | 6.275455 |  | MEET Anode #3 |  |  | 350 | 95 | 0.5 | 4.5 | 17.78 | 9 | 17.92987 | 1.25 | 55.71583 | 47.35 | 28.0915 | 13.97587 | 0.9353689 | 126.6915 | 120 | 1.325355 | 9.832025 | 0.009832025 | 0.0280915 |  |  | 4.891555 |  | 181.4549 | 183.2915 | 178.149 | 171.5373 | 156.4773 | 89.80914 | 52.89373 | 33.60956 | 22.40637 | 155.7426 | 160.3341 | 150.9675 | 139.0297 | 115.3377 | 84.85035 | 60.79106
EF78D | 61 | 2018-05-29 | 10932-18-6 | 81.5 | WY | LITX HP | 2621 | CMC pilot | N/A | N/A | 2 Step Thinky | 15% LITX HP / 0.9% EC4 lot 10942-50 | Targaray NCM622 | 171262200 | EC:DMC:EMC w/ 1% VC |  | 4.2 | 170 | 200 | 98 | 1 | 1 | 17.71 | 36 | 30 | 3.5 | 71.89367 |  | 72.47 | 53.6648 | 30.3191 | 124.3939 | 125 | 3.476163 | 9.123016 | 0.009123016 | 0.0536648 | 5.154246 | 8500 |  | 179 | 0.0001243017 |  |  | 1.2 | 6.185096 |  | MEET Anode #3 |  |  | 350 | 95 | 0.5 | 4.5 | 17.78 | 9 | 17.6717 | 1.25 | 55.1696 | 56.31 | 36.6035 | 18.2107 | 1.236601 | 162.3532 |  | -21.29906 | 12.811225 | 0.012811225 | 0.0366035 |  |  | 6.373744 |  | 182.056 | 183.1741 | 177.3975 | 171.0619 | 158.7633 | 92.61192 | 53.8528 | 33.54154 | 22.17468 | 155.4091 | 160.0677 | 151.496 | 140.6881 | 121.3086 | 91.86655 | 64.84698
EF78E | 62 | 2018-05-29 | 10932-18-6 | 81.5 | WY | LITX HP | 2621 | CMC pilot | N/A | N/A | 2 Step Thinky | 15% LITX HP / 0.9% EC4 lot 10942-50 | Targaray NCM622 | 171262200 | EC:DMC:EMC w/ 1% VC |  | 4.2 | 170 | 200 | 98 | 1 | 1 | 17.71 | 36 | 30 | 3.5 | 71.89367 |  | 72.84 | 54.0274 | 30.52395 | 124.9911 | 127 | 3.422735 | 9.184658 | 0.009184658 | 0.0540274 | 5.189072 | 9746.667 |  | 158 | 0.0001439873 |  |  | 1.2 | 6.226887 |  | MEET Anode #3 |  |  | 350 | 95 | 0.5 | 4.5 | 17.78 | 9 | 17.79111 | 1.25 | 55.42223 | 55.24 | 35.587 | 17.70498 | 1.194191 | 158.0945 |  | -20.70757 | 12.45545 | 0.01245545 | 0.035587 |  |  | 6.196741 |  | 180.0938 | 182.3149 | 177.5025 | 170.8392 | 159.7338 | 93.10091 | 54.78702 | 34.61207 | 22.95132 | 154.5512 | 160.1039 | 151.2196 | 140.6694 | 121.2348 | 91.62018 | 65.33722
EF79A | 29 | 2018-05-31 | 10936-17 | 76 | KG | LITXHP | 86071 | N/A | N/A | N/A | 2 Step Thinky | Anode Cycling | Targaray NCM622 | 13471 | EC:DMC:EMC w/ 1% VC |  | 4.2 | 170 | 200 | 96.5 | 2 | 1.5 | 17.86 | 36 | 25 | 3.5 | 63.71492 |  | 64.25 | 44.76635 | 25.29172 | 110.883 | 110 | 3.541762 | 7.6102795 | 0.0076102795 | 0.04476635 | 4.299593 | 835 |  |  | #DIV/0! |  |  | 1.2 | 5.159512 |  | BAK Graphite 918 | 0.1% ANS PU Encapsulate | HSV 900 | 350 | 95.9 | 0.1 | 4 | 17.78 | 9 | 14.74146 | 1.35 | 48.67712 | 48.69 | 29.64269 | 14.74761 | 1.2005 | 122.9119 |  | -17.08679 | 10.3749415 | 0.0103749415 | 0.02964269 | 0.64 | 2.90048 | 5.161662 | [17 empty] | 3.9287 | 16.0872 | 13.891 | 2.1962 | 3.6378 | 15.6952 | 14.3544 | 1.3408 | 3.4988 | 17.8884 | 15.88 | 2.0084
EF79B | 30 | 2018-05-31 | 10936-17 | 76 | KG | LITXHP | 86071 | N/A | N/A | N/A | 2 Step Thinky | Anode Cycling | Targaray NCM622 | 13471 | EC:DMC:EMC w/ 1% VC |  | 4.2 | 170 | 200 | 96.5 | 2 | 1.5 | 17.86 | 36 | 25 | 3.5 | 63.71492 |  | 64.26 | 44.776 | 25.29718 | 110.8991 | 110 | 3.542526 | 7.61192 | 0.00761192 | 0.044776 | 4.30052 | 890 |  |  | #DIV/0! |  |  | 1.2 | 5.160624 |  | BAK Graphite 918 | 0.1% ANS PU Encapsulate | HSV 900 | 350 | 95.9 | 0.1 | 4 | 17.78 | 9 | 14.74464 | 1.35 | 48.68378 | 48.69 | 29.64269 | 14.74761 | 1.200242 | 122.9119 |  | -17.08679 | 10.3749415 | 0.0103749415 | 0.02964269 | 0.74 | 3.35368 | 5.161662 | [17 empty] | 3.9311 | 16.148 | 13.8961 | 2.2519 | 3.6403 | 16.0696 | 14.7187 | 1.3509 | 3.5095 | 18.2729 | 16.3657 | 1.9072
EF79C | 31 | 2018-05-31 | 10936-17 | 76 | KG | LITXHP | 86071 | N/A | N/A | N/A | 2 Step Thinky | Anode Cycling | Targaray NCM622 | 13471 | EC:DMC:EMC w/ 1% VC |  | 4.2 | 170 | 200 | 96.5 | 2 | 1.5 | 17.86 | 36 | 25 | 3.5 | 63.71492 |  | 64.1 | 44.6216 | 25.20994 | 110.6408 | 110 | 3.53031 | 7.585672 | 0.007585672 | 0.0446216 | 4.28569 | 850 |  |  | #DIV/0! |  |  | 1.2 | 5.142828 |  | BAK Graphite 918 | 0.1% ANS PU Encapsulate | HSV 900 | 350 | 95.9 | 0.1 | 4 | 17.78 | 9 | 14.6938 | 1.35 | 48.57722 | 48.45 | 29.41253 | 14.6331 | 1.195043 | 122.0275 |  | -16.95412 | 10.2943855 | 0.0102943855 | 0.02941253 | 0.67 | 3.03644 | 5.121585 | [17 empty] | 3.9249 | 19.5617 | 17.274 | 2.2877 | 3.6363 | 19.5629 | 18.1211 | 1.4418 | 3.4973 | 22.3302 | 20.0881 | 2.2421
EF79D | 32 | 2018-05-31 | 10936-17 | 76 | KG | LITXHP | 86071 | N/A | N/A | N/A | 2 Step Thinky | Anode Cycling | Targaray NCM622 | 13471 | EC:DMC:EMC w/ 1% VC |  | 4.2 | 170 | 200 | 96.5 | 2 | 1.5 | 17.86 | 36 | 25 | 3.5 | 63.71492 |  | 64.11 | 44.63125 | 25.2154 | 110.657 | 110 | 3.531073 | 7.5873125 | 0.0075873125 | 0.04463125 | 4.286617 | 850 | 0.007543737 |  | #DIV/0! |  |  | 1.2 | 5.143941 |  | BAK Graphite 918 | 0.1% ANS PU Encapsulate | HSV 900 | 350 | 95.9 | 0.1 | 4 | 17.78 | 9 | 14.69697 | 1.35 | 48.58388 | 48.67 | 29.62351 | 14.73806 | 1.203355 | 122.8382 |  | -17.07573 | 10.3682285 | 0.0103682285 | 0.02962351 | 0.7 | 3.1724 | 5.158323 | [17 empty] | 3.9335 | 10.5628 | 8.3308 | 2.232 | 3.6396 | 10.2206 | 8.8646 | 1.356 | 3.5051 | 12.2141 | 10.2813 | 1.9328
EF80A | 3 | 2018-06-12 | 10936-20 |  | WY | LITXHP | 86071 | N/A | N/A | N/A | 2 Step Thinky | New HP Standard | TARGRAY NCM622 | 13471 | EC:DMC:EMC w/ 1% VC |  | 4.2 | 170 | 200 | 98 | 2 | 1.5 | 17.86 | 36 | 30 | 3.5 | 72.04367 |  | 71.73 | 52.7926 | 29.82633 | 122.9572 | 121 | 3.580592 | 8.974742 | 0.008974742 | 0.0527926 | 5.070476 | 7260 |  | 173 | 0.0001228324 | [5 empty] | MEET Anode #3 | [25 empty] | 183.5485 | 184.4956 | 185.0638 | 178.2447 | 164.2276 | 103.9918 | 63.64528 | 41.29367 | 28.03423 | 151.5364 | 161.3863 | 153.2412 | 142.823 | 125.9646 | 97.74097 | 69.3279
EF80B | 4 | 2018-06-12 | 10936-20 |  | WY | LITXHP | 86071 | N/A | N/A | N/A | 2 Step Thinky | New HP Standard | TARGRAY NCM622 | 13471 | EC:DMC:EMC w/ 1% VC |  | 4.2 | 170 | 200 | 98 | 2 | 1.5 | 17.86 | 36 | 30 | 3.5 | 72.04367 |  | 71.32 | 52.3908 | 29.59932 | 122.2954 | 124 | 3.432203 | 8.906436 | 0.008906436 | 0.0523908 | 5.031885 | 8043.333 |  | 199 | 0.0001105528 | [5 empty] | MEET Anode #3
EF80C | 5 | 2018-06-12 | 10936-20 |  | WY | LITXHP | 86071 | N/A | N/A | N/A | 2 Step Thinky | New HP Standard | TARGRAY NCM622 | 13471 | EC:DMC:EMC w/ 1% VC |  | 4.2 | 170 | 200 | 98 | 2 | 1.5 | 17.86 | 36 | 30 | 3.5 | 72.04367 |  | 72.35 | 53.4002 | 30.1696 | 123.958 | 124 | 3.498331 | 9.078034 | 0.009078034 | 0.0534002 | 5.128833 | 7890 |  | 113 | 0.0001946903 |  |  |  | ` |  | MEET Anode #3 | [25 empty] | 181.8345 | 183.1454 | 182.5836 | 176.5911 | 163.4825 | 101.3105 | 59.55034 | 36.89125 | 24.15721 | 154.6811 | 160.1118 | 151.3103 | 140.0744 | 122.4715 | 94.00714 | 67.22821
EF80D | 6 | 2018-06-12 | 10936-20 |  | WY | LITXHP | 86071 | N/A | N/A | N/A | 2 Step Thinky | New HP Standard | TARGRAY NCM622 | 13471 | EC:DMC:EMC w/ 1% VC |  | 4.2 | 170 | 200 | 98 | 2 | 1.5 | 17.86 | 36 | 30 | 3.5 | 72.04367 |  | 72.3 | 53.3512 | 30.14192 | 123.8773 | 124 | 3.495121 | 9.069704 | 0.009069704 | 0.0533512 | 5.124127 | 8450 |  | 107 | 0.0002056075 | [5 empty] | MEET Anode #3 | [25 empty] | 183.6885 | 184.8131 | 185.188 | 178.4402 | 163.6327 | 100.4663 | 59.60503 | 36.92513 | 23.80453 | 155.9478 | 160.2588 | 151.4493 | 139.2658 | 120.5221 | 90.1573 | 57.16835
EF80E | 7 | 2018-06-12 | 10936-20 |  | WY | LITXHP | 86071 | N/A | N/A | N/A | 2 Step Thinky | New HP Standard | TARGRAY NCM622 | 13471 | EC:DMC:EMC w/ 1% VC |  | 4.2 | 170 | 200 | 98 | 2 | 1.5 | 17.86 | 36 | 30 | 3.5 | 72.04367 |  | 72.67 | 53.7138 | 30.34678 | 124.4746 | 124 | 3.518875 | 9.131346 | 0.009131346 | 0.0537138 | 5.158953 | 7316.667 |  | 149 | 0.000147651 | [5 empty] | MEET Anode #3 | [25 empty] | 182.8208 | 183.5655 | 184.124 | 176.8633 | 159.7355 | 96.62321 | 58.64415 | 37.60672 | 24.94703 | 153.2195 | 159.9217 | 151.3578 | 140.5598 | 122.8735 | 95.87853 | 68.69743
EF81A |  | 2018-06-15 | 10936-17 | 76 | EB | LITXHP | 86071 | N/A | N/A | N/A | 2 Step Thinky | Anode Cycling | Targaray NCM622 | 13471 | EC:DMC:EMC w/ 1% VC |  | 4.2 | 170 | 200 | 96.5 | 2 | 1.5 | 17.86 | 36 | 25 | 3.5 | 63.71492 |  | 63.63 | 44.16805 | 24.9537 | 109.8822 | 110 | 3.494427 | 7.5085685 | 0.0075085685 | 0.04416805 | 4.242129 | 2050 |  | 15.7 | 0.001178344 |  |  | 1.1 | 4.666342 |  | BAK Graphite 918 | None | SBR/CMC | 350 | 96 | 0 | 4 | 17.78 | 9 | 13.33241 | 1.35 | 45.69472 | 46.05 | 27.1392 | 13.50209 | 1.114 | 113.1828 | 113 | 1.352373 | 9.49872 | 0.00949872 | 0.0271392 |  | 0 | 4.725731
EF81B |  | 2018-06-15 | 10936-17 | 76 | EB | LITXHP | 86071 | N/A | N/A | N/A | 2 Step Thinky | Anode Cycling | Targaray NCM622 | 13471 | EC:DMC:EMC w/ 1% VC |  | 4.2 | 170 | 200 | 96.5 | 2 | 1.5 | 17.86 | 36 | 25 | 3.5 | 63.71492 |  | 63.7 | 44.2356 | 24.99186 | 109.9952 | 110 | 3.499771 | 7.520052 | 0.007520052 | 0.0442356 | 4.248617 | 2500 |  | 27.4 | 0.0006751825 |  |  | 1.1 | 4.673479 |  | BAK Graphite 918 | None | SBR/CMC | 350 | 96 | 0 | 4 | 17.78 | 9 | 13.3528 | 1.35 | 45.73742 | 46.07 | 27.1584 | 13.51164 | 1.113086 | 113.2565 | 113 | 1.35333 | 9.50544 | 0.00950544 | 0.0271584 |  | 0 | 4.729075
EF81C |  | 2018-06-15 | 10936-17 | 76 | EB | LITXHP | 86071 | N/A | N/A | N/A | 2 Step Thinky | Anode Cycling | Targaray NCM622 | 13471 | EC:DMC:EMC w/ 1% VC |  | 4.2 | 170 | 200 | 96.5 | 2 | 1.5 | 17.86 | 36 | 25 | 3.5 | 63.71492 |  | 63.61 | 44.14875 | 24.9428 | 109.8499 | 110 | 3.4929 | 7.5052875 | 0.0075052875 | 0.04414875 | 4.240275 | 1920 |  | 28.3 | 0.0006537102 |  |  | 1.1 | 4.664303 |  | BAK Graphite 918 | None | SBR/CMC | 350 | 96 | 0 | 4 | 17.78 | 9 | 13.32658 | 1.35 | 45.68253 | 46.19 | 27.2736 | 13.56896 | 1.120006 | 113.6987 | 114 | 1.346127 | 9.54576 | 0.00954576 | 0.0272736 |  | 0 | 4.749134
EF81D |  | 2018-06-15 | 10936-17 | 76 | EB | LITXHP | 86071 | N/A | N/A | N/A | 2 Step Thinky | Anode Cycling | Targaray NCM622 | 13471 | EC:DMC:EMC w/ 1% VC |  | 4.2 | 170 | 200 | 96.5 | 2 | 1.5 | 17.86 | 36 | 25 | 3.5 | 63.71492 |  | 63.68 | 44.2163 | 24.98096 | 109.9629 | 111 | 3.451601 | 7.516771 | 0.007516771 | 0.0442163 | 4.246763 | 4030 |  | 19.1 | 0.0009816754 |  |  | 1.1 | 4.67144 |  | BAK Graphite 918 | None | SBR/CMC | 350 | 96 | 0 | 4 | 17.78 | 9 | 13.34697 | 1.35 | 45.72522 | 46.93 | 27.984 | 13.92239 | 1.147423 | 116.4258 | 116 | 1.355373 | 9.7944 | 0.0097944 | 0.027984 |  | 0 | 4.872836
EF82A |  | 2018-06-15 | 10936-17 | 76 | EB | LITXHP | 86071 | N/A | N/A | N/A | 2 Step Thinky | Anode Cycling | Targaray NCM622 | 13471 | EC:DMC:EMC w/ 1% VC |  | 4.2 | 170 | 200 | 96.5 | 2 | 1.5 | 17.86 | 36 | 25 | 3.5 | 63.71492 |  | 62.65 | 43.22235 | 24.41941 | 108.3002 | 108 | 3.514595 | 7.3477995 | 0.0073477995 | 0.04322235 | 4.151299 | 3230 |  | 33.7 | 0.0005341246 |  |  | 1.1 | 4.566429 |  | BAK Graphite 918 | LITX200 | SBR/CMC | 350 | 95 | 1 | 4 | 17.78 | 9 | 13.04694 | 1.35 | 45.38458 | 46.52 | 27.303 | 13.58358 | 1.145245 | 114.9149 | 115 | 1.348916 | 9.55605 | 0.00955605 | 0.027303 |  | 0 | 4.754254
EF82B |  | 2018-06-15 | 10936-17 | 76 | EB | LITXHP | 86071 | N/A | N/A | N/A | 2 Step Thinky | Anode Cycling | Targaray NCM622 | 13471 | EC:DMC:EMC w/ 1% VC |  | 4.2 | 170 | 200 | 96.5 | 2 | 1.5 | 17.86 | 36 | 25 | 3.5 | 63.71492 |  | 62.91 | 43.47325 | 24.56116 | 108.7199 | 109 | 3.486572 | 7.3904525 | 0.0073904525 | 0.04347325 | 4.175397 | 1710 |  | 23.7 | 0.0007700422 |  |  | 1.1 | 4.592937 |  | BAK Graphite 918 | LITX200 | SBR/CMC | 350 | 95 | 1 | 4 | 17.78 | 9 | 13.12268 | 1.35 | 45.54482 | 46.36 | 27.151 | 13.50796 | 1.132296 | 114.3252 | 113 | 1.367202 | 9.50285 | 0.00950285 | 0.027151 |  | 0 | 4.727786
EF82C |  | 2018-06-15 | 10936-17 | 76 | EB | LITXHP | 86071 | N/A | N/A | N/A | 2 Step Thinky | Anode Cycling | Targaray NCM622 | 13471 | EC:DMC:EMC w/ 1% VC |  | 4.2 | 170 | 200 | 96.5 | 2 | 1.5 | 17.86 | 36 | 25 | 3.5 | 63.71492 |  | 62.72 | 43.2899 | 24.45757 | 108.4132 | 109 | 3.471868 | 7.359283 | 0.007359283 | 0.0432899 | 4.157787 | 1750 |  | 58 | 0.0003146552 |  |  | 1.1 | 4.573566 |  | BAK Graphite 918 | LITX200 | SBR/CMC | 350 | 95 | 1 | 4 | 17.78 | 9 | 13.06733 | 1.35 | 45.42772 | 46.23 | 27.0275 | 13.44652 | 1.13192 | 113.8461 | 114 | 1.348022 | 9.459625 | 0.009459625 | 0.0270275 |  | 0 | 4.706281
EF82D |  | 2018-06-15 | 10936-17 | 76 | EB | LITXHP | 86071 | N/A | N/A | N/A | 2 Step Thinky | Anode Cycling | Targaray NCM622 | 13471 | EC:DMC:EMC w/ 1% VC |  | 4.2 | 170 | 200 | 96.5 | 2 | 1.5 | 17.86 | 36 | 25 | 3.5 | 63.71492 |  | 63.11 | 43.66625 | 24.6702 | 109.0428 | 109 | 3.502051 | 7.4232625 | 0.0074232625 | 0.04366625 | 4.193934 | 2050 |  | 13.5 | 0.001351852 |  |  | 1.1 | 4.613327 |  | BAK Graphite 918 | LITX200 | SBR/CMC | 350 | 95 | 1 | 4 | 17.78 | 9 | 13.18093 | 1.35 | 45.66808 | 46 | 26.809 | 13.33781 | 1.113092 | 112.9985 | 113 | 1.349981 | 9.38315 | 0.00938315 | 0.026809 |  | 0 | 4.668234
EF83A |  | 2018-06-20 | 10936-17 | 76 | EB | LITXHP | 86071 | N/A | N/A | N/A | 2 Step Thinky | Anode Cycling | Targaray NCM622 | 13471 | EC:DMC:EMC w/ 1% VC |  | 4.2 | 170 | 200 | 96.5 | 2 | 1.5 | 17.86 | 36 | 25 | 3.5 | 63.71492 |  | 63.57 | 44.11015 | 24.92099 | 109.7853 | 110 | 3.489846 | 7.4987255 | 0.0074987255 | 0.04411015 | 4.236568 | 6.65 |  |  | #DIV/0! |  |  | 1.1 | 4.660225 |  | BAK Graphite 918 | None | SBR/CMC | 350 | 96 | 0 | 4 | 17.78 | 9 | 13.31493 | 1.35 | 45.65813 | 46.24 | 27.3216 | 13.59284 | 1.122959 | 113.883 | 114 | 1.348496 | 9.56256 | 0.00956256 | 0.0273216 | 0.532 | 2.411024 | 4.757493
EF83B |  | 2018-06-20 | 10936-17 | 76 | EB | LITXHP | 86071 | N/A | N/A | N/A | 2 Step Thinky | Anode Cycling | Targaray NCM622 | 13471 | EC:DMC:EMC w/ 1% VC |  | 4.2 | 170 | 200 | 96.5 | 2 | 1.5 | 17.86 | 36 | 25 | 3.5 | 63.71492 |  | 63.76 | 44.2935 | 25.02458 | 110.092 | 110 | 3.504352 | 7.529895 | 0.007529895 | 0.0442935 | 4.254178 | 6.48 |  |  | #DIV/0! |  |  | 1.1 | 4.679596 |  | BAK Graphite 918 | None | SBR/CMC | 350 | 96 | 0 | 4 | 17.78 | 9 | 13.37027 | 1.35 | 45.77401 | 46.37 | 27.4464 | 13.65493 | 1.123419 | 114.3621 | - | #VALUE! | 9.60624 | 0.00960624 | 0.0274464 | - | #VALUE! | 4.779224
EF83C |  | 2018-06-20 | 10936-17 | 76 | EB | LITXHP | 86071 | N/A | N/A | N/A | 2 Step Thinky | Anode Cycling | Targaray NCM622 | 13471 | EC:DMC:EMC w/ 1% VC |  | 4.2 | 170 | 200 | 96.5 | 2 | 1.5 | 17.86 | 36 | 25 | 3.5 | 63.71492 |  | 63.67 | 44.20665 | 24.97551 | 109.9467 | 110 | 3.497481 | 7.5151305 | 0.0075151305 | 0.04420665 | 4.245836 | 6.28 |  |  | #DIV/0! |  |  | 1.1 | 4.67042 |  | BAK Graphite 918 | None | SBR/CMC | 350 | 96 | 0 | 4 | 17.78 | 9 | 13.34406 | 1.35 | 45.71912 | 46.32 | 27.3984 | 13.63104 | 1.123657 | 114.1778 | 113 | 1.365289 | 9.58944 | 0.00958944 | 0.0273984 | 0.438 | 1.985016 | 4.770866
EF83D |  | 2018-06-20 | 10936-17 | 76 | EB | LITXHP | 86071 | N/A | N/A | N/A | 2 Step Thinky | Anode Cycling | Targaray NCM622 | 13471 | EC:DMC:EMC w/ 1% VC |  | 4.2 | 170 | 200 | 96.5 | 2 | 1.5 | 17.86 | 36 | 25 | 3.5 | 63.71492 |  | 62.61 | 43.18375 | 24.3976 | 108.2357 | 109 | 3.463354 | 7.3412375 | 0.0073412375 | 0.04318375 | 4.147592 | 6.21 |  |  | #DIV/0! |  |  | 1.1 | 4.562351 |  | BAK Graphite 918 | None | SBR/CMC | 350 | 96 | 0 | 4 | 17.78 | 9 | 13.03529 | 1.35 | 45.07264 | 45.46 | 26.5728 | 13.2203 | 1.115612 | 111.0085 | 111 | 1.350112 | 9.30048 | 0.00930048 | 0.0265728 | 0.517 | 2.343044 | 4.627104
EF84A |  | 2018-06-20 | 10936-17 | 76 | EB | LITXHP | 86071 | N/A | N/A | N/A | 2 Step Thinky | Anode Cycling | Targaray NCM622 | 13471 | EC:DMC:EMC w/ 1% VC |  | 4.2 | 170 | 200 | 96.5 | 2 | 1.5 | 17.86 | 36 | 25 | 3.5 | 63.71492 |  | 62.53 | 43.10655 | 24.35398 | 108.1065 | 109 | 3.457163 | 7.3281135 | 0.0073281135 | 0.04310655 | 4.140177 | 6.26 |  |  | #DIV/0! |  |  | 1.1 | 4.554195 |  | BAK Graphite 918 | LITX200 | SBR/CMC | 350 | 95 | 1 | 4 | 17.78 | 9 | 13.01199 | 1.35 | 45.31062 | 46.62 | 27.398 | 13.63085 | 1.152317 | 115.2834 | 114 | 1.366501 | 9.5893 | 0.0095893 | 0.027398 | 0.101 | 0.457732 | 4.770796
EF84B |  | 2018-06-20 | 10936-17 | 76 | EB | LITXHP | 86071 | N/A | N/A | N/A | 2 Step Thinky | Anode Cycling | Targaray NCM622 | 13471 | EC:DMC:EMC w/ 1% VC |  | 4.2 | 170 | 200 | 96.5 | 2 | 1.5 | 17.86 | 36 | 25 | 3.5 | 63.71492 |  | 63.21 | 43.76275 | 24.72472 | 109.2042 | 110 | 3.462361 | 7.4396675 | 0.0074396675 | 0.04376275 | 4.203202 | 7.43 |  |  | #DIV/0! |  |  | 1.1 | 4.623522 |  | BAK Graphite 918 | LITX200 | SBR/CMC | 350 | 95 | 1 | 4 | 17.78 | 9 | 13.21006 | 1.35 | 45.72971 | 46.14 | 26.942 | 13.40398 | 1.116147 | 113.5145 | 112 | 1.36985 | 9.4297 | 0.0094297 | 0.026942 | 0.086 | 0.389752 | 4.691393
EF84C |  | 2018-06-20 | 10936-17 | 76 | EB | LITXHP | 86071 | N/A | N/A | N/A | 2 Step Thinky | Anode Cycling | Targaray NCM622 | 13471 | EC:DMC:EMC w/ 1% VC |  | 4.2 | 170 | 200 | 96.5 | 2 | 1.5 | 17.86 | 36 | 25 | 3.5 | 63.71492 |  | 62.69 | 43.26095 | 24.44121 | 108.3648 | 109 | 3.469546 | 7.3543615 | 0.0073543615 | 0.04326095 | 4.155006 | 7.87 |  |  | #DIV/0! |  |  | 1.1 | 4.570507 |  | BAK Graphite 918 | LITX200 | SBR/CMC | 350 | 95 | 1 | 4 | 17.78 | 9 | 13.05859 | 1.35 | 45.40923 | 46.48 | 27.265 | 13.56468 | 1.14263 | 114.7675 | - | #VALUE! | 9.54275 | 0.00954275 | 0.027265 | - | #VALUE! | 4.747637
EF84D |  | 2018-06-20 | 10936-17 | 76 | EB | LITXHP | 86071 | N/A | N/A | N/A | 2 Step Thinky | Anode Cycling | Targaray NCM622 | 13471 | EC:DMC:EMC w/ 1% VC |  | 4.2 | 170 | 200 | 96.5 | 2 | 1.5 | 17.86 | 36 | 25 | 3.5 | 63.71492 |  | 63.22 | 43.7724 | 24.73017 | 109.2203 | 109 | 3.510564 | 7.441308 | 0.007441308 | 0.0437724 | 4.204129 | 12.34 |  |  | #DIV/0! |  |  | 1.1 | 4.624542 |  | BAK Graphite 918 | LITX200 | SBR/CMC | 350 | 95 | 1 | 4 | 17.78 | 9 | 13.21298 | 1.35 | 45.73588 | 46.21 | 27.0085 | 13.43706 | 1.118656 | 113.7724 | 114 | 1.347074 | 9.452975 | 0.009452975 | 0.0270085 | 0.089 | 0.403348 | 4.702973
EF85A | 17A | 2018-06-27 | 10936-17 | 76 | KG | LITXHP | 86071 | N/A | N/A | N/A | 2 Step Thinky | HOT STORAGE | Targaray NCM622 | 13471 | EC:DMC:EMC w/ 1% VC |  | 4.2 | 170 | 200 | 96.5 | 2 | 1.5 | 17.86 | 36 | 25 | 3.5 | 63.71492 |  | 63.74 | 44.2742 | 25.01367 | 110.0597 | 110 | 3.502825 | 7.526614 | 0.007526614 | 0.0442742 | 4.252324 |  |  |  | #DIV/0! |  |  | 1.2 | 5.102789 |  | BAK Graphite 918 | 0% CCA | HSV 900 | 350 | 96 | 0 | 4 | 17.78 | 9 | 14.5794 | 1.35 | 48.30561 | 48.17 | 29.1744 | 14.51463 | 1.194669 | 120.9956 | 120 | 1.362108 | 10.21104 | 0.01021104 | 0.0291744 | 0.73 | 3.30836 | 5.080119
EF85B | 18A | 2018-06-27 | 10936-17 | 76 | KG | LITXHP | 86071 | N/A | N/A | N/A | 2 Step Thinky | HOT STORAGE | Targaray NCM622 | 13471 | EC:DMC:EMC w/ 1% VC |  | 4.2 | 170 | 200 | 96.5 | 2 | 1.5 | 17.86 | 36 | 25 | 3.5 | 63.71492 |  | 63.86 | 44.39 | 25.0791 | 110.2534 | 110 | 3.511987 | 7.5463 | 0.0075463 | 0.04439 | 4.263446 |  |  |  | #DIV/0! |  |  | 1.2 | 5.116136 |  | BAK Graphite 918 | 0% CCA | HSV 900 | 350 | 96 | 0 | 4 | 17.78 | 9 | 14.61753 | 1.35 | 48.38545 | 48.3 | 29.2992 | 14.57672 | 1.196649 | 121.4747 | 121 | 1.355721 | 10.25472 | 0.01025472 | 0.0292992 | 0.85 | 3.8522 | 5.101851
EF85C | 19A | 2018-06-27 | 10936-17 | 76 | KG | LITXHP | 86071 | N/A | N/A | N/A | 2 Step Thinky | HOT STORAGE | Targaray NCM622 | 13471 | EC:DMC:EMC w/ 1% VC |  | 4.2 | 170 | 200 | 96.5 | 2 | 1.5 | 17.86 | 36 | 25 | 3.5 | 63.71492 |  | 64.1 | 44.6216 | 25.20994 | 110.6408 | 110 | 3.53031 | 7.585672 | 0.007585672 | 0.0446216 | 4.28569 |  |  |  | #DIV/0! |  |  | 1.2 | 5.142828 |  | BAK Graphite 918 | 0% CCA | HSV 900 | 350 | 96 | 0 | 4 | 17.78 | 9 | 14.6938 | 1.35 | 48.54513 | 48.19 | 29.1936 | 14.52418 | 1.186148 | 121.0693 | 121 | 1.350835 | 10.21776 | 0.01021776 | 0.0291936 | 1 | 4.532 | 5.083463
EF85D | 20A | 2018-06-27 | 10936-17 | 76 | KG | LITXHP | CSX971 (ECR 100%) - BO | N/A | N/A | N/A | 2 Step Thinky | HOT STORAGE | Targaray NCM622 | 13471 | EC:DMC:EMC w/ 1% VC |  | 4.2 | 170 | 200 | 96.5 | 2 | 1.5 | 17.86 | 36 | 25 | 3.5 | 63.71492 |  | 64.12 | 44.6409 | 25.22085 | 110.6731 | 110 | 3.531837 | 7.588953 | 0.007588953 | 0.0446409 | 4.287544 |  |  |  | #DIV/0! |  |  | 1.2 | 5.145053 |  | BAK Graphite 918 | 0% CCA | HSV 900 | 350 | 96 | 0 | 4 | 17.78 | 9 | 14.70015 | 1.35 | 48.55844 | 47.5 | 28.5312 | 14.19463 | 1.158733 | 118.5264 | 118 | 1.35652 | 9.98592 | 0.00998592 | 0.0285312 | 0.79 | 3.58028 | 4.968119
EF86A | 21A | 2018-06-27 | 10936-17 | 76 | KG | LITXHP | 86071 | N/A | N/A | N/A | 2 Step Thinky | HOT STORAGE | Targaray NCM622 | 13471 | EC:DMC:EMC w/ 1% VC |  | 4.2 | 170 | 200 | 96.5 | 2 | 1.5 | 17.86 | 36 | 25 | 3.5 | 63.71492 |  | 64.45 | 44.95935 | 25.40076 | 111.2058 | 110 | 3.557032 | 7.6430895 | 0.0076430895 | 0.04495935 | 4.31813 |  |  |  | #DIV/0! |  |  | 1.2 | 5.181756 |  | BAK Graphite 918 | 1% LITX200 | HSV 900 | 350 | 95 | 1 | 4 | 17.78 | 9 | 14.80502 | 1.35 | 49.1043 | 48.64 | 29.317 | 14.58557 | 1.182213 | 122.7277 | 122 | 1.358693 | 10.26095 | 0.01026095 | 0.029317 | 0.14 | 0.63448 | 5.10495
EF86B | 22A | 2018-06-27 | 10936-17 | 76 | KG | LITXHP | 86071 | N/A | N/A | N/A | 2 Step Thinky | HOT STORAGE | Targaray NCM622 | 13471 | EC:DMC:EMC w/ 1% VC |  | 4.2 | 170 | 200 | 96.5 | 2 | 1.5 | 17.86 | 36 | 25 | 3.5 | 63.71492 |  | 63.99 | 44.51545 | 25.14997 | 110.4633 | 110 | 3.521912 | 7.5676265 | 0.0075676265 | 0.04451545 | 4.275495 |  |  |  | #DIV/0! |  |  | 1.2 | 5.130594 |  | BAK Graphite 918 | 1% LITX200 | HSV 900 | 350 | 95 | 1 | 4 | 17.78 | 9 | 14.65884 | 1.35 | 48.79502 | 48.22 | 28.918 | 14.38706 | 1.177752 | 121.1798 | 121 | 1.352168 | 10.1213 | 0.0101213 | 0.028918 | 0.16 | 0.72512 | 5.035473
EF86C | 23A | 2018-06-27 | 10936-17 | 76 | KG | LITXHP | 86071 | N/A | N/A | N/A | 2 Step Thinky | HOT STORAGE | Targaray NCM622 | 13471 | EC:DMC:EMC w/ 1% VC |  | 4.2 | 170 | 200 | 96.5 | 2 | 1.5 | 17.86 | 36 | 25 | 3.5 | 63.71492 |  | 64.26 | 44.776 | 25.29718 | 110.8991 | 110 | 3.542526 | 7.61192 | 0.00761192 | 0.044776 | 4.30052 |  |  |  | #DIV/0! |  |  | 1.2 | 5.160624 |  | BAK Graphite 918 | 1% LITX200 | HSV 900 | 350 | 95 | 1 | 4 | 17.78 | 9 | 14.74464 | 1.35 | 48.97655 | 48.38 | 29.07 | 14.46269 | 1.177053 | 121.7695 | 121 | 1.359275 | 10.1745 | 0.0101745 | 0.02907 | 0.12 | 0.54384 | 5.06194
EF86D | 24A | 2018-06-27 | 10936-17 | 76 | KG | LITXHP | 86071 | N/A | N/A | N/A | 2 Step Thinky | HOT STORAGE | Targaray NCM622 | 13471 | EC:DMC:EMC w/ 1% VC |  | 4.2 | 170 | 200 | 96.5 | 2 | 1.5 | 17.86 | 36 | 25 | 3.5 | 63.71492 |  | 64.48 | 44.9883 | 25.41712 | 111.2542 | 110 | 3.559322 | 7.648011 | 0.007648011 | 0.0449883 | 4.32091 |  |  |  | #DIV/0! |  |  | 1.2 | 5.185092 |  | BAK Graphite 918 | 1% LITX200 | HSV 900 | 350 | 95 | 1 | 4 | 17.78 | 9 | 14.81455 | 1.35 | 49.12447 | 48.89 | 29.5545 | 14.70373 | 1.191024 | 123.649 | 123 | 1.357685 | 10.344075 | 0.010344075 | 0.0295545 | 0.17 | 0.77044 | 5.146306
EF87A | 25A | 2018-06-27 | 10936-17 | 76 | KG | LITXHP | 86071 | N/A | N/A | N/A | 2 Step Thinky | HOT STORAGE | Targaray NCM622 | 13471 | EC:DMC:EMC w/ 1% VC |  | 4.2 | 170 | 200 | 96.5 | 2 | 1.5 | 17.86 | 36 | 25 | 3.5 | 63.71492 |  | 64.04 | 44.5637 | 25.17723 | 110.544 | 110 | 3.525729 | 7.575829 | 0.007575829 | 0.0445637 | 4.280129 |  |  |  | #DIV/0! |  |  | 1.2 | 5.136155 |  | BAK Graphite 918 | 0.5% CNS | HSV 900 | 350 | 95.5 | 0.5 | 4 | 17.78 | 9 | 14.67473 | 1.35 | 48.66608 | 48.28 | 29.1275 | 14.49129 | 1.185 | 121.401 | 122 | 1.342843 | 10.194625 | 0.010194625 | 0.0291275 | 1.16 | 5.25712 | 5.071953
EF87B | 26A | 2018-06-27 | 10936-17 | 76 | KG | LITXHP | 86071 | N/A | N/A | N/A | 2 Step Thinky | HOT STORAGE | Targaray NCM622 | 13471 | EC:DMC:EMC w/ 1% VC |  | 4.2 | 170 | 200 | 96.5 | 2 | 1.5 | 17.86 | 36 | 25 | 3.5 | 63.71492 |  | 64.36 | 44.8725 | 25.35169 | 111.0605 | 110 | 3.55016 | 7.628325 | 0.007628325 | 0.0448725 | 4.309788 |  |  |  | #DIV/0! |  |  | 1.2 | 5.171746 |  | BAK Graphite 918 | 0.5% CNS | HSV 900 | 350 | 95.5 | 0.5 | 4 | 17.78 | 9 | 14.77642 | 1.35 | 48.8801 | 48.63 | 29.46175 | 14.65759 | 1.19035 | 122.6908 | 122 | 1.358253 | 10.3116125 | 0.0103116125 | 0.02946175 | 0.7 | 3.1724 | 5.130155
EF87C | 27A | 2018-06-27 | 10936-17 | 76 | KG | LITXHP | 86071 | N/A | N/A | N/A | 2 Step Thinky | HOT STORAGE | Targaray NCM622 | 13471 | EC:DMC:EMC w/ 1% VC |  | 4.2 | 170 | 200 | 96.5 | 2 | 1.5 | 17.86 | 36 | 25 | 3.5 | 63.71492 |  | 64.35 | 44.86285 | 25.34624 | 111.0444 | 110 | 3.549397 | 7.6266845 | 0.0076266845 | 0.04486285 | 4.308861 |  |  |  | #DIV/0! |  |  | 1.2 | 5.170634 |  | BAK Graphite 918 | 0.5% CNS | HSV 900 | 350 | 95.5 | 0.5 | 4 | 17.78 | 9 | 14.77324 | 1.35 | 48.87341 | 48.45 | 29.28985 | 14.57206 | 1.183659 | 122.0275 | 122 | 1.350328 | 10.2514475 | 0.0102514475 | 0.02928985 | 0.75 | 3.399 | 5.100223
EF87D | 28A | 2018-06-27 | 10936-17 | 76 | KG | LITXHP | 86071 | N/A | N/A | N/A | 2 Step Thinky | HOT STORAGE | Targaray NCM622 | 13471 | EC:DMC:EMC w/ 1% VC |  | 4.2 | 170 | 200 | 96.5 | 2 | 1.5 | 17.86 | 36 | 25 | 3.5 | 63.71492 |  | 64.28 | 44.7953 | 25.30808 | 110.9314 | 110 | 3.544053 | 7.615201 | 0.007615201 | 0.0447953 | 4.302373 |  |  |  | #DIV/0! |  |  | 1.2 | 5.162848 |  | BAK Graphite 918 | 0.5% CNS | HSV 900 | 350 | 95.5 | 0.5 | 4 | 17.78 | 9 | 14.75099 | 1.35 | 48.8266 | 48.39 | 29.23255 | 14.54356 | 1.183125 | 121.8063 | 123 | 1.335865 | 10.2313925 | 0.0102313925 | 0.02923255 | 0.63 | 2.85516 | 5.090245
EF88A | 29A | 2018-06-27 | 10936-17 | 76 | KG | LITXHP | 86071 | N/A | N/A | N/A | 2 Step Thinky | HOT STORAGE | Targaray NCM622 | 13471 | EC:DMC:EMC w/ 1% VC |  | 4.2 | 170 | 200 | 96.5 | 2 | 1.5 | 17.86 | 36 | 25 | 3.5 | 63.71492 |  | 64.69 | 45.19095 | 25.53161 | 111.5932 | 110 | 3.575355 | 7.6824615 | 0.0076824615 | 0.04519095 | 4.340374 |  |  |  | #DIV/0! |  |  | 1.2 | 5.208448 |  | BAK Graphite 918 | 0.1% CNS | HSV 900 | 350 | 95.9 | 0.1 | 4 | 17.78 | 9 | 14.88128 | 1.35 | 48.97017 | 48.95 | 29.89203 | 14.87166 | 1.199224 | 123.8701 | 124 | 1.348475 | 10.4622105 | 0.0104622105 | 0.02989203 | 0.65 | 2.9458 | 5.20508
EF88B | 30A | 2018-06-27 | 10936-17 | 76 | KG | LITXHP | 86071 | N/A | N/A | N/A | 2 Step Thinky | HOT STORAGE | Targaray NCM622 | 13471 | EC:DMC:EMC w/ 1% VC |  | 4.2 | 170 | 200 | 96.5 | 2 | 1.5 | 17.86 | 36 | 25 | 3.5 | 63.71492 |  | 64.47 | 44.97865 | 25.41167 | 111.2381 | 110 | 3.558559 | 7.6463705 | 0.0076463705 | 0.04497865 | 4.319983 |  |  |  | #DIV/0! |  |  | 1.2 | 5.18398 |  | BAK Graphite 918 | 0.1% CNS | HSV 900 | 350 | 95.9 | 0.1 | 4 | 17.78 | 9 | 14.81137 | 1.35 | 48.82365 | 48.8 | 29.74818 | 14.80009 | 1.199086 | 123.3173 | 123 | 1.353758 | 10.411863 | 0.010411863 | 0.02974818 | 0.75 | 3.399 | 5.180031
EF88C | 31A | 2018-06-27 | 10936-17 | 76 | KG | LITXHP | 86071 | N/A | N/A | N/A | 2 Step Thinky | HOT STORAGE | Targaray NCM622 | 13471 | EC:DMC:EMC w/ 1% VC |  | 4.2 | 170 | 200 | 96.5 | 2 | 1.5 | 17.86 | 36 | 25 | 3.5 | 63.71492 |  | 64.95 | 45.44185 | 25.67336 | 112.0129 | 110 | 3.595205 | 7.7251145 | 0.0077251145 | 0.04544185 | 4.364471 |  |  |  | #DIV/0! |  |  | 1.2 | 5.237366 |  | BAK Graphite 918 | 0.1% CNS | HSV 900 | 350 | 95.9 | 0.1 | 4 | 17.78 | 9 | 14.9639 | 1.35 | 49.14334 | 49.07 | 30.00711 | 14.92891 | 1.197194 | 124.3123 | 122 | 1.377625 | 10.5024885 | 0.0105024885 | 0.03000711 | 0.71 | 3.21772 | 5.225119
EF88D | 32A | 2018-06-27 | 10936-17 | 76 | KG | LITXHP | 86071 | N/A | N/A | N/A | 2 Step Thinky | HOT STORAGE | Targaray NCM622 | 13471 | EC:DMC:EMC w/ 1% VC |  | 4.2 | 170 | 200 | 96.5 | 2 | 1.5 | 17.86 | 36 | 25 | 3.5 | 63.71492 |  | 64.59 | 45.09445 | 25.47709 | 111.4318 | 110 | 3.56772 | 7.6660565 | 0.0076660565 | 0.04509445 | 4.331105 |  |  |  | #DIV/0! |  |  | 1.2 | 5.197326 |  | BAK Graphite 918 | 0.1% CNS | HSV 900 | 350 | 95.9 | 0.1 | 4 | 17.78 | 9 | 14.8495 | 1.35 | 48.90357 | 48.89 | 29.83449 | 14.84303 | 1.199477 | 123.649 | 122 | 1.3697 | 10.4420715 | 0.0104420715 | 0.02983449 | 0.72 | 3.26304 | 5.19506
EF89A | 33 | 2018-07-18 | 10929-49 | 81.5 | AC | LITX HP | BO ICB 730 | SG heat-treated; Jet milled at BTC | N/A | N/A | 2 Step Thinky | 15% LITX HP / 0.6% BYK2155 / 0.6% EC4 | TARGRAY NCM622 | 13471 | EC:DMC:EMC w/ 1% VC |  | 4.2 | 170 | 200 | 98 | 2 | 1.5 | 17.86 | 36 | 30 | 3.5 | 72.04367 |  | 75.9 | 56.8792 | 32.13514 | 129.6885 | 128 | 3.564235 | 9.669464 | 0.009669464 | 0.0568792 | 5.462974 | 14400 |  | 125 | 0.000184 | [5 empty] | MEET Anode 3 | [25 empty] | 179.3274 | 178.0967 | 176.8661 | 171.0643 | 145.9233 | 67.86312 | 29.36047 | 13.53746 | 6.153392 | 165.6141 | 145.0442 | 128.3422 | 104.4318 | 53.97404 | 11.95516 | 5.801769
EF89B | 34 | 2018-07-18 | 10929-49 | 81.5 | AC | LITX HP | BO ICB 730 | SG heat-treated; Jet milled at BTC | N/A | N/A | 2 Step Thinky | 15% LITX HP / 0.6% BYK2155 / 0.6% EC4 | TARGRAY NCM622 | 13471 | EC:DMC:EMC w/ 1% VC |  | 4.2 | 170 | 200 | 98 | 2 | 1.5 | 17.86 | 36 | 30 | 3.5 | 72.04367 |  | 75.88 | 56.8596 | 32.12407 | 129.6562 | 128 | 3.563007 | 9.666132 | 0.009666132 | 0.0568596 | 5.461092 | 14000 |  | 151 | 0.0001523179 | [5 empty] | MEET Anode 3 | [25 empty] | 182.3791 | 183.2584 | 169.3645 | 177.9823 | 151.4256 | 73.16267 | 33.0639 | 15.12497 | 6.683128 | 172.0026 | 152.8326 | 135.2454 | 113.7891 | 66.30367 | 12.31103 | 6.331385
EF89C | 35 | 2018-07-18 | 10929-49 | 81.5 | AC | LITX HP | BO ICB 730 | SG heat-treated; Jet milled at BTC | N/A | N/A | 2 Step Thinky | 15% LITX HP / 0.6% BYK2155 / 0.6% EC4 | TARGRAY NCM622 | 13471 | EC:DMC:EMC w/ 1% VC |  | 4.2 | 170 | 200 | 98 | 2 | 1.5 | 17.86 | 36 | 30 | 3.5 | 72.04367 |  | 75.96 | 56.938 | 32.16836 | 129.7853 | 127 | 3.607127 | 9.67946 | 0.00967946 | 0.056938 | 5.468621 | 13300 |  | 100 | 0.0002275 |  |  |  | ` |  | MEET Anode 3 | [25 empty] | 182.824 | 184.229 | 181.5947 | 177.7309 | 155.0755 | 78.32806 | 38.98841 | 20.02107 | 11.06428 | 168.0717 | 156.6561 | 142.7819 | 123.8145 | 84.29926 | 40.3934 | 10.53741
EF89D |  | 2018-07-18 | 10929-49 | 81.5 | AC | LITX HP | BO ICB 730 | SG heat-treated; Jet milled at BTC | N/A | N/A | 2 Step Thinky | 15% LITX HP / 0.6% BYK2155 / 0.6% EC4 | TARGRAY NCM622 | 13471 | EC:DMC:EMC w/ 1% VC |  | 4.2 | 170 | 200 | 98 | 2 | 1.5 | 17.86 | 36 | 30 | 3.5 | 72.04367 |  | 75.8 | 56.7812 | 32.07977 | 129.527 | 128 | 3.558094 | 9.652804 | 0.009652804 | 0.0567812 | 5.453562 | 12500 |  | 112 | 0.0002053571 | [5 empty] | MEET Anode 3
EF89E | 36 | 2018-07-18 | 10929-49 | 81.5 | AC | LITX HP | BO ICB 730 | SG heat-treated; Jet milled at BTC | N/A | N/A | 2 Step Thinky | 15% LITX HP / 0.6% BYK2155 / 0.6% EC4 | TARGRAY NCM622 | 13471 | EC:DMC:EMC w/ 1% VC |  | 4.2 | 170 | 200 | 98 | 2 | 1.5 | 17.86 | 36 | 30 | 3.5 | 72.04367 |  | 75.68 | 56.6636 | 32.01333 | 129.3333 | 127 | 3.589744 | 9.632812 | 0.009632812 | 0.0566636 | 5.442267 | 13000 |  | 100 | 0.0002275 | [5 empty] | MEET Anode 3 | [25 empty] | 178.2563 | 179.6682 | 175.4324 | 170.4906 | 144.5464 | 66.36075 | 28.5916 | 13.58983 | 6.353689 | 165.1959 | 145.9583 | 129.3682 | 105.3653 | 54.00635 | 11.47194 | 5.824215
EF90A | 37 | 2018-07-18 | 10929-49 | 81.5 | AC | LITX HP | BO ICB 730 | SG heat-treated; Jet milled at BTC | N/A | N/A | 2 Step Thinky | 15% BO LITXHP / 0.5% PVP / 0.5% EC4 | TARGRAY NCM622 | 13471 | EC:DMC:EMC w/ 1% VC |  | 4.2 | 170 | 200 | 98 | 2 | 1.5 | 17.86 | 36 | 30 | 3.5 | 72.04367 |  | 74.45 | 55.4582 | 31.33232 | 127.3479 | 125 | 3.592332 | 9.427894 | 0.009427894 | 0.0554582 | 5.326494 | 12500 |  | 115 | 0.0001934783 | [5 empty] | MEET Anode 3 | [25 empty] | 182.4798 | 181.9388 | 179.9554 | 172.923 | 150.7442 | 82.58472 | 47.4231 | 29.03087 | 18.57255 | 159.0387 | 158.4978 | 148.2197 | 134.696 | 110.5337 | 79.87998 | 53.55385
EF90B | 38 | 2018-07-18 | 10929-49 | 81.5 | AC | LITX HP | BO ICB 730 | SG heat-treated; Jet milled at BTC | N/A | N/A | 2 Step Thinky | 15% BO LITXHP / 0.5% PVP / 0.5% EC4 | TARGRAY NCM622 | 13471 | EC:DMC:EMC w/ 1% VC |  | 4.2 | 170 | 200 | 98 | 2 | 1.5 | 17.86 | 36 | 30 | 3.5 | 72.04367 |  | 74.03 | 55.0466 | 31.09977 | 126.6699 | 126 | 3.526051 | 9.357922 | 0.009357922 | 0.0550466 | 5.286962 | 12800 |  | 121 | 0.0001859504 | [5 empty] | MEET Anode 3 | [25 empty] | 180.0293 | 181.4826 | 178.576 | 174.3977 | 159.8646 | 84.83721 | 42.14611 | 22.16304 | 13.26149 | 162.4079 | 153.3246 | 141.3348 | 125.3483 | 95.19207 | 55.22594 | 19.43808
EF90C | 39 | 2018-07-18 | 10929-49 | 81.5 | AC | LITX HP | BO ICB 730 | SG heat-treated; Jet milled at BTC | N/A | N/A | 2 Step Thinky | 15% BO LITXHP / 0.5% PVP / 0.5% EC4 | TARGRAY NCM622 | 13471 | EC:DMC:EMC w/ 1% VC |  | 4.2 | 170 | 200 | 98 | 2 | 1.5 | 17.86 | 36 | 30 | 3.5 | 72.04367 |  | 73.13 | 54.1646 | 30.60147 | 125.2171 | 123 | 3.589194 | 9.207982 | 0.009207982 | 0.0541646 | 5.20225 | 12200 |  | 110 | 0.0001977273 |  |  |  | ` |  | MEET Anode 3 | [25 empty] | 172.4373 | 173.7297 | 177.6068 | 172.2527 | 158.0368 | 86.95716 | 44.86325 | 24.00092 | 13.84668 | 162.4677 | 154.7136 | 143.0824 | 127.7587 | 101.5423 | 60.18691 | 17.16989
EF90D | 40 | 2018-07-18 | 10929-49 | 81.5 | AC | LITX HP | BO ICB 730 | SG heat-treated; Jet milled at BTC | N/A | N/A | 2 Step Thinky | 15% BO LITXHP / 0.5% PVP / 0.5% EC4 | TARGRAY NCM622 | 13471 | EC:DMC:EMC w/ 1% VC |  | 4.2 | 170 | 200 | 98 | 2 | 1.5 | 17.86 | 36 | 30 | 3.5 | 72.04367 |  | 73.4 | 54.4292 | 30.75096 | 125.6529 | 124 | 3.565742 | 9.252964 | 0.009252964 | 0.0544292 | 5.227663 | 11000 |  | 95 | 0.0002315789 | [5 empty] | MEET Anode 3 | [25 empty] | 180.0504 | 180.7853 | 177.662 | 175.2736 | 160.7593 | 85.98326 | 45.0126 | 24.61914 | 15.06544 | 161.4942 | 155.615 | 144.7752 | 130.261 | 102.886 | 65.95724 | 33.43793
EF90E | 41 | 2018-07-18 | 10929-49 | 81.5 | AC | LITX HP | BO ICB 730 | SG heat-treated; Jet milled at BTC | N/A | N/A | 2 Step Thinky | 15% BO LITXHP / 0.5% PVP / 0.5% EC4 | TARGRAY NCM622 | 13471 | EC:DMC:EMC w/ 1% VC |  | 4.2 | 170 | 200 | 98 | 2 | 1.5 | 17.86 | 36 | 30 | 3.5 | 72.04367 |  | 74.1 | 55.1152 | 31.13853 | 126.7829 | 125 | 3.570114 | 9.369584 | 0.009369584 | 0.0551152 | 5.29355 | 13000 |  | 115 | 0.0001934783 | [5 empty] | MEET Anode 3 | [25 empty] | 181.4382 | 182.3453 | 181.9825 | 176.5393 | 159.847 | 85.82025 | 44.08947 | 23.04265 | 13.06355 | 164.2015 | 155.1296 | 142.7918 | 126.4624 | 98.33948 | 56.6087 | 13.06355
EF91A | 42 | 2018-07-19 | 10930-58-1E | 81.5 | WY | LITX HP | 86071 | Jet-Milled / Thinky | N/A | N/A | 2 Step Thinky | 15% LITX HP / 0.6% BYK2155 / 0.6% EC4 | TARGRAY NCM622 | 13471 | EC:DMC:EMC w/ 1% VC |  | 4.2 | 170 | 200 | 98 | 1 | 1 | 17.65333 | 36 | 30 | 3.5 | 71.83701 |  | 72.18 | 53.43613 | 30.18991 | 124.0172 | 123 | 3.540923 | 9.084143 | 0.009084143 | 0.05343613 | 5.132284 | 11383.33 |  | 251 | 8.665339e-05 | [5 empty] | MEET Anode 3 | [25 empty] | 183.3965 | 184.1451 | 182.6479 | 177.2209 | 159.0684 | 95.44104 | 55.58037 | 34.62077 | 22.64385 | 154.2028 | 158.3198 | 148.7757 | 135.1146 | 111.3479 | 81.40559 | 57.26462
EF91B | 43 | 2018-07-19 | 10930-58-1E | 81.5 | WY | LITX HP | 86071 | Jet-Milled / Thinky | N/A | N/A | 2 Step Thinky | 15% LITX HP / 0.6% BYK2155 / 0.6% EC4 | TARGRAY NCM622 | 13471 | EC:DMC:EMC w/ 1% VC |  | 4.2 | 170 | 200 | 98 | 1 | 1 | 17.65 | 36 | 30 | 3.5 | 71.83367 |  | 71.8 | 53.067 | 29.98136 | 123.4092 | 119 | 3.68593 | 9.02139 | 0.00902139 | 0.053067 | 5.096831 | 10976.67 |  | 190 | 0.0001092105 | [5 empty] | MEET Anode 3
EF91C | 44 | 2018-07-19 | 10930-58-1E | 81.5 | WY | LITX HP | 86071 | Jet-Milled / Thinky | N/A | N/A | 2 Step Thinky | 15% LITX HP / 0.6% BYK2155 / 0.6% EC4 | TARGRAY NCM622 | 13471 | EC:DMC:EMC w/ 1% VC |  | 4.2 | 170 | 200 | 98 | 1 | 1 | 17.65 | 36 | 30 | 3.5 | 71.83367 |  | 72.42 | 53.6746 | 30.32463 | 124.41 | 121 | 3.640412 | 9.124682 | 0.009124682 | 0.0536746 | 5.155188 | 11766.67 |  | 177 | 0.0001200565 | [5 empty] | MEET Anode 3 | [25 empty] | 181.4639 | 182.9543 | 181.4639 | 176.2472 | 160.2248 | 92.03608 | 51.04835 | 28.87772 | 17.51294 | 159.1069 | 154.4492 | 141.7803 | 126.503 | 97.0664 | 65.02144 | 39.68357
EF91D | 45 | 2018-07-19 | 10930-58-1E | 81.5 | WY | LITX HP | 86071 | Jet-Milled / Thinky | N/A | N/A | 2 Step Thinky | 15% LITX HP / 0.6% BYK2155 / 0.6% EC4 | TARGRAY NCM622 | 13471 | EC:DMC:EMC w/ 1% VC |  | 4.2 | 170 | 200 | 98 | 1 | 1 | 17.65 | 36 | 30 | 3.5 | 71.83367 |  | 69.98 | 51.2834 | 28.97367 | 120.4713 | 122 | 3.437787 | 8.718178 | 0.008718178 | 0.0512834 | 4.925524 | 11636.67 |  | 171 | 0.000125731 | [5 empty] | MEET Anode 3 | [25 empty] | 181.3452 | 182.3202 | 181.7352 | 174.7154 | 162.0407 | 100.0324 | 57.71848 | 33.34412 | 22.03442 | 154.6309 | 155.4109 | 145.0762 | 131.2315 | 111.5371 | 81.70285 | 54.59856
EF91E | 46 | 2018-07-19 | 10930-58-1E | 81.5 | WY | LITX HP | 86071 | Jet-Milled / Thinky | N/A | N/A | 2 Step Thinky | 15% LITX HP / 0.6% BYK2155 / 0.6% EC4 | TARGRAY NCM622 | 13471 | EC:DMC:EMC w/ 1% VC |  | 4.2 | 170 | 200 | 98 | 1 | 1 | 17.65 | 36 | 30 | 3.5 | 71.83367 |  | 71.53 | 52.8024 | 29.83186 | 122.9734 | 125 | 3.420301 | 8.976408 | 0.008976408 | 0.0528024 | 5.071417 | 11756.67 |  | 227 | 9.801762e-05 | [5 empty] | MEET Anode 3 | [25 empty] | 183.7038 | 184.6507 | 182.9462 | 175.3708 | 160.4094 | 99.4273 | 59.08822 | 37.11952 | 24.24132 | 153.0233 | 158.3261 | 147.9099 | 132.9485 | 107.9496 | 76.51167 | 50.56588
EF92A | 47 | 2018-07-19 | 10930-58-2E | 81.5 | WY | LITX HP | BO IBC 730 | Jet-Milled / Thinky | N/A | N/A | 2 Step Thinky | 15% LITX HP / 0.9% EC4 | TARGRAY NCM622 | 13471 | EC:DMC:EMC w/ 1% VC |  | 4.2 | 170 | 200 | 98 | 1 | 1 | 17.65 | 36 | 30 | 3.5 | 71.83367 |  | 71.99 | 53.2532 | 30.08655 | 123.7159 | 123 | 3.528801 | 9.053044 | 0.009053044 | 0.0532532 | 5.114714 | 14426.67 |  | 156 | 0.0001394231 | [5 empty] | MEET Anode 3 | [25 empty] | 184.0265 | 185.341 | 182.712 | 177.4541 | 165.8116 | 102.529 | 57.8369 | 34.92748 | 22.53386 | 155.108 | 159.427 | 150.4135 | 138.0199 | 114.7349 | 83.93862 | 56.89799
EF92B | 49 | 2018-07-19 | 10930-58-2E | 81.5 | WY | LITX HP | BO IBC 730 | Jet-Milled / Thinky | N/A | N/A | 2 Step Thinky | 15% LITX HP / 0.9% EC4 | TARGRAY NCM622 | 13471 | EC:DMC:EMC w/ 1% VC |  | 4.2 | 170 | 200 | 98 | 1 | 1 | 17.65 | 36 | 30 | 3.5 | 71.83367 |  | 71.22 | 52.4986 | 29.66023 | 122.473 | 123 | 3.478797 | 8.924762 | 0.008924762 | 0.0524986 | 5.042238 | 13890 |  | 208 | 0.0001045673 | [5 empty] | MEET Anode 3 | [25 empty] | 180.0048 | 181.7191 | 180.9572 | 174.6713 | 161.3376 | 100.0027 | 59.62064 | 37.90577 | 24.95305 | 152.385 | 159.4328 | 151.0516 | 140.3847 | 122.8604 | 96.19304 | 69.52566
EF92C | 50 | 2018-07-19 | 10930-58-2E | 81.5 | WY | LITX HP | BO IBC 730 | Jet-Milled / Thinky | N/A | N/A | 2 Step Thinky | 15% LITX HP / 0.9% EC4 | TARGRAY NCM622 | 13471 | EC:DMC:EMC w/ 1% VC |  | 4.2 | 170 | 200 | 98 | 1 | 1 | 17.65 | 36 | 30 | 3.5 | 71.83367 |  | 72.82 | 54.0666 | 30.5461 | 125.0557 | 125 | 3.50219 | 9.191322 | 0.009191322 | 0.0540666 | 5.192837 | 12900 |  | 178 | 0.000125 | [5 empty] | MEET Anode 3 | [25 empty] | 182.5526 | 183.4774 | 182.3677 | 175.8942 | 156.2887 | 87.11478 | 49.01362 | 29.77809 | 19.23554 | 157.5834 | 155.9188 | 144.4515 | 129.8399 | 101.1715 | 68.98899 | 42.17021
EF92D | 51 | 2018-07-19 | 10930-58-2E | 81.5 | WY | LITX HP | BO IBC 730 | Jet-Milled / Thinky | N/A | N/A | 2 Step Thinky | 15% LITX HP / 0.9% EC4 | TARGRAY NCM622 | 13471 | EC:DMC:EMC w/ 1% VC |  | 4.2 | 170 | 200 | 98 | 1 | 1 | 17.65 | 36 | 30 | 3.5 | 71.83367 |  | 70.09 | 51.3912 | 29.03458 | 120.6489 | 122 | 3.445014 | 8.736504 | 0.008736504 | 0.0513912 | 4.935878 | 13140 |  | 206 | 0.0001043689 | [5 empty] | MEET Anode 3 | [25 empty] | 181.7432 | 182.3269 | 181.5486 | 175.3218 | 160.1441 | 99.62795 | 59.1541 | 36.38755 | 22.57196 | 152.3607 | 155.0849 | 144.7719 | 131.7346 | 111.3031 | 81.1423 | 53.31652
EF92E | 52 | 2018-07-19 | 10930-58-2E | 81.5 | WY | LITX HP | BO IBC 730 | Jet-Milled / Thinky | N/A | N/A | 2 Step Thinky | 15% LITX HP / 0.9% EC4 | TARGRAY NCM622 | 13471 | EC:DMC:EMC w/ 1% VC |  | 4.2 | 170 | 200 | 98 | 1 | 1 | 17.65 | 36 | 30 | 3.5 | 71.83367 |  | 71.41 | 52.6848 | 29.76542 | 122.7797 | 124 | 3.451464 | 8.956416 | 0.008956416 | 0.0526848 | 5.060122 | 13966.67 |  | 171 | 0.000128655 | [5 empty] | MEET Anode 3 | [25 empty] | 181.0769 | 182.4056 | 182.2157 | 175.3827 | 159.8184 | 90.53845 | 47.64182 | 25.05466 | 14.61522 | 161.147 | 153.1751 | 142.9255 | 125.0835 | 99.45943 | 66.43282 | 39.85969
EF93A | 1 | 2018-07-26 | 10936-25 | 76 | EB | LITXHP | 86071 | N/A | N/A | N/A | 2 Step Thinky | Aqueous Anode Cycling | Targaray NCM622 | 13471 | EC:DMC:EMC w/ 1% VC |  | 4.2 | 170 | 200 | 96.5 | 2 | 1.5 | 17.72 | 36 | 25 | 3.5 | 63.57492 |  | 62.2 | 42.9232 | 24.2504 | 107.7998 | 108 | 3.49027 | 7.296944 | 0.007296944 | 0.0429232 | 4.122567 | 543 |  | 7.26 |  | 60.58525 | 3.972906 | 1.2 | 4.947081 |  | BAK Graphite 918 | VCX 500 JM | SBR/CMC | 350 | 95 | 1 | 4 | 17.78 | 9 | 14.13452 | 1.35 | 47.68566 | 46.6 | 27.379 | 13.62139 | 1.156437 | 115.2097 | 116 | 1.340029 | 9.58265 | 0.00958265 | 0.027379 | 0.0388 | 0.1758416 | 4.767488 |  | 187.3113 | 187.3113 | 167.5085 | 160.0533 | 152.5981 | 135.591 | 96.91728 | 60.5733 | 37.50885 | 124.6412 | 146.5408 | 131.6304 | 122.3115 | 112.7595 | 98.78108 | 101.1108
EF93B | 2 | 2018-07-26 | 10936-25 | 76 | EB | LITXHP | 86071 | N/A | N/A | N/A | 2 Step Thinky | Aqueous Anode Cycling | Targaray NCM622 | 13471 | EC:DMC:EMC w/ 1% VC |  | 4.2 | 170 | 200 | 96.5 | 2 | 1.5 | 17.72 | 36 | 25 | 3.5 | 63.57492 |  | 62.2 | 42.9232 | 24.2504 | 107.7998 | 108 | 3.49027 | 7.296944 | 0.007296944 | 0.0429232 | 4.122567 | 557 |  | 5.91 |  | 59.99031 | 3.917765 | 1.2 | 4.947081 |  | BAK Graphite 918 | VCX 500 JM | SBR/CMC | 350 | 95 | 1 | 4 | 17.78 | 9 | 14.13452 | 1.35 | 47.68566 | 46.2 | 26.999 | 13.43234 | 1.140386 | 113.7356 | 114 | 1.3466 | 9.44965 | 0.00944965 | 0.026999 | 0.0321 | 0.1454772 | 4.701318 |  | 185.9134 | 187.0783 | 167.7415 | 160.2863 | 153.0641 | 137.2218 | 101.1108 | 65.46576 | 42.40131 | 119.9817 | 147.4727 | 134.1932 | 126.971 | 118.3509 | 106.0033 | 108.333
EF93C | 3 | 2018-07-26 | 10936-25 | 76 | EB | LITXHP | 86071 | N/A | N/A | N/A | 2 Step Thinky | Aqueous Anode Cycling | Targaray NCM622 | 13471 | EC:DMC:EMC w/ 1% VC |  | 4.2 | 170 | 200 | 96.5 | 2 | 1.5 | 17.72 | 36 | 25 | 3.5 | 63.57492 |  | 62 | 42.7302 | 24.14136 | 107.477 | 108 | 3.474576 | 7.264134 | 0.007264134 | 0.0427302 | 4.104031 | 576 |  | 5.73 |  | 60.43651 | 3.959121 | 1.2 | 4.924837 |  | BAK Graphite 918 | VCX 500 JM | SBR/CMC | 350 | 95 | 1 | 4 | 17.78 | 9 | 14.07096 | 1.35 | 47.55119 | 46.5 | 27.284 | 13.57413 | 1.157629 | 114.8412 | 115 | 1.347977 | 9.5494 | 0.0095494 | 0.027284 | 0.0626 | 0.2837032 | 4.750945 |  | 173.4137 | 178.7963 | 154.4575 | 140.884 | 129.4167 | 103.6737 | 62.95313 | 35.10398 | 21.29641 | 125.6722 | 128.7146 | 113.0348 | 102.0356 | 88.69605 | 67.63366 | 68.33574
EF93D | 4 | 2018-07-26 | 10936-25 | 76 | EB | LITXHP | 86071 | N/A | N/A | N/A | 2 Step Thinky | Aqueous Anode Cycling | Targaray NCM622 | 13471 | EC:DMC:EMC w/ 1% VC |  | 4.2 | 170 | 200 | 96.5 | 2 | 1.5 | 17.72 | 36 | 25 | 3.5 | 63.57492 |  | 62.3 | 43.0197 | 24.30492 | 107.9613 | 108 | 3.498117 | 7.313349 | 0.007313349 | 0.0430197 | 4.131836 | 610 |  | 6.14 |  | 59.99031 | 3.917765 | 1.2 | 4.958203 |  | BAK Graphite 918 | VCX 500 JM | SBR/CMC | 350 | 95 | 1 | 4 | 17.78 | 9 | 14.16629 | 1.35 | 47.75289 | 46.2 | 26.999 | 13.43234 | 1.137828 | 113.7356 | 113 | 1.359548 | 9.44965 | 0.00944965 | 0.026999 | 0.0373 | 0.1690436 | 4.701318 |  | 174.1063 | 178.9878 | 164.8082 | 158.0671 | 148.5366 | 128.3133 | 89.49388 | 56.02085 | 35.33265 | 124.5941 | 143.8876 | 131.8001 | 122.9669 | 114.1338 | 103.2085 | 106.4629
EF94A | 5 | 2018-07-26 | 10936-25 | 76 | EB | LITXHP | 86071 | N/A | N/A | N/A | 2 Step Thinky | Aqueous Anode Cycling | Targaray NCM622 | 13471 | EC:DMC:EMC w/ 1% VC |  | 4.2 | 170 | 200 | 96.5 | 2 | 1.5 | 17.72 | 36 | 25 | 3.5 | 63.57492 |  | 61.3 | 42.0547 | 23.75972 | 106.3471 | 107 | 3.467813 | 7.149299 | 0.007149299 | 0.0420547 | 4.039152 | 623 |  | 8.56 |  | 59.69284 | 3.890195 | 1.2 | 4.846982 |  | BAK Graphite 918 | M12046 (No HT) | SBR/CMC | 350 | 95 | 1 | 4 | 17.78 | 9 | 13.84852 | 1.35 | 47.08056 | 46 | 26.809 | 13.33781 | 1.155746 | 112.9985 | 114 | 1.337124 | 9.38315 | 0.00938315 | 0.026809 | 0.026 | 0.117832 | 4.668234 |  | 187.375 | 187.6128 | 168.59 | 160.9808 | 151.4694 | 130.3065 | 87.74287 | 53.26396 | 33.05219 | 128.8798 | 146.2381 | 131.4954 | 121.984 | 109.6191 | 83.22494 | 93.44972
EF94B | 6 | 2018-07-26 | 10936-25 | 76 | EB | LITXHP | 86071 | N/A | N/A | N/A | 2 Step Thinky | Aqueous Anode Cycling | Targaray NCM622 | 13471 | EC:DMC:EMC w/ 1% VC |  | 4.2 | 170 | 200 | 96.5 | 2 | 1.5 | 17.72 | 36 | 25 | 3.5 | 63.57492 |  | 61.8 | 42.5372 | 24.03232 | 107.1542 | 107 | 3.507599 | 7.231324 | 0.007231324 | 0.0425372 | 4.085494 | 668 |  | 5.62 |  | 59.54411 | 3.87641 | 1.2 | 4.902593 |  | BAK Graphite 918 | M12046 (No HT) | SBR/CMC | 350 | 95 | 1 | 4 | 17.78 | 9 | 14.00741 | 1.35 | 47.41672 | 45.9 | 26.714 | 13.29055 | 1.138587 | 112.63 | 113 | 1.345197 | 9.3499 | 0.0093499 | 0.026714 | 0.0284 | 0.1287088 | 4.651692 |  | 184.5444 | 185.0145 | 165.7373 | 158.4495 | 150.2215 | 134.2354 | 95.91605 | 59.71244 | 36.43869 | 123.4214 | 144.1092 | 129.2986 | 118.7196 | 107.9056 | 91.68446 | 93.33007
EF94C | 7 | 2018-07-26 | 10936-25 | 76 | EB | LITXHP | 86071 | N/A | N/A | N/A | 2 Step Thinky | Aqueous Anode Cycling | Targaray NCM622 | 13471 | EC:DMC:EMC w/ 1% VC |  | 4.2 | 170 | 200 | 96.5 | 2 | 1.5 | 17.72 | 36 | 25 | 3.5 | 63.57492 |  | 62 | 42.7302 | 24.14136 | 107.477 | 108 | 3.474576 | 7.264134 | 0.007264134 | 0.0427302 | 4.104031 | 702 |  | 6.75 |  | 59.84158 | 3.90398 | 1.2 | 4.924837 |  | BAK Graphite 918 | M12046 (No HT) | SBR/CMC | 350 | 95 | 1 | 4 | 17.78 | 9 | 14.07096 | 1.35 | 47.55119 | 46.1 | 26.904 | 13.38507 | 1.141506 | 113.3671 | 113 | 1.354765 | 9.4164 | 0.0094164 | 0.026904 | 0.0323 | 0.1463836 | 4.684776 |  | 187.4552 | 187.6893 | 168.9671 | 161.4783 | 153.0533 | 135.7354 | 96.88698 | 60.61287 | 38.14632 | 124.0341 | 147.4367 | 134.0972 | 125.6722 | 116.3112 | 40.01853 | 80.97318
EF94D | 8 | 2018-07-26 | 10936-25 | 76 | EB | LITXHP | 86071 | N/A | N/A | N/A | 2 Step Thinky | Aqueous Anode Cycling | Targaray NCM622 | 13471 | EC:DMC:EMC w/ 1% VC |  | 4.2 | 170 | 200 | 96.5 | 2 | 1.5 | 17.72 | 36 | 25 | 3.5 | 63.57492 |  | 61.8 | 42.5372 | 24.03232 | 107.1542 | 108 | 3.458883 | 7.231324 | 0.007231324 | 0.0425372 | 4.085494 | 702 |  | 5.85 |  | 59.99031 | 3.917765 | 1.2 | 4.902593 |  | BAK Graphite 918 | M12046 (No HT) | SBR/CMC | 350 | 95 | 1 | 4 | 17.78 | 9 | 14.00741 | 1.35 | 47.41672 | 46.2 | 26.999 | 13.43234 | 1.150734 | 113.7356 | 114 | 1.3466 | 9.44965 | 0.00944965 | 0.026999 | 0.0292 | 0.1323344 | 4.701318 |  | 186.4251 | 186.6601 | 167.618 | 160.5653 | 153.7478 | 139.4074 | 104.3792 | 68.17562 | 41.84573 | 119.8951 | 146.225 | 134.0004 | 125.7723 | 116.8389 | 102.7336 | 102.7336
EF95A | 9 | 2018-07-26 | 10936-25 | 76 | EB | LITXHP | 86071 | N/A | N/A | N/A | 2 Step Thinky | Aqueous Anode Cycling | Targaray NCM622 | 13471 | EC:DMC:EMC w/ 1% VC |  | 4.2 | 170 | 200 | 96.5 | 2 | 1.5 | 17.72 | 36 | 25 | 3.5 | 63.57492 |  | 62.3 | 43.0197 | 24.30492 | 107.9613 | 108 | 3.498117 | 7.313349 | 0.007313349 | 0.0430197 | 4.131836 | 628 |  | 7.19 |  | 61.18019 | 4.028047 | 1.2 | 4.958203 |  | BAK Graphite 918 | CSX960-BO | SBR/CMC | 350 | 95 | 1 | 4 | 17.78 | 9 | 14.16629 | 1.35 | 47.75289 | 47 | 27.759 | 13.81045 | 1.169857 | 116.6838 | 116 | 1.358627 | 9.71565 | 0.00971565 | 0.027759 | 0.1045 | 0.473594 | 4.833657 |  | 166.4354 | 174.8036 | 159.4618 | 157.8347 | 154.1154 | 136.6816 | 97.16479 | 61.59969 | 40.21413 | 117.3881 | 144.5849 | 131.1027 | 124.1292 | 114.8311 | 100.884 | 100.6516
EF95B | 10 | 2018-07-26 | 10936-25 | 76 | EB | LITXHP | 86071 | N/A | N/A | N/A | 2 Step Thinky | Aqueous Anode Cycling | Targaray NCM622 | 13471 | EC:DMC:EMC w/ 1% VC |  | 4.2 | 170 | 200 | 96.5 | 2 | 1.5 | 17.72 | 36 | 25 | 3.5 | 63.57492 |  | 62.4 | 43.1162 | 24.35944 | 108.1227 | 108 | 3.505964 | 7.329754 | 0.007329754 | 0.0431162 | 4.141104 | 664 |  | 12.51 |  | 60.58525 | 3.972906 | 1.2 | 4.969325 |  | BAK Graphite 918 | CSX960-BO | SBR/CMC | 350 | 95 | 1 | 4 | 17.78 | 9 | 14.19807 | 1.35 | 47.82013 | 46.6 | 27.379 | 13.62139 | 1.15126 | 115.2097 | 116 | 1.340029 | 9.58265 | 0.00958265 | 0.027379 | 0.0812 | 0.3679984 | 4.767488 |  | 186.009 | 186.2409 | 166.9906 | 159.8007 | 152.6109 | 82.7995 | 94.85994 | 59.8383 | 29.45529 | 131.2732 | 143.3336 | 126.4026 | 112.9506 | 98.33891 | 71.89873 | 72.82646
EF95C | 11 | 2018-07-26 | 10936-25 | 76 | EB | LITXHP | 86071 | N/A | N/A | N/A | 2 Step Thinky | Aqueous Anode Cycling | Targaray NCM622 | 13471 | EC:DMC:EMC w/ 1% VC |  | 4.2 | 170 | 200 | 96.5 | 2 | 1.5 | 17.72 | 36 | 25 | 3.5 | 63.57492 |  | 62.4 | 43.1162 | 24.35944 | 108.1227 | 108 | 3.505964 | 7.329754 | 0.007329754 | 0.0431162 | 4.141104 | 698 |  | 10.74 |  | 60.73398 | 3.986692 | 1.2 | 4.969325 |  | BAK Graphite 918 | CSX960-BO | SBR/CMC | 350 | 95 | 1 | 4 | 17.78 | 9 | 14.19807 | 1.35 | 47.82013 | 46.7 | 27.474 | 13.66866 | 1.155255 | 115.5782 | 116 | 1.344678 | 9.6159 | 0.0096159 | 0.027474 | 0.1123 | 0.5089436 | 4.78403 |  | 188.3283 | 188.0964 | 168.6141 | 161.1923 | 154.2344 | 130.3454 | 99.26663 | 63.31727 | 40.81992 | 121.764 | 147.7403 | 134.5202 | 126.8665 | 118.285 | 105.0649 | 106.2246
EF95D | 12 | 2018-07-26 | 10936-25 | 76 | EB | LITXHP | 86071 | N/A | N/A | N/A | 2 Step Thinky | Aqueous Anode Cycling | Targaray NCM622 | 13471 | EC:DMC:EMC w/ 1% VC |  | 4.2 | 170 | 200 | 96.5 | 2 | 1.5 | 17.72 | 36 | 25 | 3.5 | 63.57492 |  | 62.5 | 43.2127 | 24.41395 | 108.2841 | 108 | 3.51381 | 7.346159 | 0.007346159 | 0.0432127 | 4.150372 | 655 |  | 11.95 |  | 60.58525 | 3.972906 | 1.2 | 4.980447 |  | BAK Graphite 918 | CSX960-BO | SBR/CMC | 350 | 95 | 1 | 4 | 17.78 | 9 | 14.22985 | 1.35 | 47.88736 | 46.6 | 27.379 | 13.62139 | 1.148689 | 115.2097 | 116 | 1.340029 | 9.58265 | 0.00958265 | 0.027379 | 0.0838 | 0.3797816 | 4.767488 |  | 187.6763 | 187.9077 | 168.7004 | 161.5266 | 153.8899 | 137.2282 | 98.81354 | 63.17587 | 40.49735 | 121.9549 | 147.179 | 133.757 | 126.1203 | 117.0952 | 102.979 | 103.9046
EF96A |  |  | 10936-25 | 76 | KG | LITXHP | 4750686 Tray 64 (TX) | N/A | N/A | N/A | 2 Step Thinky | Aqueous Anode Cycling | Targaray NCM622 | 13471 | EC:DMC:EMC w/ 1% VC |  | 4.2 | 170 | 200 | 96.5 | 2 | 1.5 | 17.72 | 36 | 25 | 3.5 | 63.57492 | 63.65 | 63.65 | 44.32245 | 25.04093 | 110.1404 | 110 | 3.506642 | 7.5348165 | 0.0075348165 | 0.04432245 | 4.256958 |  |  |  | #DIV/0! | 62.37413 | 4.138706 | 1.2 | 5.10835 |  | BAK Graphite 918 | 0% CCA | CMC:SBR (2:1) | 350 | 96 | 0 | 4 | 17.78 | 9 | 14.59529 | 1.35 | 48.33888 | 47.49 | 28.5216 | 14.18985 | 1.166666 | 118.4896 | 118 | 1.356064 | 9.98256 | 0.00998256 | 0.0285216 | 0.55 | 2.4926 | 4.966448 |  | 190.4227 | 190.8739 | 170.5682 | 163.1228 | 155.6773 | 136.4997 | 95.66258 | 63.62464 | 40.16023 | 125.4443 | 149.8112 | 134.4691 | 122.7369 | 111.4559 | 94.08325 | 95.8882
EF96B |  |  | 10936-25 | 76 | KG | LITXHP | 86071 | N/A | N/A | N/A | 2 Step Thinky | Aqueous Anode Cycling | Targaray NCM622 | 13471 | EC:DMC:EMC w/ 1% VC |  | 4.2 | 170 | 200 | 96.5 | 2 | 1.5 | 17.72 | 36 | 25 | 3.5 | 63.57492 | 63.29 | 63.29 | 43.97505 | 24.84466 | 109.5593 | 110 | 3.479157 | 7.4757585 | 0.0074757585 | 0.04397505 | 4.223592 |  |  |  | #DIV/0! | 63.29096 | 4.223682 | 1.2 | 5.068311 |  | BAK Graphite 918 | 0% CCA | CMC:SBR (2:1) | 350 | 96 | 0 | 4 | 17.78 | 9 | 14.48089 | 1.35 | 48.09936 | 48.1 | 29.1072 | 14.48119 | 1.200025 | 120.7376 |  | -16.76064 | 10.18752 | 0.01018752 | 0.0291072 | 0.4 | 1.8128 | 5.068418 |  | 186.9242 | 187.8338 | 168.732 | 161.91 | 154.6331 | 135.304 | 95.5087 | 63.44507 | 41.84191 | 122.3421 | 148.7207 | 133.4848 | 122.3421 | 110.972 | 93.46209 | 94.5991
EF96C |  |  | 10936-25 | 76 | KG | LITXHP | 86071 | N/A | N/A | N/A | 2 Step Thinky | Aqueous Anode Cycling | Targaray NCM622 | 13471 | EC:DMC:EMC w/ 1% VC |  | 4.2 | 170 | 200 | 96.5 | 2 | 1.5 | 17.72 | 36 | 25 | 3.5 | 63.57492 | 62.74 | 62.74 | 43.4443 | 24.5448 | 108.6715 | 110 | 3.437166 | 7.385531 | 0.007385531 | 0.0434443 | 4.172616 |  |  |  | #DIV/0! | 62.67473 | 4.166567 | 1.2 | 5.00714 |  | BAK Graphite 918 | 0% CCA | CMC:SBR (2:1) | 350 | 96 | 0 | 4 | 17.78 | 9 | 14.30611 | 1.35 | 47.73342 | 47.69 | 28.7136 | 14.28537 | 1.19826 | 119.2266 |  | -16.534 | 10.04976 | 0.01004976 | 0.0287136 | 0.44 | 1.99408 | 4.999881 |  | 190.1285 | 190.3587 | 170.1029 | 162.7371 | 155.3714 | 132.8137 | 97.13587 | 71.58592 | 49.0283 | 116.471 | 150.3074 | 135.8061 | 124.9876 | 114.6295 | 99.20749 | 100.5886
EF96D |  |  | 10936-25 | 76 | KG | LITXHP | 86071 | N/A | N/A | N/A | 2 Step Thinky | Aqueous Anode Cycling | Targaray NCM622 | 13471 | EC:DMC:EMC w/ 1% VC |  | 4.2 | 170 | 200 | 96.5 | 2 | 1.5 | 17.72 | 36 | 25 | 3.5 | 63.57492 | 63.28 | 63.28 | 43.9654 | 24.83921 | 109.5432 | 110 | 3.478394 | 7.474118 | 0.007474118 | 0.0439654 | 4.222666 |  |  |  | #DIV/0! | 63.24587 | 4.219502 | 1.2 | 5.067199 |  | BAK Graphite 918 | 0% CCA | CMC:SBR (2:1) | 350 | 96 | 0 | 4 | 17.78 | 9 | 14.47771 | 1.35 | 48.09271 | 48.07 | 29.0784 | 14.46687 | 1.199101 | 120.627 |  | -16.74406 | 10.17744 | 0.01017744 | 0.0290784 | 0.45 | 2.0394 | 5.063403 |  | 169.224 | 190.8319 | 169.6789 | 162.173 | 153.5298 | 120.3219 | 77.33354 | 46.40012 | 27.97655 | 136.9259 | 146.9337 | 128.965 | 114.1807 | 96.21202 | 62.32173 | 64.59625
EF97A |  |  | 10936-25 | 76 | KG | LITXHP | 86071 | N/A | N/A | N/A | 2 Step Thinky | Aqueous Anode Cycling | Targaray NCM622 | 13471 | EC:DMC:EMC w/ 1% VC |  | 4.2 | 170 | 200 | 96.5 | 2 | 1.5 | 17.72 | 36 | 25 | 3.5 | 63.57492 | 63.81 | 63.81 | 44.47685 | 25.12816 | 110.3987 | 110 | 3.518858 | 7.5610645 | 0.0075610645 | 0.04447685 | 4.271788 |  |  |  | #DIV/0! | 63.78625 | 4.269586 | 1.2 | 5.126145 |  | BAK Graphite 918 | 0.5% PEG-CNS | CMC:SBR (2:1) | 350 | 95.5 | 0.5 | 4 | 17.78 | 9 | 14.64613 | 1.35 | 48.60589 | 48.59 | 29.42355 | 14.63858 | 1.199382 | 122.5434 |  | -17.03151 | 10.2982425 | 0.0102982425 | 0.02942355 | 0.45 | 2.0394 | 5.123504 |  | 188.8623 | 189.312 | 169.7512 | 162.5565 | 155.8114 | 137.3748 | 95.55533 | 63.40377 | 41.81951 | 123.2102 | 150.4153 | 136.2507 | 125.4585 | 115.5657 | 100.5017 | 101.8507
EF97B |  |  | 10936-25 | 76 | KG | LITXHP | 86071 | N/A | N/A | N/A | 2 Step Thinky | Aqueous Anode Cycling | Targaray NCM622 | 13471 | EC:DMC:EMC w/ 1% VC |  | 4.2 | 170 | 200 | 96.5 | 2 | 1.5 | 17.72 | 36 | 25 | 3.5 | 63.57492 | 64.24 | 64.24 | 44.8918 | 25.3626 | 111.0928 | 110 | 3.551687 | 7.631606 | 0.007631606 | 0.0448918 | 4.311642 |  |  |  | #DIV/0! | 64.04043 | 4.293145 | 1.2 | 5.17397 |  | BAK Graphite 918 | 0.5% PEG-CNS | CMC:SBR (2:1) | 350 | 95.5 | 0.5 | 4 | 17.78 | 9 | 14.78277 | 1.35 | 48.89348 | 48.76 | 29.5859 | 14.71935 | 1.194852 | 123.1699 |  | -17.12548 | 10.355065 | 0.010355065 | 0.0295859 | 0.5 | 2.266 | 5.151774 |  | 183.998 | 184.6662 | 167.0684 | 161.0539 | 154.3712 | 134.9912 | 90.43968 | 54.79843 | 33.41367 | 129.8678 | 147.2429 | 131.4271 | 116.7251 | 102.6914 | 77.74248 | 77.29697
EF97C |  |  | 10936-25 | 76 | KG | LITXHP | 86071 | N/A | N/A | N/A | 2 Step Thinky | Aqueous Anode Cycling | Targaray NCM622 | 13471 | EC:DMC:EMC w/ 1% VC |  | 4.2 | 170 | 200 | 96.5 | 2 | 1.5 | 17.72 | 36 | 25 | 3.5 | 63.57492 | 64.7 | 64.7 | 45.3357 | 25.61339 | 111.8354 | 110 | 3.586807 | 7.707069 | 0.007707069 | 0.0453357 | 4.354276 |  |  |  | #DIV/0! | 64.6684 | 4.351347 | 1.2 | 5.225132 |  | BAK Graphite 918 | 0.5% PEG-CNS | CMC:SBR (2:1) | 350 | 95.5 | 0.5 | 4 | 17.78 | 9 | 14.92895 | 1.35 | 49.20113 | 49.18 | 29.987 | 14.91891 | 1.199193 | 124.7177 |  | -17.35766 | 10.49545 | 0.01049545 | 0.029987 | 0.52 | 2.35664 | 5.221617 |  | 189.696 | 190.1371 | 170.5058 | 163.4473 | 156.3889 | 134.5518 | 89.33357 | 61.5409 | 40.80669 | 125.067 | 150.8745 | 136.0958 | 123.3024 | 110.0678 | 87.56896 | 86.02492
EF97D |  |  | 10936-25 | 76 | KG | LITXHP | 86071 | N/A | N/A | N/A | 2 Step Thinky | Aqueous Anode Cycling | Targaray NCM622 | 13471 | EC:DMC:EMC w/ 1% VC |  | 4.2 | 170 | 200 | 96.5 | 2 | 1.5 | 17.72 | 36 | 25 | 3.5 | 63.57492 | 64.96 | 64.96 | 45.5866 | 25.75514 | 112.255 | 110 | 3.606658 | 7.749722 | 0.007749722 | 0.0455866 | 4.378374 |  |  |  | #DIV/0! | 64.84782 | 4.367977 | 1.2 | 5.254049 |  | BAK Graphite 918 | 0.5% PEG-CNS | CMC:SBR (2:1) | 350 | 95.5 | 0.5 | 4 | 17.78 | 9 | 15.01157 | 1.35 | 49.37503 | 49.3 | 30.1016 | 14.97592 | 1.19715 | 125.1599 |  | -17.42399 | 10.53556 | 0.01053556 | 0.0301016 | 0.41 | 1.85812 | 5.241572 |  | 187.5551 | 187.9938 | 169.1286 | 162.3284 | 155.3088 | 136.663 | 98.49386 | 68.87989 | 49.57597 | 115.1654 | 150.9215 | 137.9791 | 128.1078 | 117.7978 | 99.37131 | 98.27449
EF98A |  |  | 10936-25 | 76 | KG | LITXHP | 86071 | N/A | N/A | N/A | 2 Step Thinky | Aqueous Anode Cycling | Targaray NCM622 | 13471 | EC:DMC:EMC w/ 1% VC |  | 4.2 | 170 | 200 | 96.5 | 2 | 1.5 | 17.72 | 36 | 25 | 3.5 | 63.57492 | 63.2 | 63.2 | 43.8882 | 24.79559 | 109.414 | 110 | 3.472286 | 7.460994 | 0.007460994 | 0.0438882 | 4.215251 |  |  |  | #DIV/0! | 63.18728 | 4.214072 | 1.2 | 5.058301 |  | BAK Graphite 918 | 0.25% PEG-CNS | CMC:SBR (2:1) | 350 | 95.75 | 0.25 | 4 | 17.78 | 9 | 14.45229 | 1.35 | 48.11849 | 48.11 | 29.040975 | 14.44825 | 1.199664 | 120.7745 |  | -16.76617 | 10.16434125 | 0.01016434125 | 0.029040975 | 0.56 | 2.53792 | 5.056886 |  | 189.1169 | 189.5726 | 170.2052 | 162.9139 | 155.3948 | 135.3439 | 92.96348 | 59.69714 | 34.63346 | 130.559 | 148.7871 | 132.6097 | 116.8879 | 102.5333 | 77.69742 | 79.52024
EF98B |  |  | 10936-25 | 76 | KG | LITXHP | 86071 | N/A | N/A | N/A | 2 Step Thinky | Aqueous Anode Cycling | Targaray NCM622 | 13471 | EC:DMC:EMC w/ 1% VC |  | 4.2 | 170 | 200 | 96.5 | 2 | 1.5 | 17.72 | 36 | 25 | 3.5 | 63.57492 | 63.2 | 63.2 | 43.8882 | 24.79559 | 109.414 | 110 | 3.472286 | 7.460994 | 0.007460994 | 0.0438882 | 4.215251 |  |  |  | #DIV/0! | 63.18728 | 4.214072 | 1.2 | 5.058301 |  | BAK Graphite 918 | 0.25% PEG-CNS | CMC:SBR (2:1) | 350 | 95.75 | 0.25 | 4 | 17.78 | 9 | 14.45229 | 1.35 | 48.11849 | 48.11 | 29.040975 | 14.44825 | 1.199664 | 120.7745 |  | -16.76617 | 10.16434125 | 0.01016434125 | 0.029040975 | 0.53 | 2.40196 | 5.056886 |  | 165.1925 | 166.3317 | 135.7996 | 129.4198 | 119.3943 | 90.68497 | 57.64647 | 29.16501 | 15.49391 | 145.5972 | 140.3566 | 119.1664 | 99.79903 | 71.08972 | 36.91197 | 30.07642
EF98C |  |  | 10936-25 | 76 | KG | LITXHP | 86071 | N/A | N/A | N/A | 2 Step Thinky | Aqueous Anode Cycling | Targaray NCM622 | 13471 | EC:DMC:EMC w/ 1% VC |  | 4.2 | 170 | 200 | 96.5 | 2 | 1.5 | 17.72 | 36 | 25 | 3.5 | 63.57492 | 63.54 | 63.54 | 44.2163 | 24.98096 | 109.9629 | 110 | 3.498244 | 7.516771 | 0.007516771 | 0.0442163 | 4.246763 |  |  |  | #DIV/0! | 63.3222 | 4.226576 | 1.2 | 5.096116 |  | BAK Graphite 918 | 0.25% PEG-CNS | CMC:SBR (2:1) | 350 | 95.75 | 0.25 | 4 | 17.78 | 9 | 14.56033 | 1.35 | 48.34529 | 48.2 | 29.12715 | 14.49112 | 1.194296 | 121.1061 |  | -16.81592 | 10.1945025 | 0.0101945025 | 0.02912715 | 0.52 | 2.35664 | 5.071892 |  | 190.6537 | 191.106 | 170.7515 | 162.8359 | 154.9202 | 133.435 | 90.23822 | 58.57568 | 33.47182 | 131.3995 | 147.9093 | 130.0425 | 113.759 | 92.49982 | 46.58915 | 39.80433
EF98D |  |  | 10936-25 | 76 | KG | LITXHP | 4750686 Tray 64 (TX) | N/A | N/A | N/A | 2 Step Thinky | Aqueous Anode Cycling | Targaray NCM622 | 13471 | EC:DMC:EMC w/ 1% VC |  | 4.2 | 170 | 200 | 96.5 | 2 | 1.5 | 17.72 | 36 | 25 | 3.5 | 63.57492 | 63.55 | 63.55 | 44.22595 | 24.98641 | 109.979 | 110 | 3.499007 | 7.5184115 | 0.0075184115 | 0.04422595 | 4.24769 |  |  |  | #DIV/0! | 63.23225 | 4.21824 | 1.2 | 5.097228 |  | BAK Graphite 918 | 0.25% PEG-CNS | CMC:SBR (2:1) | 350 | 95.75 | 0.25 | 4 | 17.78 | 9 | 14.56351 | 1.35 | 48.35196 | 48.14 | 29.0697 | 14.46254 | 1.19168 | 120.885 | 119 | 1.373134 | 10.174395 | 0.010174395 | 0.0290697 | 0.42 | 1.90344 | 5.061888 |  | 185.8637 | 188.1248 | 167.7748 | 160.9915 | 152.3992 | 128.8836 | 89.7663 | 61.05013 | 42.73509 | 121.4219 | 149.0075 | 136.7975 | 127.0747 | 116.2214 | 97.22798 | 95.41909
EF99A |  |  | 10936-25 | 76 | KG | LITXHP | 86071 | N/A | N/A | N/A | 2 Step Thinky | Aqueous Anode Cycling | Targaray NCM622 | 13471 | EC:DMC:EMC w/ 1% VC |  | 4.2 | 170 | 200 | 96.5 | 2 | 1.5 | 17.72 | 36 | 25 | 3.5 | 63.57492 | 62.58 | 62.58 | 43.2899 | 24.45757 | 108.4132 | 110 | 3.42495 | 7.359283 | 0.007359283 | 0.0432899 | 4.157787 |  |  |  | #DIV/0! | 62.04797 | 4.108477 | 1.2 | 4.989344 |  | BAK Graphite 918 | 0.25% PEG-CNS SPEX | CMC:SBR (2:1) | 350 | 95.75 | 0.25 | 4 | 17.78 | 9 | 14.25527 | 1.35 | 47.7049 | 47.35 | 28.313275 | 14.08621 | 1.185768 | 117.9737 | 115 | 1.387872 | 9.90964625 | 0.00990964625 | 0.028313275 | 0.5 | 2.266 | 4.930172
EF99B |  |  | 10936-25 | 76 | KG | LITXHP | 86071 | N/A | N/A | N/A | 2 Step Thinky | Aqueous Anode Cycling | Targaray NCM622 | 13471 | EC:DMC:EMC w/ 1% VC |  | 4.2 | 170 | 200 | 96.5 | 2 | 1.5 | 17.72 | 36 | 25 | 3.5 | 63.57492 | 62.62 | 62.62 | 43.3285 | 24.47938 | 108.4778 | 110 | 3.428004 | 7.365845 | 0.007365845 | 0.0433285 | 4.161494 |  |  |  | #DIV/0! | 62.19788 | 4.122371 | 1.2 | 4.993793 |  | BAK Graphite 918 | 0.25% PEG-CNS SPEX | CMC:SBR (2:1) | 350 | 95.75 | 0.25 | 4 | 17.78 | 9 | 14.26798 | 1.35 | 47.73158 | 47.45 | 28.409025 | 14.13384 | 1.188718 | 118.3422 | 114 | 1.405828 | 9.94315875 | 0.00994315875 | 0.028409025 | 0.46 | 2.08472 | 4.946845 |  | 187.1747 | 189.0211 | 169.6343 | 162.2489 | 155.325 | 138.0154 | 98.31866 | 67.62293 | 49.62092 | 114.9359 | 150.9399 | 137.7846 | 127.8604 | 119.0902 | 107.5505 | 111.474
EF99C |  |  | 10936-25 | 76 | KG | LITXHP | 86071 | N/A | N/A | N/A | 2 Step Thinky | Aqueous Anode Cycling | Targaray NCM622 | 13471 | EC:DMC:EMC w/ 1% VC |  | 4.2 | 170 | 200 | 96.5 | 2 | 1.5 | 17.72 | 36 | 25 | 3.5 | 63.57492 | 65.14 | 65.14 | 45.7603 | 25.85328 | 112.5456 | 110 | 3.6204 | 7.779251 | 0.007779251 | 0.0457603 | 4.395057 |  |  |  | #DIV/0! | 65.81068 | 4.457218 | 1.2 | 5.274068 |  | BAK Graphite 918 | 0.25% PEG-CNS SPEX | CMC:SBR (2:1) | 350 | 95.75 | 0.25 | 4 | 17.78 | 9 | 15.06877 | 1.35 | 49.41261 | 49.86 | 30.7166 | 15.28189 | 1.216972 | 127.2237 | 121 | 1.425018 | 10.75081 | 0.01075081 | 0.0307166 | 0.39 | 1.76748 | 5.348662 |  | 186.4061 | 187.0617 | 168.7052 | 161.7122 | 154.0637 | 129.1513 | 85.8823 | 53.53986 | 31.2498 | 133.0848 | 145.9781 | 128.4957 | 113.1986 | 96.59028 | 66.65166 | 69.05549
EF99D |  |  | 10936-25 | 76 | KG | LITXHP | 86071 | N/A | N/A | N/A | 2 Step Thinky | Aqueous Anode Cycling | Targaray NCM622 | 13471 | EC:DMC:EMC w/ 1% VC |  | 4.2 | 170 | 200 | 96.5 | 2 | 1.5 | 17.72 | 36 | 25 | 3.5 | 63.57492 | 62.8 | 62.8 | 43.5022 | 24.57751 | 108.7684 | 110 | 3.441747 | 7.395374 | 0.007395374 | 0.0435022 | 4.178177 |  |  |  | #DIV/0! | 61.79313 | 4.084857 | 1.2 | 5.013813 |  | BAK Graphite 918 | 0.25% PEG-CNS SPEX | CMC:SBR (2:1) | 350 | 95.75 | 0.25 | 4 | 17.78 | 9 | 14.32518 | 1.35 | 47.85166 | 47.18 | 28.1505 | 14.00522 | 1.173198 | 117.3472 | 120 | 1.317736 | 9.852675 | 0.009852675 | 0.0281505 | 0.46 | 2.08472 | 4.901828 |  | 164.3595 | 190.3352 | 169.4167 | 162.0608 | 154.7048 | 133.5565 | 89.88051 | 51.9514 | 28.04456 | 135.8552 | 146.6592 | 128.959 | 111.4886 | 91.48963 | 58.38785 | 56.77874
EF100A | 48 | 2018-07-31 | 10930-64-1 | 81.5 | WY | LITX HP | 4581284 | CMC pilot | N/A | N/A | 2-step Thinky | 15% LITX HP / 0.5% PVP40k / 0.5%EC4 (EDX 82-1 Lot 18-17072H) | TARGRAY NCM622 | 13471 | EC:DMC:EMC w/ 1% VC |  | 4.2 | 170 | 200 | 98 | 1 | 1 | 17.72 | 36 | 30 | 3.5 | 71.90367 |  | 72.47 | 53.655 | 30.31356 | 124.3777 | 124 | 3.515023 | 9.12135 | 0.00912135 | 0.053655 | 5.153305 | 15460 |  | 536 | 4.104478e-05 | [31 empty] | 184.5122 | 302.6745 | 184.6985 | 176.8707 | 163.6381 | 96.7291 | 55.54002 | 32.98854 | 20.31498 | 158.2332 | 158.0468 | 147.237 | 133.0724 | 109.2163 | 75.29587 | 45.84848
EF100B |  |  | 10930-64-1 | 81.5 | WY | LITX HP | 4581284 | CMC pilot | N/A | N/A | 2-step Thinky | 15% LITX HP / 0.5% PVP40k / 0.5%EC4 (EDX 82-1 Lot 18-17072H) | TARGRAY NCM622 | 13471 | EC:DMC:EMC w/ 1% VC |  | 4.2 | 170 | 200 | 98 | 1 | 1 | 17.72 | 36 | 30 | 3.5 | 71.90367 |  | 72.76 | 53.9392 | 30.47412 | 124.8458 | 124 | 3.533641 | 9.169664 | 0.009169664 | 0.0539392 | 5.180601 | 14040 |  | 364 | 6.043956e-05
EF100C | 53 | 2018-07-31 | 10930-64-1 | 81.5 | WY | LITX HP | 4581284 | CMC pilot | N/A | N/A | 2-step Thinky | 15% LITX HP / 0.5% PVP40k / 0.5%EC4 (EDX 82-1 Lot 18-17072H) | TARGRAY NCM622 | 13471 | EC:DMC:EMC w/ 1% VC |  | 4.2 | 170 | 200 | 98 | 1 | 1 | 17.72 | 36 | 30 | 3.5 | 71.90367 |  | 72.52 | 53.704 | 30.34124 | 124.4584 | 124 | 3.518233 | 9.12968 | 0.00912968 | 0.053704 | 5.158011 | 14513.33 |  | 376 | 5.851064e-05 | [31 empty] | 181.1783 | 309.8466 | 183.9714 | 176.7094 | 160.6957 | 95.52361 | 55.86176 | 33.14464 | 20.48265 | 157.9026 | 156.9715 | 145.2406 | 131.2751 | 104.8339 | 70.57202 | 39.28944
EF100D | 54 | 2018-07-31 | 10930-64-1 | 81.5 | WY | LITX HP | 4581284 | CMC pilot | N/A | N/A | 2-step Thinky | 15% LITX HP / 0.5% PVP40k / 0.5%EC4 (EDX 82-1 Lot 18-17072H) | TARGRAY NCM622 | 13471 | EC:DMC:EMC w/ 1% VC |  | 4.2 | 170 | 200 | 98 | 1 | 1 | 17.72 | 36 | 30 | 3.5 | 71.90367 |  | 72.38 | 53.5668 | 30.26373 | 124.2324 | 123 | 3.549581 | 9.106356 | 0.009106356 | 0.0535668 | 5.144834 | 13556.67 |  | 372 | 5.846774e-05 | [31 empty] | 180.8956 | 127.5043 | 185.1893 | 177.5353 | 161.2939 | 93.52808 | 54.13801 | 33.41622 | 21.6552 | 157.5603 | 160.3605 | 149.9063 | 135.9051 | 110.7029 | 77.47336 | 51.33777
EF100E | 55 | 2018-07-31 | 10930-64-1 | 81.5 | WY | LITX HP | 4581284 | CMC pilot | N/A | N/A | 2-step Thinky | 15% LITX HP / 0.5% PVP40k / 0.5%EC4 (EDX 82-1 Lot 18-17072H) | TARGRAY NCM622 | 13471 | EC:DMC:EMC w/ 1% VC |  | 4.2 | 170 | 200 | 98 | 1 | 1 | 17.72 | 36 | 30 | 3.5 | 71.90367 |  | 72.26 | 53.4492 | 30.19729 | 124.0387 | 123 | 3.541788 | 9.086364 | 0.009086364 | 0.0534492 | 5.133539 | 13013.33 |  | 290 | 7.5e-05 | [31 empty] | 182.6033 | 297.4787 | 185.2226 | 177.5518 | 165.5778 | 101.0305 | 59.49575 | 35.73487 | 22.26413 | 156.7844 | 158.6553 | 148.3652 | 134.3332 | 107.3917 | 69.4117 | 40.03802
EF101A | 56 | 2018-07-31 | 10930-64-2 | 81.5 | WY | LITX HP | 4581284 | CMC pilot | N/A | N/A | 2-step Thinky | 15% LITX HP / 0.55% BYK2155 / 0.55% EC4 | TARGRAY NCM622 | 13471 | EC:DMC:EMC w/ 1% VC |  | 4.2 | 170 | 200 | 98 | 1 | 1 | 17.72 | 36 | 30 | 3.5 | 71.90367 |  | 71.22 | 52.43 | 29.62147 | 122.36 | 118 | 3.686096 | 8.9131 | 0.0089131 | 0.05243 | 5.03565 | 13356.67 |  | 191 | 0.0001073298 | [31 empty] | 180.4311 | 306.1224 | 182.3384 | 175.2813 | 166.1263 | 106.2369 | 59.88938 | 34.71295 | 21.17109 | 156.7805 | 156.9712 | 146.2903 | 129.8875 | 97.84475 | 60.27084 | 26.13008
EF101B | 57 | 2018-07-31 | 10930-64-2 | 81.5 | WY | LITX HP | 4581284 | CMC pilot | N/A | N/A | 2-step Thinky | 15% LITX HP / 0.55% BYK2155 / 0.55% EC4 | TARGRAY NCM622 | 13471 | EC:DMC:EMC w/ 1% VC |  | 4.2 | 170 | 200 | 98 | 1 | 1 | 17.72 | 36 | 30 | 3.5 | 71.90367 |  | 70.4 | 51.6264 | 29.16746 | 121.0363 | 121 | 3.501496 | 8.776488 | 0.008776488 | 0.0516264 | 4.958468 | 14336.67 |  | 205 | 0.0001036585 | [31 empty] | 184.9717 | 287.0317 | 187.6525 | 180.1847 | 169.0787 | 107.23 | 63.57206 | 39.44531 | 25.6586 | 155.675 | 162.1853 | 153.5687 | 142.0797 | 123.123 | 91.14548 | 61.08279
EF101C | 58 | 2018-08-01 | 10930-64-2 | 81.5 | WY | LITX HP | 4581284 | CMC pilot | N/A | N/A | 2-step Thinky | 15% LITX HP / 0.55% BYK2155 / 0.55% EC4 | TARGRAY NCM622 | 13471 | EC:DMC:EMC w/ 1% VC |  | 4.2 | 170 | 200 | 98 | 1 | 1 | 17.72 | 36 | 30 | 3.5 | 71.90367 |  | 70.73 | 51.9498 | 29.35017 | 121.569 | 119 | 3.608332 | 8.831466 | 0.008831466 | 0.0519498 | 4.989529 | 15030 |  | 285 | 7.280702e-05 | [31 empty] | 183.4333 | 294.8104 | 186.1451 | 179.3656 | 170.6491 | 112.3456 | 67.21367 | 41.64536 | 25.95571 | 154.5721 | 160.1894 | 151.2792 | 139.0761 | 116.4133 | 80.19153 | 49.39333
EF101D | 59 | 2018-07-31 | 10930-64-2 | 81.5 | WY | LITX HP | 4581284 | CMC pilot | N/A | N/A | 2-step Thinky | 15% LITX HP / 0.55% BYK2155 / 0.55% EC4 | TARGRAY NCM622 | 13471 | EC:DMC:EMC w/ 1% VC |  | 4.2 | 170 | 200 | 98 | 1 | 1 | 17.72 | 36 | 30 | 3.5 | 71.90367 |  | 71.4 | 52.6064 | 29.72113 | 122.6505 | 123 | 3.485941 | 8.943088 | 0.008943088 | 0.0526064 | 5.052592 | 13536.67 |  | 192 | 0.00011328125 | [31 empty] | 188.0662 | 186.9112 | 187.6812 | 180.1739 | 169.2018 | 105.1015 | 59.4805 | 34.64883 | 20.98179 | 158.4222 | 158.4222 | 148.605 | 137.4404 | 124.5433 | 92.78188 | 61.21294
EF101E | 60 | 2018-07-31 | 10930-64-2 | 81.5 | WY | LITX HP | 4581284 | CMC pilot | N/A | N/A | 2-step Thinky | 15% LITX HP / 0.55% BYK2155 / 0.55% EC4 | TARGRAY NCM622 | 13471 | EC:DMC:EMC w/ 1% VC |  | 4.2 | 170 | 200 | 98 | 1 | 1 | 17.72 | 36 | 30 | 3.5 | 71.90367 |  | 71.01 | 52.2242 | 29.5052 | 122.021 | 122 | 3.500854 | 8.878114 | 0.008878114 | 0.0522242 | 5.015884 | 14113.33 |  | 268 | 8.022388e-05 | [31 empty] | 179.2558 | 305.4761 | 175.2638 | 169.9413 | 163.6683 | 109.8726 | 60.06874 | 35.54701 | 23.19109 | 146.9403 | 156.6349 | 148.461 | 135.7249 | 114.0546 | 81.92919 | 54.74619
EF102A | 61 | 2018-07-31 | 10930-64-3 | 81.5 | WY | LITX HP | 4581284 | CMC pilot | N/A | N/A | 2-step Thinky | 15% LITX HP / 0.6% BYK2155/ 0.6% EC4 (EDX 81-1 Lot 18-17071H) | TARGRAY NCM622 | 13471 | EC:DMC:EMC w/ 1% VC |  | 4.2 | 170 | 200 | 98 | 1 | 1 | 17.72 | 36 | 30 | 3.5 | 71.90367 |  | 71.44 | 52.6456 | 29.74328 | 122.7151 | 123 | 3.488538 | 8.949752 | 0.008949752 | 0.0526456 | 5.056357 | 12606.67 |  | 382 | 5.693717e-05 | [31 empty] | 180.8102 | 292.6045 | 184.2324 | 176.4373 | 166.3606 | 106.2806 | 62.36145 | 38.2154 | 24.14605 | 153.8122 | 158.5654 | 149.6294 | 138.2219 | 119.7796 | 87.45812 | 56.65765
EF102B | 62 | 2018-08-01 | 10930-64-3 | 81.5 | WY | LITX HP | 4581284 | CMC pilot | N/A | N/A | 2-step Thinky | 15% LITX HP / 0.6% BYK2155/ 0.6% EC4 (EDX 81-1 Lot 18-17071H) | TARGRAY NCM622 | 13471 | EC:DMC:EMC w/ 1% VC |  | 4.2 | 170 | 200 | 98 | 1 | 1 | 17.72 | 36 | 30 | 3.5 | 71.90367 |  | 71.01 | 52.2242 | 29.5052 | 122.021 | 122 | 3.500854 | 8.878114 | 0.008878114 | 0.0522242 | 5.015884 | 12860 |  | 294 | 7.312925e-05 | [31 empty] | 182.9631 | 284.524 | 185.6509 | 177.7795 | 166.2603 | 103.6727 | 61.24369 | 36.47743 | 22.27043 | 156.661 | 157.6209 | 147.4456 | 134.7745 | 114.8079 | 81.40227 | 43.9649
EF102C | 63 | 2018-07-31 | 10930-64-3 | 81.5 | WY | LITX HP | 4581284 | CMC pilot | N/A | N/A | 2-step Thinky | 15% LITX HP / 0.6% BYK2155/ 0.6% EC4 (EDX 81-1 Lot 18-17071H) | TARGRAY NCM622 | 13471 | EC:DMC:EMC w/ 1% VC |  | 4.2 | 170 | 200 | 98 | 1 | 1 | 17.72 | 36 | 30 | 3.5 | 71.90367 |  | 71.39 | 52.5966 | 29.71559 | 122.6344 | 123 | 3.485291 | 8.941422 | 0.008941422 | 0.0525966 | 5.051651 | 12980 |  | 367 | 5.926431e-05 | [31 empty] | 163.7364 | 172.854 | 179.8821 | 176.0831 | 162.5967 | 100.4832 | 59.64411 | 36.09039 | 22.22408 | 154.049 | 157.0882 | 147.5907 | 129.1656 | 105.4219 | 44.82806 | 41.97882
EF102D | 64 | 2018-07-31 | 10930-64-3 | 81.5 | WY | LITX HP | 4581284 | CMC pilot | N/A | N/A | 2-step Thinky | 15% LITX HP / 0.6% BYK2155/ 0.6% EC4 (EDX 81-1 Lot 18-17071H) | TARGRAY NCM622 | 13471 | EC:DMC:EMC w/ 1% VC |  | 4.2 | 170 | 200 | 98 | 1 | 1 | 17.72 | 36 | 30 | 3.5 | 71.90367 |  | 70.87 | 52.087 | 29.42768 | 121.795 | 122 | 3.491657 | 8.85479 | 0.00885479 | 0.052087 | 5.002706 | 12173.33 |  | 194 | 0.0001108247 | [31 empty] | 186.5036 | 185.1632 | 186.1206 | 179.4187 | 167.7383 | 104.1663 | 62.0402 | 39.6368 | 26.23305 | 152.6112 | 160.6535 | 152.2283 | 142.4627 | 129.4419 | 99.95366 | 68.35911
EF102E |  |  | 10930-64-3 | 81.5 | WY | LITX HP | 4581284 | CMC pilot | N/A | N/A | 2-step Thinky | 15% LITX HP / 0.6% BYK2155/ 0.6% EC4 (EDX 81-1 Lot 18-17071H) | TARGRAY NCM622 | 13471 | EC:DMC:EMC w/ 1% VC |  | 4.2 | 170 | 200 | 98 | 1 | 1 | 17.72 | 36 | 30 | 3.5 | 71.90367 |  |  | -17.3656 | -9.811073 | 7.396287 | 122 | -1.164105 | -2.952152 | -0.002952152 | -0.0173656 | -1.667882 |  |  |  | #DIV/0!
EF103A |  |  | 10930-64-4 | 81.5 | WY | VXC Max |  | N/A | N/A | N/A | 2 Step Thinky | 10% VXCMAX / 1% PVP40k / 1% EC4 | TARGRAY NCM622 | 13471 | EC:DMC:EMC w/ 1% VC |  | 4.2 | 170 | 200 | 98 | 1 | 1 | 17.72 | 36 | 30 | 3.5 | 71.90367 |  | 72.01 | 53.2042 | 30.05887 | 123.6352 | 124 | 3.48549 | 9.044714 | 0.009044714 | 0.0532042 | 5.110008 | 7176.667 |  | 115 | 0.0001913043
EF103B |  |  | 10930-64-4 | 81.5 | WY | VXC Max |  | N/A | N/A | N/A | 2 Step Thinky | 10% VXCMAX / 1% PVP40k / 1% EC4 | TARGRAY NCM622 | 13471 | EC:DMC:EMC w/ 1% VC |  | 4.2 | 170 | 200 | 98 | 1 | 1 | 17.72 | 36 | 30 | 3.5 | 71.90367 |  | 72.48 | 53.6648 | 30.3191 | 124.3939 | 125 | 3.476163 | 9.123016 | 0.009123016 | 0.0536648 | 5.154246 | 6996.667 |  | 140 | 0.0001589286
EF103C |  |  | 10930-64-4 | 81.5 | WY | VXC Max |  | N/A | N/A | N/A | 2 Step Thinky | 10% VXCMAX / 1% PVP40k / 1% EC4 | TARGRAY NCM622 | 13471 | EC:DMC:EMC w/ 1% VC |  | 4.2 | 170 | 200 | 98 | 1 | 1 | 17.72 | 36 | 30 | 3.5 | 71.90367 |  | 72.25 | 53.4394 | 30.19175 | 124.0226 | 125 | 3.461563 | 9.084698 | 0.009084698 | 0.0534394 | 5.132598 | 7823.333 |  | 137 | 0.0001624088
EF103D |  |  | 10930-64-4 | 81.5 | WY | VXC Max |  | N/A | N/A | N/A | 2 Step Thinky | 10% VXCMAX / 1% PVP40k / 1% EC4 | TARGRAY NCM622 | 13471 | EC:DMC:EMC w/ 1% VC |  | 4.2 | 170 | 200 | 98 | 1 | 1 | 17.72 | 36 | 30 | 3.5 | 71.90367 |  | 72.35 | 53.5374 | 30.24712 | 124.184 | 124 | 3.507319 | 9.101358 | 0.009101358 | 0.0535374 | 5.14201 | 7456.667 |  | 122 | 0.0001803279
EF103E |  |  | 10930-64-4 | 81.5 | WY | VXC Max |  | N/A | N/A | N/A | 2 Step Thinky | 10% VXCMAX / 1% PVP40k / 1% EC4 | TARGRAY NCM622 | 13471 | EC:DMC:EMC w/ 1% VC |  | 4.2 | 170 | 200 | 98 | 1 | 1 | 17.72 | 36 | 30 | 3.5 | 71.90367 |  | 72.65 | 53.8314 | 30.41322 | 124.6683 | 125 | 3.486955 | 9.151338 | 0.009151338 | 0.0538314 | 5.170247 | 7546.667 |  | 140 | 0.0001589286
EF104A |  |  |  | 76 | KG | LITXHP | 86071 | N/A | N/A | N/A | 2 Step Thinky | Aqueous Anode Cycling | Targaray NCM622 | 13471 | EC:DMC:EMC w/ 1% VC |  | 4.2 | 170 | 200 | 96.5 | 2 | 1.5 | 17.72 | 36 | 25 | 3.5 | 63.57492 |  | 63.86 | 44.5251 | 25.15542 | 110.4794 |  | -7.241055 | 7.569267 | 0.007569267 | 0.0445251 | 4.276422 |  |  | 8.56 |  | 62.89063 | 4.186578 | 1.2 | 5.131706 |  | BAK Graphite 918 | Super P | SBR/CMC | 350 | 95 | 1 | 4 | 17.78 | 9 | 14.66202 | 1.35 | 48.80174 | 48.15 | 28.8515 | 14.35398 | 1.174789 | 120.9219 | 114 | 1.438995 | 10.098025 | 0.010098025 | 0.0288515 | 0.043 | 0.194876 | 5.023893 |  | 176.5296 | 176.3051 | 170.9148 | 163.5033 | 156.0917 | 0 | 0 | 59.96618 | 39.97745 | 123.5258 | 146.2097 | 120.8307 | 117.0127 | 104.6601 | 96.12556 | 81.30246
EF104B |  |  |  | 76 | KG | LITXHP | 86071 | N/A | N/A | N/A | 2 Step Thinky | Aqueous Anode Cycling | Targaray NCM622 | 13471 | EC:DMC:EMC w/ 1% VC |  | 4.2 | 170 | 200 | 96.5 | 2 | 1.5 | 17.72 | 36 | 25 | 3.5 | 63.57492 |  | 63.89 | 44.55405 | 25.17178 | 110.5278 |  | -7.245763 | 7.5741885 | 0.0075741885 | 0.04455405 | 4.279203 |  |  | 5.62 |  | 63.53019 | 4.245854 | 1.2 | 5.135043 |  | BAK Graphite 918 | Super P | SBR/CMC | 350 | 95 | 1 | 4 | 17.78 | 9 | 14.67155 | 1.35 | 48.82191 | 48.58 | 29.26 | 14.55721 | 1.190648 | 122.5065 | 113 | 1.473402 | 10.241 | 0.010241 | 0.02926 | 0.044 | 0.199408 | 5.095025 |  | 175.966 | 175.2927 | 169.6815 | 162.2748 | 155.317 | 137.8101 | 101.4498 | 67.1095 | 44.21596 | 118.5077 | 148.3591 | 134.6679 | 127.9345 | 118.9566 | 105.2654 | 85.06522
EF104C |  |  |  | 76 | KG | LITXHP | 4750686 Tray 64 (TX) | N/A | N/A | N/A | 2 Step Thinky | Aqueous Anode Cycling | Targaray NCM622 | 13471 | EC:DMC:EMC w/ 1% VC |  | 4.2 | 170 | 200 | 96.5 | 2 | 1.5 | 17.72 | 36 | 25 | 3.5 | 63.57492 |  | 63.85 | 44.51545 | 25.14997 | 110.4633 |  | -7.239485 | 7.5676265 | 0.0075676265 | 0.04451545 | 4.275495 |  |  | 6.75 |  | 61.53715 | 4.061132 | 1.2 | 5.130594 |  | BAK Graphite 918 | Super P | SBR/CMC | 350 | 95 | 1 | 4 | 17.78 | 9 | 14.65884 | 1.35 | 48.79502 | 47.24 | 27.987 | 13.92388 | 1.139835 | 117.5683 | 116 | 1.369787 | 9.79545 | 0.00979545 | 0.027987 | 0.029 | 0.131428 | 4.873358 |  | 171.4012 | 175.2201 | 168.4808 | 158.1473 | 147.5892 | 125.3497 | 85.13898 | 54.36315 | 36.16722 | 125.5744 | 146.2414 | 132.7629 | 125.1251 | 115.2409 | 97.94352 | 77.0519
EF104D |  |  |  | 76 | KG | LITXHP | 86071 | N/A | N/A | N/A | 2 Step Thinky | Aqueous Anode Cycling | Targaray NCM622 | 13471 | EC:DMC:EMC w/ 1% VC |  | 4.2 | 170 | 200 | 96.5 | 2 | 1.5 | 17.72 | 36 | 25 | 3.5 | 63.57492 |  | 62.9 | 43.5987 | 24.63203 | 108.9298 |  | -7.090395 | 7.411779 | 0.007411779 | 0.0435987 | 4.187446 |  |  | 5.85 |  | 61.92386 | 4.096973 | 1.2 | 5.024935 |  | BAK Graphite 918 | Super P | SBR/CMC | 350 | 95 | 1 | 4 | 17.78 | 9 | 14.35696 | 1.35 | 48.1563 | 47.5 | 28.234 | 14.04677 | 1.174073 | 118.5264 | 114 | 1.408197 | 9.8819 | 0.0098819 | 0.028234 | 0.059 | 0.267388 | 4.916368 |  | 175.2346 | 174.7759 | 168.583 | 160.7846 | 153.6743 | 136.9307 | 97.47997 | 61.24036 | 43.57928 | 118.8109 | 146.1053 | 131.8847 | 122.9394 | 98.16806 | 85.55301 | 61.92845
EF105A |  |  |  | 76 | KG | LITXHP | 86071 | N/A | N/A | N/A | 2 Step Thinky | Aqueous Anode Cycling | Targaray NCM622 | 13471 | EC:DMC:EMC w/ 1% VC |  | 4.2 | 170 | 200 | 96.5 | 2 | 1.5 | 17.72 | 36 | 25 | 3.5 | 63.57492 |  | 62.94 | 43.6373 | 24.65384 | 108.9944 |  | -7.096673 | 7.418341 | 0.007418341 | 0.0436373 | 4.191153 |  |  | 7.19 |  | 61.96848 | 4.101109 | 1.2 | 5.029384 |  | BAK Graphite 918 | LITX300 | SBR/CMC | 350 | 95 | 1 | 4 | 17.78 | 9 | 14.36967 | 1.35 | 48.18319 | 47.53 | 28.2625 | 14.06095 | 1.174219 | 118.637 | 116 | 1.383271 | 9.891875 | 0.009891875 | 0.0282625 | 0.2 | 0.9064 | 4.921331 |  | 176.4545 | 175.7671 | 170.2672 | 162.934 | 156.0592 | 138.4137 | 101.0603 | 65.99858 | 42.16576 | 120.9974 | 147.5802 | 133.8305 | 125.5806 | 115.0392 | 99.22704 | 73.33176
EF105B |  |  |  | 76 | KG | LITXHP | 86071 | N/A | N/A | N/A | 2 Step Thinky | Aqueous Anode Cycling | Targaray NCM622 | 13471 | EC:DMC:EMC w/ 1% VC |  | 4.2 | 170 | 200 | 96.5 | 2 | 1.5 | 17.72 | 36 | 25 | 3.5 | 63.57492 |  | 62.79 | 43.49255 | 24.57206 | 108.7522 |  | -7.073132 | 7.3937335 | 0.0073937335 | 0.04349255 | 4.177251 |  |  | 12.51 |  | 61.65614 | 4.07216 | 1.2 | 5.012701 |  | BAK Graphite 918 | LITX300 | SBR/CMC | 350 | 95 | 1 | 4 | 17.78 | 9 | 14.322 | 1.35 | 48.08234 | 47.32 | 28.063 | 13.96169 | 1.169811 | 117.8631 | 116 | 1.373506 | 9.82205 | 0.00982205 | 0.028063 | 0.14 | 0.63448 | 4.886592 |  | 175.4323 | 174.7426 | 168.5346 | 160.9471 | 154.7391 | 140.2539 | 104.8455 | 70.12695 | 46.67466 | 116.1118 | 148.3013 | 134.9656 | 128.0679 | 119.1009 | 104.8455 | 85.07204
EF105C |  |  |  | 76 | KG | LITXHP | 86071 | N/A | N/A | N/A | 2 Step Thinky | Aqueous Anode Cycling | Targaray NCM622 | 13471 | EC:DMC:EMC w/ 1% VC |  | 4.2 | 170 | 200 | 96.5 | 2 | 1.5 | 17.72 | 36 | 25 | 3.5 | 63.57492 |  | 62.98 | 43.6759 | 24.67565 | 109.0589 |  | -7.10295 | 7.424903 | 0.007424903 | 0.0436759 | 4.19486 |  |  | 10.74 |  | 62.0131 | 4.105245 | 1.2 | 5.033833 |  | BAK Graphite 918 | LITX300 | SBR/CMC | 350 | 95 | 1 | 4 | 17.78 | 9 | 14.38238 | 1.35 | 48.21009 | 47.56 | 28.291 | 14.07512 | 1.174364 | 118.7476 | 116 | 1.384665 | 9.90185 | 0.00990185 | 0.028291 | 0.16 | 0.72512 | 4.926294 |  | 175.3828 | 174.9248 | 169.4298 | 162.1031 | 155.4633 | 137.8335 | 102.1158 | 69.14568 | 46.47872 | 116.0823 | 147.2208 | 134.1701 | 127.3013 | 117.914 | 102.8027 | 81.9674
EF105D |  |  |  | 76 | KG | LITXHP | 86071 | N/A | N/A | N/A | 2 Step Thinky | Aqueous Anode Cycling | Targaray NCM622 | 13471 | EC:DMC:EMC w/ 1% VC |  | 4.2 | 170 | 200 | 96.5 | 2 | 1.5 | 17.72 | 36 | 25 | 3.5 | 63.57492 |  | 62.97 | 43.66625 | 24.6702 | 109.0428 |  | -7.101381 | 7.4232625 | 0.0074232625 | 0.04366625 | 4.193934 |  |  | 11.95 |  | 61.99823 | 4.103866 | 1.2 | 5.03272 |  | BAK Graphite 918 | LITX300 | SBR/CMC | 350 | 95 | 1 | 4 | 17.78 | 9 | 14.3792 | 1.35 | 48.20336 | 47.55 | 28.2815 | 14.0704 | 1.174229 | 118.7107 | 116 | 1.3842 | 9.898525 | 0.009898525 | 0.0282815 | 0.14 | 0.63448 | 4.924639 |  | 0 | 169.2383 | 168.3222 | 160.7649 | 154.8106 | 138.3219 | 103.5124 | 70.99304 | 46.94701 | 115.4209 | 147.7113 | 134.1998 | 126.6424 | 116.795 | 100.9933 | 80.15344
EF106A |  |  |  | 76 | KG | LITXHP | 86071 | N/A | N/A | N/A | 2 Step Thinky | Low Temperature Plating | Targaray NCM622 | 13471 | EC:DMC:EMC w/ 1% VC |  | 4.2 | 170 | 200 | 96.5 | 2 | 1.5 | 17.72 | 36 | 25 | 3.5 | 63.57492 | 61.62 | 61.62 | 42.3635 | 23.93418 | 106.8636 |  | -6.889517 | 7.201795 | 0.007201795 | 0.0423635 | 4.068811 |  |  |  | #DIV/0! | 61.17173 | 4.027264 | 1.2 | 4.882573 |  | BAK Graphite 918 | 0% CCA | CMC:SBR (2:1) | 350 | 96 | 0 | 4 | 17.78 | 9 | 13.95021 | 1.35 | 46.98825 | 46.69 | 27.7536 | 13.80776 | 1.187747 | 115.5414 |  | -15.98121 | 9.71376 | 0.00971376 | 0.0277536 |  | 0 | 4.832716
EF106B |  |  |  | 76 | KG | LITXHP | 4750686 Tray 64 (TX) | N/A | N/A | N/A | 2 Step Thinky | Low Temperature Plating | Targaray NCM622 | 13471 | EC:DMC:EMC w/ 1% VC |  | 4.2 | 170 | 200 | 96.5 | 2 | 1.5 | 17.72 | 36 | 25 | 3.5 | 63.57492 | 63.86 | 63.86 | 44.5251 | 25.15542 | 110.4794 |  | -7.241055 | 7.569267 | 0.007569267 | 0.0445251 | 4.276422 |  |  |  | #DIV/0! | 62.29898 | 4.131741 | 1.2 | 5.131706 |  | BAK Graphite 918 | 0% CCA | CMC:SBR (2:1) | 350 | 96 | 0 | 4 | 17.78 | 9 | 14.66202 | 1.35 | 48.4786 | 47.44 | 28.4736 | 14.16597 | 1.159401 | 118.3053 | 117 | 1.366317 | 9.96576 | 0.00996576 | 0.0284736 |  | 0 | 4.95809
EF106C |  |  |  | 76 | KG | LITXHP | 86071 | N/A | N/A | N/A | 2 Step Thinky | Low Temperature Plating | Targaray NCM622 | 13471 | EC:DMC:EMC w/ 1% VC |  | 4.2 | 170 | 200 | 96.5 | 2 | 1.5 | 17.72 | 36 | 25 | 3.5 | 63.57492 | 63.65 | 63.65 | 44.32245 | 25.04093 | 110.1404 |  | -7.208098 | 7.5348165 | 0.0075348165 | 0.04432245 | 4.256958 |  |  |  | #DIV/0! | 62.43425 | 4.144279 | 1.2 | 5.10835 |  | BAK Graphite 918 | 0% CCA | CMC:SBR (2:1) | 350 | 96 | 0 | 4 | 17.78 | 9 | 14.59529 | 1.35 | 48.33888 | 47.53 | 28.56 | 14.20896 | 1.168237 | 118.637 |  | -16.44555 | 9.996 | 0.009996 | 0.02856 |  | 0 | 4.973134
EF107A |  |  |  | 76 | KG | LITXHP | 86071 | N/A | N/A | N/A | 2 Step Thinky | Low Temperature Plating | Targaray NCM622 | 13471 | EC:DMC:EMC w/ 1% VC |  | 4.2 | 170 | 200 | 96.5 | 2 | 1.5 | 17.72 | 36 | 25 | 3.5 | 63.57492 | 64.15 | 64.15 | 44.80495 | 25.31353 | 110.9475 |  | -7.286566 | 7.6168415 | 0.0076168415 | 0.04480495 | 4.3033 |  |  | 8.56 |  | 64.82418 | 4.365786 | 1.2 | 5.16396 |  | BAK Graphite 918 | Super P | SBR/CMC | 350 | 95 | 1 | 4 | 17.78 | 9 | 14.75417 | 1.35 | 48.99672 | 49.45 | 30.0865 | 14.96841 | 1.217424 | 125.7127 |  | -17.50691 | 10.530275 | 0.010530275 | 0.0300865 |  | 0 | 5.238943
EF107B |  |  |  | 76 | KG | LITXHP | 86071 | N/A | N/A | N/A | 2 Step Thinky | Low Temperature Plating | Targaray NCM622 | 13471 | EC:DMC:EMC w/ 1% VC |  | 4.2 | 170 | 200 | 96.5 | 2 | 1.5 | 17.72 | 36 | 25 | 3.5 | 63.57492 | 61.59 | 61.59 | 42.33455 | 23.91782 | 106.8152 |  | -6.884809 | 7.1968735 | 0.0071968735 | 0.04233455 | 4.06603 |  |  | 8.56 |  | 61.52228 | 4.059753 | 1.2 | 4.879236 |  | BAK Graphite 918 | Super P | SBR/CMC | 350 | 95 | 1 | 4 | 17.78 | 9 | 13.94068 | 1.35 | 47.27553 | 47.23 | 27.9775 | 13.91915 | 1.198148 | 117.5314 |  | -16.27971 | 9.792125 | 0.009792125 | 0.0279775 |  | 0 | 4.871704
EF107C |  |  |  | 76 | KG | LITXHP | 86071 | N/A | N/A | N/A | 2 Step Thinky | Low Temperature Plating | Targaray NCM622 | 13471 | EC:DMC:EMC w/ 1% VC |  | 4.2 | 170 | 200 | 96.5 | 2 | 1.5 | 17.72 | 36 | 25 | 3.5 | 63.57492 | 64 | 64 | 44.6602 | 25.23175 | 110.7054 |  | -7.263026 | 7.592234 | 0.007592234 | 0.0446602 | 4.289398 |  |  | 8.56 |  | 64.05076 | 4.294102 | 1.2 | 5.147277 |  | BAK Graphite 918 | Super P | SBR/CMC | 350 | 95 | 1 | 4 | 17.78 | 9 | 14.70651 | 1.35 | 48.89587 | 48.93 | 29.5925 | 14.72264 | 1.201316 | 123.7964 |  | -17.21946 | 10.357375 | 0.010357375 | 0.0295925 |  | 0 | 5.152923
EF108A |  |  |  | 76 | KG | LITXHP | 86071 | N/A | N/A | N/A | 2 Step Thinky | Low Temperature Plating | Targaray NCM622 | 13471 | EC:DMC:EMC w/ 1% VC |  | 4.2 | 170 | 200 | 96.5 | 2 | 1.5 | 17.72 | 36 | 25 | 3.5 | 63.57492 | 63.84 | 63.84 | 44.5058 | 25.14452 | 110.4471 |  | -7.237916 | 7.565986 | 0.007565986 | 0.0445058 | 4.274568 |  |  | 7.19 |  | 62.53367 | 4.153493 | 1.2 | 5.129482 |  | BAK Graphite 918 | LITX300 | SBR/CMC | 350 | 95 | 1 | 4 | 17.78 | 9 | 14.65566 | 1.35 | 48.7883 | 47.91 | 28.6235 | 14.24055 | 1.16601 | 120.0374 | 116 | 1.400939 | 10.018225 | 0.010018225 | 0.0286235 |  | 0 | 4.984192
EF108B |  |  |  | 76 | KG | LITXHP | 86071 | N/A | N/A | N/A | 2 Step Thinky | Low Temperature Plating | Targaray NCM622 | 13471 | EC:DMC:EMC w/ 1% VC |  | 4.2 | 170 | 200 | 96.5 | 2 | 1.5 | 17.72 | 36 | 25 | 3.5 | 63.57492 | 62.94 | 62.94 | 43.6373 | 24.65384 | 108.9944 |  | -7.096673 | 7.418341 | 0.007418341 | 0.0436373 | 4.191153 |  |  | 12.51 |  | 62.19158 | 4.121787 | 1.2 | 5.029384 |  | BAK Graphite 918 | LITX300 | SBR/CMC | 350 | 95 | 1 | 4 | 17.78 | 9 | 14.36967 | 1.35 | 48.18319 | 47.68 | 28.405 | 14.13184 | 1.180139 | 119.1898 | 116 | 1.390245 | 9.94175 | 0.00994175 | 0.028405 |  | 0 | 4.946144
EF108C |  |  |  | 76 | KG | LITXHP | 86071 | N/A | N/A | N/A | 2 Step Thinky | Low Temperature Plating | Targaray NCM622 | 13471 | EC:DMC:EMC w/ 1% VC |  | 4.2 | 170 | 200 | 96.5 | 2 | 1.5 | 17.72 | 36 | 25 | 3.5 | 63.57492 | 63.39 | 63.39 | 44.07155 | 24.89918 | 109.7207 |  | -7.167294 | 7.4921635 | 0.0074921635 | 0.04407155 | 4.232861 |  |  | 10.74 |  | 62.39981 | 4.141086 | 1.2 | 5.079433 |  | BAK Graphite 918 | LITX300 | SBR/CMC | 350 | 95 | 1 | 4 | 17.78 | 9 | 14.51267 | 1.35 | 48.48574 | 47.82 | 28.538 | 14.19801 | 1.173982 | 119.7057 | 116 | 1.396755 | 9.9883 | 0.0099883 | 0.028538 |  | 0 | 4.969303
EF109A | 1 | 2018-08-30 |  | 79 | QN | LITXHP | 86071 | SG heat-treated and Jet milled | N/A | N/A | 2 Step Thinky |  | Targaray NCM622 | 13471 | EC:DMC:EMC w/ 1% VC |  | 4.2 | 170 | 200 | 98 | 1 | 1 | 17.8 | 37 | 25 | 3.5 | 62.95306 |  | 61.54 | 42.8652 | 24.21763 | 107.6053 | 108.6707 | 3.447973 | 7.287084 | 0.007287084 | 0.0428652 | 4.116997 |  |  |  |  | 62.91114 | 4.181063 | 1.2 | 4.940396 |  | BAK Graphite 918 | 1% LITX200 | HSV 900 | 350 | 95 | 1 | 4 | 17.6 | 9 | 14.11542 | 1.35 | 47.46525 | 47.93 | 28.8135 | 14.33507 | 1.218674 | 120.7745 |  | -16.76617 | 10.084725 | 0.010084725 | 0.0288135 | 0.043 | 0.194876 | 5.017276 |  | 166.3354 | 165.8688 | 165.1689 | 158.8701 | 151.6382 | 127.3761 | 97.28171 | 54.12316 | 21.69592 | 136.2411 | 143.2397 | 128.5425 | 112.6788 | 94.94882 | 70.22013 | 40.12579
EF109B | 2 | 2018-08-30 |  | 79 | QN | LITXHP | 86071 | SG heat-treated and Jet milled | N/A | N/A | 2 Step Thinky |  | Targaray NCM622 | 13471 | EC:DMC:EMC w/ 1% VC |  | 4.2 | 170 | 200 | 98 | 1 | 1 | 17.8 | 37 | 25 | 3.5 | 62.95306 |  | 64.01 | 45.2858 | 25.5852 | 111.5924 | 111 | 3.52802 | 7.698586 | 0.007698586 | 0.0452858 | 4.349484 |  |  |  |  | 64.57696 | 4.335458 | 1.2 | 5.21938 |  | BAK Graphite 918 | 1% LITX200 | HSV 900 | 350 | 95 | 1 | 4 | 17.6 | 9 | 14.91252 | 1.35 | 49.15174 | 49.05 | 29.8775 | 14.86443 | 1.19613 | 124.902 |  | -17.3853 | 10.457125 | 0.010457125 | 0.0298775 | 0.044 | 0.199408 | 5.20255 |  | 168.7063 | 168.2647 | 167.823 | 161.8609 | 155.2363 | 137.1291 | 90.75693 | 51.89265 | 31.13559 | 130.0628 | 148.6117 | 135.8042 | 122.1133 | 106.4351 | 85.45725 | 58.73806
EF109C | 4 | 2018-08-30 |  | 79 | QN | LITXHP | 86071 | SG heat-treated and Jet milled | N/A | N/A | 2 Step Thinky |  | Targaray NCM622 | 13471 | EC:DMC:EMC w/ 1% VC |  | 4.2 | 170 | 200 | 98 | 1 | 1 | 17.8 | 37 | 25 | 3.5 | 62.95306 |  | 64.03 | 45.3054 | 25.59627 | 111.6247 | 111.6247 | 3.5 | 7.701918 | 0.007701918 | 0.0453054 | 4.351366 |  |  |  |  | 64.87443 | 4.363029 | 1.2 | 5.221639 |  | BAK Graphite 918 | 1% LITX200 | HSV 900 | 350 | 95 | 1 | 4 | 17.6 | 9 | 14.91897 | 1.35 | 49.1654 | 49.25 | 30.0675 | 14.95896 | 1.203216 | 125.639 |  | -17.49585 | 10.523625 | 0.010523625 | 0.0300675 | 0.029 | 0.131428 | 5.235634 |  | 169.0748 | 168.6333 | 168.4126 | 162.2323 | 154.9484 | 135.0832 | 86.96535 | 52.31164 | 30.90139 | 130.6688 | 148.5474 | 135.9661 | 122.502 | 105.9476 | 88.2897 | 62.02351
EF109D | 5 | 2018-08-30 |  | 79 | QN | LITXHP | 86071 | SG heat-treated and Jet milled | N/A | N/A | 2 Step Thinky |  | Targaray NCM622 | 13471 | EC:DMC:EMC w/ 1% VC |  | 4.2 | 170 | 200 | 98 | 1 | 1 | 17.8 | 37 | 25 | 3.5 | 62.95306 |  | 61.82 | 43.1396 | 24.37266 | 108.0573 | 108.0573 | 3.5 | 7.333732 | 0.007333732 | 0.0431396 | 4.143351 |  |  |  |  | 62.43519 | 4.136951 | 1.2 | 4.972022 |  | BAK Graphite 918 | 1% LITX200 | HSV 900 | 350 | 95 | 1 | 4 | 17.6 | 9 | 14.20578 | 1.35 | 47.65643 | 47.61 | 28.5095 | 14.18383 | 1.198146 | 119.5952 |  | -16.58928 | 9.978325 | 0.009978325 | 0.0285095 | 0.059 | 0.267388 | 4.964341 |  | 160.1777 | 160.1777 | 160.1777 | 153.4553 | 146.0375 | 131.4338 | 101.0672 | 63.74653 | 31.98917 | 121.0025 | 137.9243 | 127.7249 | 117.7572 | 105.2397 | 89.47695 | 69.77348
EF110A | 6 | 2018-08-30 |  | 79 | QN | CSX960 | BO 2nd trial 10888-77I-JM, 6-3-18 11:15 | CABOT JM | N/A | N/A | 2 Step Thinky |  | Targaray NCM622 | 13471 | EC:DMC:EMC w/ 1% VC |  | 4.2 | 170 | 200 | 98 | 1 | 1 | 17.72 | 37 | 25 | 3.5 | 62.87306 |  | 62.02 | 43.414 | 24.52768 | 108.5093 | 108.5093 | 3.5 | 7.38038 | 0.00738038 | 0.043414 | 4.169706 |  |  |  |  | 62.86089 | 4.18382 | 1.2 | 5.003647 |  | BAK Graphite 918 | 1% LITX200 | HSV 900 | 350 | 95 | 1 | 4 | 17.6 | 9 | 14.29614 | 1.35 | 47.84761 | 47.95 | 28.8325 | 14.34453 | 1.204062 | 120.8482 |  | -16.77722 | 10.091375 | 0.010091375 | 0.0288325 | 0.2 | 0.9064 | 5.020585 |  | 168.1485 | 167.4575 | 166.7665 | 155.4798 | 140.9684 | 105.7263 | 54.13 | 25.10711 | 12.89906 | 141.6594 | 133.8278 | 113.3275 | 89.83277 | 60.57954 | 28.33187 | 11.74736
EF110B | 7 | 2018-08-30 |  | 79 | QN | CSX960 | BO 2nd trial 10888-77I-JM, 6-3-18 11:15 | CABOT JM | N/A | N/A | 2 Step Thinky |  | Targaray NCM622 | 13471 | EC:DMC:EMC w/ 1% VC |  | 4.2 | 170 | 200 | 98 | 1 | 1 | 17.72 | 37 | 25 | 3.5 | 62.87306 |  | 63.16 | 44.5312 | 25.15887 | 110.3495 | 110.3495 | 3.5 | 7.570304 | 0.007570304 | 0.0445312 | 4.277008 |  |  |  |  | 63.84253 | 4.274803 | 1.2 | 5.132409 |  | BAK Graphite 918 | 1% LITX200 | HSV 900 | 350 | 95 | 1 | 4 | 17.6 | 9 | 14.66403 | 1.35 | 48.62599 | 48.61 | 29.4595 | 14.65647 | 1.199381 | 123.2804 |  | -17.14207 | 10.310825 | 0.010310825 | 0.0294595 | 0.14 | 0.63448 | 5.129764 |  | 168.6458 | 168.1967 | 167.9721 | 160.7861 | 150.9054 | 125.7545 | 72.98254 | 37.27723 | 20.21055 | 140.1265 | 144.1686 | 127.551 | 108.6878 | 84.65974 | 51.64918 | 24.0281
EF110C | 8 | 2018-08-30 |  | 79 | QN | CSX960 | BO 2nd trial 10888-77I-JM, 6-3-18 11:15 | CABOT JM | N/A | N/A | 2 Step Thinky |  | Targaray NCM622 | 13471 | EC:DMC:EMC w/ 1% VC |  | 4.2 | 170 | 200 | 98 | 1 | 1 | 17.72 | 37 | 25 | 3.5 | 62.87306 |  | 62.2 | 43.5904 | 24.62734 | 108.7998 | 108.7998 | 3.5 | 7.410368 | 0.007410368 | 0.0435904 | 4.186649 |  |  |  |  | 64.22924 | 4.310645 | 1.2 | 5.023978 |  | BAK Graphite 918 | 1% LITX200 | HSV 900 | 350 | 95 | 1 | 4 | 17.6 | 9 | 14.35422 | 1.35 | 47.97052 | 48.87 | 29.7065 | 14.77935 | 1.23554 | 124.2386 |  | -17.28579 | 10.397275 | 0.010397275 | 0.0297065 | 0.16 | 0.72512 | 5.172774 |  | 163.3387 | 163.1093 | 162.8799 | 155.9977 | 13.99391 | 0 | 67.21663 | 39.91705 | 17.66444 | 136.9568 | 126.1746 | 125.0275 | 106.4455 | 83.04581 | 51.15805 | 25.00551
EF110D | 9 | 2018-08-30 |  | 79 | QN | CSX960 | BO 2nd trial 10888-77I-JM, 6-3-18 11:15 | CABOT JM | N/A | N/A | 2 Step Thinky |  | Targaray NCM622 | 13471 | EC:DMC:EMC w/ 1% VC |  | 4.2 | 170 | 200 | 98 | 1 | 1 | 17.72 | 37 | 25 | 3.5 | 62.87306 |  | 61.81 | 43.2082 | 24.41141 | 108.1703 | 108.1703 | 3.5 | 7.345394 | 0.007345394 | 0.0432082 | 4.14994 |  |  |  |  | 62.59316 | 4.159007 | 1.2 | 4.979928 |  | BAK Graphite 918 | 1% LITX200 | HSV 900 | 350 | 95 | 1 | 4 | 17.6 | 9 | 14.22837 | 1.35 | 47.70423 | 47.77 | 28.6615 | 14.25945 | 1.202622 | 120.1848 |  | -16.67772 | 10.031525 | 0.010031525 | 0.0286615 | 0.14 | 0.63448 | 4.990808 |  | 165.4778 | 165.015 | 164.7835 | 157.8404 | 149.9715 | 130.7622 | 89.79777 | 5.323064 | 0 | 0 | 0 | 0 | 0 | 0 | 128.2164 | 18.05213
EF110E | 3 | 2018-09-05 |  | 79 | QN | CSX960 | BO 2nd trial 10888-77I-JM, 6-3-18 11:15 | CABOT JM | N/A | N/A | 2 Step Thinky |  | Targaray NCM622 | 13471 | EC:DMC:EMC w/ 1% VC |  | 4.2 | 170 | 200 | 98 | 1 | 1 | 17.72 | 37 | 25 | 3.5 | 62.87306 |  | 61.2 | 42.6104 | 24.07367 | 107.1856 | 107 | 3.509282 | 7.243768 | 0.007243768 | 0.0426104 | 4.092524 |  |  |  |  | 61.89411 | 4.094216 | 1.2 | 4.911029 |  | BAK Graphite 918 | 1% LITX200 | HSV 900 | 350 | 95 | 1 | 4 | 17.6 | 9 | 14.03151 | 1.35 | 47.28773 | 47.3 | 28.215 | 14.03731 | 1.200496 | 118.4527 |  | -16.41791 | 9.87525 | 0.00987525 | 0.028215 | 0.16 | 0.72512 | 4.91306 |  | 157.4733 | 157.2386 | 156.2999 | 133.0661 | 76.97651 | 3.989636 | 0 | 0 | 0 | 135.413 | 84.25173 | 8.918011 | 4.459005 | 2.346845 | 1.408107 | 0.938738
EF110F | 14 | 2018-09-05 |  | 79 | QN | CSX960 | BO 2nd trial 10888-77I-JM, 6-3-18 11:15 | CABOT JM | N/A | N/A | 2 Step Thinky |  | Targaray NCM622 | 13471 | EC:DMC:EMC w/ 1% VC |  | 4.2 | 170 | 200 | 98 | 1 | 1 | 17.72 | 37 | 25 | 3.5 | 62.87306 |  | 61.6 | 43.0024 | 24.29514 | 107.8313 | 108 | 3.491685 | 7.310408 | 0.007310408 | 0.0430024 | 4.130174 |  |  |  |  | 62.34032 | 4.135572 | 1.2 | 4.956209 |  | BAK Graphite 918 | 1% LITX200 | HSV 900 | 350 | 95 | 1 | 4 | 17.6 | 9 | 14.1606 | 1.35 | 47.56084 | 47.6 | 28.5 | 14.1791 | 1.201568 | 119.5583 |  | -16.58375 | 9.975 | 0.009975 | 0.0285 | 0.14 | 0.63448 | 4.962687 |  | 154.1774 | 153.4798 | 152.7822 | 135.8064 | 105.5755 | 28.8356 | 1.860361 | 0 | 0 | 136.504 | 96.73879 | 43.95104 | 4.650903 | 2.325452 | 1.395271 | 0.9301806
EF110G | 33 | 2018-09-05 |  | 79 | QN | CSX960 | BO 2nd trial 10888-77I-JM, 6-3-18 11:15 | CABOT JM | N/A | N/A | 2 Step Thinky |  | Targaray NCM622 | 13471 | EC:DMC:EMC w/ 1% VC |  | 4.2 | 170 | 200 | 98 | 1 | 1 | 17.72 | 37 | 25 | 3.5 | 62.87306 |  | 61.6 | 43.0024 | 24.29514 | 107.8313 | 108 | 3.491685 | 7.310408 | 0.007310408 | 0.0430024 | 4.130174 |  |  |  |  | 62.34032 | 4.135572 | 1.2 | 4.956209 |  | BAK Graphite 918 | 1% LITX200 | HSV 900 | 350 | 95 | 1 | 4 | 17.6 | 9 | 14.1606 | 1.35 | 47.56084 | 47.6 | 28.5 | 14.1791 | 1.201568 | 119.5583 |  | -16.58375 | 9.975 | 0.009975 | 0.0285 | 0.14 | 0.63448 | 4.962687 |  | 159.7585 | 158.3633 | 157.6656 | 138.8295 | 102.0873 | 25.81251 | 1.627816 | 0 | 0 | 140.4573 | 96.50624 | 37.20723 | 4.650903 | 2.325452 | 1.395271 | 0.9301806
EF111A | 10 | 2018-08-30 |  | 79 | QN | LITXHP | BO 1st trial commercial lot4583906 PLT1 (10856-80A) | SG heat-treated and Jet milled | N/A | N/A | 2 Step Thinky |  | Targaray NCM622 | 13471 | EC:DMC:EMC w/ 1% VC |  | 4.2 | 170 | 200 | 98 | 1 | 1 | 17.79 | 37 | 25 | 3.5 | 62.94306 |  | 62.3 | 43.6198 | 24.64395 | 108.8483 | 108.8483 | 3.5 | 7.415366 | 0.007415366 | 0.0436198 | 4.189472 |  |  |  | #DIV/0! | 63.15399 | 4.204498 | 1.2 | 5.027367 |  | BAK Graphite 918 | 1% LITX200 | HSV 900 | 350 | 95 | 1 | 4 | 17.6 | 9 | 14.36391 | 1.35 | 47.991 | 48.1 | 28.975 | 14.41542 | 1.204304 | 121.401 |  | -16.86014 | 10.14125 | 0.01014125 | 0.028975 |  | 0 | 5.045398 |  | 166.4382 | 166.2089 | 165.7504 | 160.0191 | 152.9122 | 136.8645 | 96.97431 | 59.60596 | 37.82686 | 121.5045 | 147.8686 | 136.8645 | 125.4018 | 112.1051 | 94.68177 | 72.67342
EF111B | 11 | 2018-08-30 |  | 79 | QN | LITXHP | BO 1st trial commercial lot4583906 PLT1 (10856-80A) | SG heat-treated and Jet milled | N/A | N/A | 2 Step Thinky |  | Targaray NCM622 | 13471 | EC:DMC:EMC w/ 1% VC |  | 4.2 | 170 | 200 | 98 | 1 | 1 | 17.79 | 37 | 25 | 3.5 | 62.94306 |  | 63.39 | 44.688 | 25.24746 | 110.6077 | 110.6077 | 3.5 | 7.59696 | 0.00759696 | 0.044688 | 4.292068 |  |  |  | #DIV/0! | 64.07614 | 4.289967 | 1.2 | 5.150481 |  | BAK Graphite 918 | 1% LITX200 | HSV 900 | 350 | 95 | 1 | 4 | 17.6 | 9 | 14.71566 | 1.35 | 48.73524 | 48.72 | 29.564 | 14.70846 | 1.199413 | 123.6858 |  | -17.20287 | 10.3474 | 0.0103474 | 0.029564 |  | 0 | 5.14796 |  | 164.9212 | 165.5926 | 165.145 | 158.6556 | 150.5997 | 129.7888 | 83.91515 | 49.23022 | 31.32832 | 127.3272 | 146.5718 | 134.0405 | 121.0616 | 106.5163 | 86.15288 | 63.32796
EF111C | 12 | 2018-08-30 |  | 79 | QN | LITXHP | BO 1st trial commercial lot4583906 PLT1 (10856-80A) | SG heat-treated and Jet milled | N/A | N/A | 2 Step Thinky |  | Targaray NCM622 | 13471 | EC:DMC:EMC w/ 1% VC |  | 4.2 | 170 | 200 | 98 | 1 | 1 | 17.79 | 37 | 25 | 3.5 | 62.94306 |  | 62.68 | 43.9922 | 24.85435 | 109.4617 | 109.4617 | 3.5 | 7.478674 | 0.007478674 | 0.0439922 | 4.22524 |  |  |  | #DIV/0! | 64.06127 | 4.288588 | 1.2 | 5.070287 |  | BAK Graphite 918 | 1% LITX200 | HSV 900 | 350 | 95 | 1 | 4 | 17.6 | 9 | 14.48654 | 1.35 | 48.25046 | 48.71 | 29.5545 | 14.70373 | 1.217992 | 123.649 |  | -17.19735 | 10.344075 | 0.010344075 | 0.0295545 |  | 0 | 5.146306 |  | 165.7112 | 165.0293 | 164.12 | 155.2548 | 146.3896 | 124.3402 | 80.2415 | 47.0538 | 28.86875 | 126.386 | 140.7068 | 126.8407 | 111.1561 | 94.3349 | 71.83092 | 49.55424
EF111D | 13 | 2018-08-30 |  | 79 | QN | LITXHP | BO 1st trial commercial lot4583906 PLT1 (10856-80A) | SG heat-treated and Jet milled | N/A | N/A | 2 Step Thinky |  | Targaray NCM622 | 13471 | EC:DMC:EMC w/ 1% VC |  | 4.2 | 170 | 200 | 98 | 1 | 1 | 17.79 | 37 | 25 | 3.5 | 62.94306 |  | 62.89 | 44.198 | 24.97062 | 109.8006 | 109.8006 | 3.5 | 7.51366 | 0.00751366 | 0.044198 | 4.245006 |  |  |  | #DIV/0! | 63.89766 | 4.273425 | 1.2 | 5.094007 |  | BAK Graphite 918 | 1% LITX200 | HSV 900 | 350 | 95 | 1 | 4 | 17.6 | 9 | 14.55431 | 1.35 | 48.39385 | 48.6 | 29.45 | 14.65174 | 1.208034 | 123.2436 |  | -17.13654 | 10.3075 | 0.0103075 | 0.02945 |  | 0 | 5.128109 |  | 167.4284 | 166.9759 | 166.7496 | 160.1882 | 153.1744 | 135.074 | 92.99063 | 56.56365 | 36.42699 | 123.0825 | 148.1968 | 136.6578 | 124.44 | 109.7335 | 89.59681 | 67.65012
EF112B | 15 | 2018-08-30 |  | 78 | QN | FX35 | 435B0052 | N/A | N/A | N/A | 2 Step Thinky |  | Targaray NCM622 | 13471 | EC:DMC:EMC w/ 1% VC |  | 4.2 | 170 | 200 | 98 | 1 | 1 | 17.8 | 37 | 25 | 3.5 | 62.95306 |  | 62.8 | 44.1 | 24.91525 | 109.6392 | 109.6392 | 3.5 | 7.497 | 0.007497 | 0.0441 | 4.235593 |  |  |  |  | 63.41684 | 4.227933 | 1.2 | 5.082712 |  | BAK Graphite 918 | 1% LITX200 | HSV 900 | 350 | 95 | 1 | 4 | 17.6 | 9 | 14.52203 | 1.35 | 48.32557 | 48.27 | 29.1365 | 14.49577 | 1.19783 | 122.0275 |  | -16.95412 | 10.197775 | 0.010197775 | 0.0291365 |  | 0 | 5.07352 |  | 172.3356 | 172.1088 | 171.6553 | 166.4399 | 160.9977 | 149.2063 | 115.6463 | 77.09751 | 50.11338 | 115.6463 | 155.5556 | 145.1247 | 134.0136 | 123.356 | 111.7914 | 92.74376
EF112C | 16 | 2018-08-30 |  | 78 | QN | FX35 | 435B0052 | N/A | N/A | N/A | 2 Step Thinky |  | Targaray NCM622 | 13471 | EC:DMC:EMC w/ 1% VC |  | 4.2 | 170 | 200 | 98 | 1 | 1 | 17.8 | 37 | 25 | 3.5 | 62.95306 |  | 63.04 | 44.3352 | 25.04814 | 110.0266 | 110.0266 | 3.5 | 7.536984 | 0.007536984 | 0.0443352 | 4.258183 |  |  |  |  | 63.83329 | 4.266532 | 1.2 | 5.10982 |  | BAK Graphite 918 | 1% LITX200 | HSV 900 | 350 | 95 | 1 | 4 | 17.6 | 9 | 14.59948 | 1.35 | 48.48944 | 48.55 | 29.4025 | 14.62811 | 1.202353 | 123.0593 |  | -17.1089 | 10.290875 | 0.010290875 | 0.0294025 |  | 0 | 5.119838 |  | 172.7747 | 171.8725 | 171.4214 | 166.6847 | 161.497 | 150.8959 | 116.3861 | 75.78628 | 49.39642 | 116.3861 | 156.3092 | 146.6104 | 136.2349 | 124.506 | 110.0706 | 89.09399
EF112E | 34 | 2018-09-05 |  | 78 | QN | FX35 | 435B0052 | N/A | N/A | N/A | 2 Step Thinky |  | Targaray NCM622 | 13471 | EC:DMC:EMC w/ 1% VC |  | 4.2 | 170 | 200 | 98 | 1 | 1 | 17.8 | 37 | 25 | 3.5 | 62.95306 |  | 62.6 | 43.904 | 24.80452 | 109.3164 | 110.0266 | 3.465959 | 7.46368 | 0.00746368 | 0.043904 | 4.216768 |  |  |  |  | 63.01525 | 4.190713 | 1.2 | 5.060122 |  | BAK Graphite 918 | 1% LITX200 | HSV 900 | 350 | 95 | 1 | 4 | 17.6 | 9 | 14.45749 | 1.35 | 48.18901 | 48 | 28.88 | 14.36816 | 1.192585 | 121.0324 |  | -16.80486 | 10.108 | 0.010108 | 0.02888 |  | 0 | 5.028856 |  | 170.8273 | 170.144 | 169.9162 | 163.7664 | 156.7055 | 139.395 | 99.53535 | 59.22012 | 33.93768 | 128.9176 | 149.6447 | 135.9785 | 121.1735 | 103.863 | 80.63047 | 51.93149
EF112F | 35 | 2018-09-05 |  | 78 | QN | FX35 | 435B0052 | N/A | N/A | N/A | 2 Step Thinky |  | Targaray NCM622 | 13471 | EC:DMC:EMC w/ 1% VC |  | 4.2 | 170 | 200 | 98 | 1 | 1 | 17.8 | 37 | 25 | 3.5 | 62.95306 |  | 63.2 | 44.492 | 25.13672 | 110.2849 | 110.2042 | 3.503859 | 7.56364 | 0.00756364 | 0.044492 | 4.273243 |  |  |  |  | 63.75892 | 4.259639 | 1.2 | 5.127892 |  | BAK Graphite 918 | 1% LITX200 | HSV 900 | 350 | 95 | 1 | 4 | 17.6 | 9 | 14.65112 | 1.35 | 48.59868 | 48.5 | 29.355 | 14.60448 | 1.19618 | 122.8751 |  | -17.08126 | 10.27425 | 0.01027425 | 0.029355 |  | 0 | 5.111567 |  | 170.8172 | 169.9182 | 169.6934 | 163.1754 | 155.5336 | 137.5528 | 93.72471 | 51.24517 | 28.99398 | 133.9567 | 148.7908 | 134.1814 | 118.673 | 100.2427 | 74.17064 | 45.17666
EF113A |  |  |  | 76 | KG | LITXHP | 86071 | N/A | N/A | N/A | 2 Step Thinky | Test thin anodes | Targaray NCM622 | 13471 | EC:DMC:EMC w/ 1% VC |  | 4.2 | 170 | 200 | 96.5 | 2 | 1.5 | 17.72 | 36 | 14 | 3.5 | 43.39876 |  | 43.2 | 24.5882 | 13.89164 | 77.12994 |  | -3.998745 | 4.179994 | 0.004179994 | 0.0245882 | 2.361579 | 715 |  | 18 |  | 43.39954 | 2.380073 | 1.2 | 2.833894 |  |  | 0% Control |  | 350 | 96.2 | 0 | 3.8 | 17.7 | 9 | 8 | 1.35 | 34.41518 | 34.75 | 16.4021 | 8.160249 | 1.209397 | 71.83398 | 116 | 0.7927651 | 5.740735 | 0.005740735 | 0.0164021 | 0.022 | 0.099704 | 2.856087
EF113B |  |  |  | 76 | KG | LITXHP | 86071 | N/A | N/A | N/A | 2 Step Thinky | Test thin anodes | Targaray NCM622 | 13471 | EC:DMC:EMC w/ 1% VC |  | 4.2 | 170 | 200 | 96.5 | 2 | 1.5 | 17.72 | 36 | 14 | 3.5 | 43.39876 |  | 43.06 | 24.4531 | 13.81531 | 76.90395 |  | -3.976773 | 4.157027 | 0.004157027 | 0.0244531 | 2.348603 | 710 |  | 13 |  | 43.36942 | 2.377281 | 1.2 | 2.818323 |  |  | 0% Control |  | 350 | 96.2 | 0 | 3.8 | 17.7 | 9 | 8 | 1.35 | 34.41518 | 34.73 | 16.38286 | 8.150677 | 1.214653 | 71.76027 | 116 | 0.7918352 | 5.734001 | 0.005734001 | 0.01638286 | 0.015 | 0.06798 | 2.852737
EF113C |  |  |  | 76 | KG | LITXHP | 86071 | N/A | N/A | N/A | 2 Step Thinky | Test thin anodes | Targaray NCM622 | 13471 | EC:DMC:EMC w/ 1% VC |  | 4.2 | 170 | 200 | 96.5 | 2 | 1.5 | 17.72 | 36 | 14 | 3.5 | 43.39876 |  | 43.18 | 24.5689 | 13.88073 | 77.09766 |  | -3.995606 | 4.176713 | 0.004176713 | 0.0245689 | 2.359725 | 705 |  | 15 |  | 43.11337 | 2.35355 | 1.2 | 2.83167 |  |  | 0% Control |  | 350 | 96.2 | 0 | 3.8 | 17.7 | 9 | 8 | 1.35 | 34.41518 | 34.56 | 16.21932 | 8.069313 | 1.19686 | 71.13378 | 116 | 0.7839308 | 5.676762 | 0.005676762 | 0.01621932 | 0.016 | 0.072512 | 2.82426
EF113D |  |  |  | 76 | KG | LITXHP | 86071 | N/A | N/A | N/A | 2 Step Thinky | Test thin anodes | Targaray NCM622 | 13471 | EC:DMC:EMC w/ 1% VC |  | 4.2 | 170 | 200 | 96.5 | 2 | 1.5 | 17.72 | 36 | 14 | 3.5 | 43.39876 |  | 43.07 | 24.46275 | 13.82076 | 76.9201 |  | -3.978343 | 4.1586675 | 0.0041586675 | 0.02446275 | 2.34953 | 680 |  | 8 |  | 43.45978 | 2.385656 | 1.2 | 2.819436 |  |  | 0% Control |  | 350 | 96.2 | 0 | 3.8 | 17.7 | 9 | 8 | 1.35 | 34.41518 | 34.79 | 16.44058 | 8.179393 | 1.218451 | 71.98139 | 116 | 0.794625 | 5.754203 | 0.005754203 | 0.01644058 | 0.026 | 0.117832 | 2.862788
EF114A |  |  |  | 76 | KG | LITXHP | 86071 | N/A | N/A | N/A | 2 Step Thinky | Test thin anodes | Targaray NCM622 | 13471 | EC:DMC:EMC w/ 1% VC |  | 4.2 | 170 | 200 | 96.5 | 2 | 1.5 | 17.72 | 36 | 14 | 3.5 | 43.39876 |  | 42.98 | 24.3759 | 13.77169 | 76.77482 |  | -3.964218 | 4.143903 | 0.004143903 | 0.0243759 | 2.341188 | 730 |  | 14 |  | 43.87784 | 2.424403 | 1.2 | 2.809426 |  |  | 1% LITX200 |  | 350 | 95.2 | 1 | 3.8 | 17.7 | 9 | 8 | 1.35 | 34.59076 | 35.25 | 16.7076 | 8.312239 | 1.242653 | 73.67662 | 116 | 0.8160134 | 5.84766 | 0.00584766 | 0.0167076 | 0.39 | 1.76748 | 2.909284
EF114B |  |  |  | 76 | KG | LITXHP | 86071 | N/A | N/A | N/A | 2 Step Thinky | Test thin anodes | Targaray NCM622 | 13471 | EC:DMC:EMC w/ 1% VC |  | 4.2 | 170 | 200 | 96.5 | 2 | 1.5 | 17.72 | 36 | 14 | 3.5 | 43.39876 |  | 43.23 | 24.61715 | 13.90799 | 77.17837 |  | -4.003453 | 4.1849155 | 0.0041849155 | 0.02461715 | 2.364359 | 650 |  | 15 |  | 44.26536 | 2.46032 | 1.2 | 2.837231 |  |  | 1% LITX200 |  | 350 | 95.2 | 1 | 3.8 | 17.7 | 9 | 8 | 1.35 | 34.59076 | 35.51 | 16.95512 | 8.435383 | 1.248704 | 74.63479 | 116 | 0.8281025 | 5.934292 | 0.005934292 | 0.01695512 | 0.43 | 1.94876 | 2.952384
EF114C |  |  |  | 76 | KG | LITXHP | 86071 | N/A | N/A | N/A | 2 Step Thinky | Test thin anodes | Targaray NCM622 | 13471 | EC:DMC:EMC w/ 1% VC |  | 4.2 | 170 | 200 | 96.5 | 2 | 1.5 | 17.72 | 36 | 14 | 3.5 | 43.39876 |  | 43.5 | 24.8777 | 14.0552 | 77.61421 |  | -4.045825 | 4.229209 | 0.004229209 | 0.0248777 | 2.389384 | 620 |  | 8 |  | 44.0716 | 2.442362 | 1.2 | 2.86726 |  |  | 1% LITX200 |  | 350 | 95.2 | 1 | 3.8 | 17.7 | 9 | 8 | 1.35 | 34.59076 | 35.38 | 16.83136 | 8.373811 | 1.226607 | 74.1557 | 116 | 0.8220579 | 5.890976 | 0.005890976 | 0.01683136 | 0.42 | 1.90344 | 2.930834
EF114D |  |  |  | 76 | KG | LITXHP | 86071 | N/A | N/A | N/A | 2 Step Thinky | Test thin anodes | Targaray NCM622 | 13471 | EC:DMC:EMC w/ 1% VC |  | 4.2 | 170 | 200 | 96.5 | 2 | 1.5 | 17.72 | 36 | 14 | 3.5 | 43.39876 |  | 42.7 | 24.1057 | 13.61904 | 76.32284 |  | -3.920276 | 4.097969 | 0.004097969 | 0.0241057 | 2.315237 | 680 |  | 10 |  | 43.7586 | 2.413352 | 1.2 | 2.778284 |  |  | 1% LITX200 |  | 350 | 95.2 | 1 | 3.8 | 17.7 | 9 | 8 | 1.35 | 34.59076 | 35.17 | 16.63144 | 8.274348 | 1.250853 | 73.38179 | 116 | 0.8122937 | 5.821004 | 0.005821004 | 0.01663144 | 0.41 | 1.85812 | 2.896022
EF115A |  |  |  | 76 | KG | LITXHP | 86071 | N/A | N/A | N/A | 2 Step Thinky | Test thin anodes | Targaray NCM622 | 13471 | EC:DMC:EMC w/ 1% VC |  | 4.2 | 170 | 200 | 96.5 | 2 | 1.5 | 17.72 | 36 | 14 | 3.5 | 43.39876 |  | 43.46 | 24.8391 | 14.03339 | 77.54964 |  | -4.039548 | 4.222647 | 0.004222647 | 0.0248391 | 2.385676 | 710 |  | 10 |  | 43.87784 | 2.424403 | 1.2 | 2.862812 |  |  | 1% Super P |  | 350 | 95.2 | 1 | 3.8 | 17.7 | 9 | 8 | 1.35 | 34.59076 | 35.25 | 16.7076 | 8.312239 | 1.21948 | 73.67662 | 116 | 0.8160134 | 5.84766 | 0.00584766 | 0.0167076 | 0.016 | 0.072512 | 2.909284
EF115B |  |  |  | 76 | KG | LITXHP | 86071 | N/A | N/A | N/A | 2 Step Thinky | Test thin anodes | Targaray NCM622 | 13471 | EC:DMC:EMC w/ 1% VC |  | 4.2 | 170 | 200 | 96.5 | 2 | 1.5 | 17.72 | 36 | 14 | 3.5 | 43.39876 |  | 42.72 | 24.125 | 13.62994 | 76.35513 |  | -3.923415 | 4.10125 | 0.00410125 | 0.024125 | 2.31709 | 650 |  | 12 |  | 44.26536 | 2.46032 | 1.2 | 2.780508 |  |  | 1% Super P |  | 350 | 95.2 | 1 | 3.8 | 17.7 | 9 | 8 | 1.35 | 34.59076 | 35.51 | 16.95512 | 8.435383 | 1.274177 | 74.63479 | 116 | 0.8281025 | 5.934292 | 0.005934292 | 0.01695512 | 0.009 | 0.040788 | 2.952384
EF115C |  |  |  | 76 | KG | LITXHP | 86071 | N/A | N/A | N/A | 2 Step Thinky | Test thin anodes | Targaray NCM622 | 13471 | EC:DMC:EMC w/ 1% VC |  | 4.2 | 170 | 200 | 96.5 | 2 | 1.5 | 17.72 | 36 | 14 | 3.5 | 43.39876 |  | 42.8 | 24.2022 | 13.67356 | 76.48426 |  | -3.93597 | 4.114374 | 0.004114374 | 0.0242022 | 2.324505 | 700 |  | 8 |  | 44.0716 | 2.442362 | 1.2 | 2.789406 |  |  | 1% Super P |  | 350 | 95.2 | 1 | 3.8 | 17.7 | 9 | 8 | 1.35 | 34.59076 | 35.38 | 16.83136 | 8.373811 | 1.260842 | 74.1557 | 116 | 0.8220579 | 5.890976 | 0.005890976 | 0.01683136 | 0.0055 | 0.024926 | 2.930834
EF115D |  |  |  | 76 | KG | LITXHP | 86071 | N/A | N/A | N/A | 2 Step Thinky | Test thin anodes | Targaray NCM622 | 13471 | EC:DMC:EMC w/ 1% VC |  | 4.2 | 170 | 200 | 96.5 | 2 | 1.5 | 17.72 | 36 | 14 | 3.5 | 43.39876 |  | 42.94 | 24.3373 | 13.74989 | 76.71025 |  | -3.957941 | 4.137341 | 0.004137341 | 0.0243373 | 2.337481 | 720 |  | 8 |  | 43.7586 | 2.413352 | 1.2 | 2.804977 |  |  | 1% Super P |  | 350 | 95.2 | 1 | 3.8 | 17.7 | 9 | 8 | 1.35 | 34.59076 | 35.17 | 16.63144 | 8.274348 | 1.23895 | 73.38179 | 116 | 0.8122937 | 5.821004 | 0.005821004 | 0.01663144 | 0.007 | 0.031724 | 2.896022
EF116A |  |  |  | 76 | KG | LITXHP | 86071 | N/A | N/A | N/A | 2 Step Thinky | Test thin anodes | Targaray NCM622 | 13471 | EC:DMC:EMC w/ 1% VC |  | 4.2 | 170 | 200 | 96.5 | 2 | 1.5 | 17.72 | 36 | 14 | 3.5 | 43.39876 |  | 42.94 | 24.3373 | 13.74989 | 76.71025 |  | -3.957941 | 4.137341 | 0.004137341 | 0.0243373 | 2.337481 | 700 |  |  |  | 43.87784 | 2.424403 | 1.2 | 2.804977 |  |  | 1% M12046 |  | 350 | 95.2 | 1 | 3.8 | 17.7 | 9 | 8 | 1.35 | 34.59076 | 35.25 | 16.7076 | 8.312239 | 1.244624 | 73.67662 | 116 | 0.8160134 | 5.84766 | 0.00584766 | 0.0167076 | 0.0328 | 0.1486496 | 2.909284
EF116B |  |  |  | 76 | KG | LITXHP | 86071 | N/A | N/A | N/A | 2 Step Thinky | Test thin anodes | Targaray NCM622 | 13471 | EC:DMC:EMC w/ 1% VC |  | 4.2 | 170 | 200 | 96.5 | 2 | 1.5 | 17.72 | 36 | 14 | 3.5 | 43.39876 |  | 42.65 | 24.05745 | 13.59178 | 76.24213 |  | -3.912429 | 4.0897665 | 0.0040897665 | 0.02405745 | 2.310603 | 700 |  |  |  | 44.26536 | 2.46032 | 1.2 | 2.772723 |  |  | 1% M12046 |  | 350 | 95.2 | 1 | 3.8 | 17.7 | 9 | 8 | 1.35 | 34.59076 | 35.51 | 16.95512 | 8.435383 | 1.277755 | 74.63479 | 116 | 0.8281025 | 5.934292 | 0.005934292 | 0.01695512 | 0.0312 | 0.1413984 | 2.952384
EF116C |  |  |  | 76 | KG | LITXHP | 86071 | N/A | N/A | N/A | 2 Step Thinky | Test thin anodes | Targaray NCM622 | 13471 | EC:DMC:EMC w/ 1% VC |  | 4.2 | 170 | 200 | 96.5 | 2 | 1.5 | 17.72 | 36 | 14 | 3.5 | 43.39876 |  | 42.98 | 24.3759 | 13.77169 | 76.77482 |  | -3.964218 | 4.143903 | 0.004143903 | 0.0243759 | 2.341188 | 670 |  |  |  | 44.0716 | 2.442362 | 1.2 | 2.809426 |  |  | 1% M12046 |  | 350 | 95.2 | 1 | 3.8 | 17.7 | 9 | 8 | 1.35 | 34.59076 | 35.38 | 16.83136 | 8.373811 | 1.251857 | 74.1557 | 116 | 0.8220579 | 5.890976 | 0.005890976 | 0.01683136 | 0.0352 | 0.1595264 | 2.930834
EF116D |  |  |  | 76 | KG | LITXHP | 86071 | N/A | N/A | N/A | 2 Step Thinky | Test thin anodes | Targaray NCM622 | 13471 | EC:DMC:EMC w/ 1% VC |  | 4.2 | 170 | 200 | 96.5 | 2 | 1.5 | 17.72 | 36 | 14 | 3.5 | 43.39876 |  | 43.06 | 24.4531 | 13.81531 | 76.90395 |  | -3.976773 | 4.157027 | 0.004157027 | 0.0244531 | 2.348603 | 690 |  |  |  | 43.7586 | 2.413352 | 1.2 | 2.818323 |  |  | 1% M12046 |  | 350 | 95.2 | 1 | 3.8 | 17.7 | 9 | 8 | 1.35 | 34.59076 | 35.17 | 16.63144 | 8.274348 | 1.233083 | 73.38179 | 116 | 0.8122937 | 5.821004 | 0.005821004 | 0.01663144 | 0.0321 | 0.1454772 | 2.896022
EF117A | 33 | 2018-09-06 | 10930-74-1 | 81.5 | WY | LITX HP | 86071 | N/A | N/A | N/A | 2 Step Thinky | 15% LITX HP / 0.5% Mowital B60 HH/ 0.5% BYK2155 | TARGRAY NCM622 | 171262200 | EC:DMC:EMC w/ 1% VC |  | 4.2 | 170 | 200 | 98 | 1 | 1 | 17.72 | 36 | 30 | 3.5 | 71.90367 |  | 71.07 | 52.283 | 29.53842 | 122.1178 | 119 | 3.631475 | 8.88811 | 0.00888811 | 0.052283 | 5.021531 | 15510 |  |  | 184
EF117B | 34 | 2018-09-06 | 10930-74-1 | 81.5 | WY | LITX HP | 86071 | N/A | N/A | N/A | 2 Step Thinky | 15% LITX HP / 0.5% Mowital B60 HH/ 0.5% BYK2155 | TARGRAY NCM622 | 171262200 | EC:DMC:EMC w/ 1% VC |  | 4.2 | 170 | 200 | 98 | 1 | 1 | 17.72 | 36 | 30 | 3.5 | 71.90367 |  | 70.2 | 51.4304 | 29.05672 | 120.7135 | 121 | 3.488202 | 8.743168 | 0.008743168 | 0.0514304 | 4.939643 | 16063.33 |  |  | 173
EF117C | 35 | 2018-09-06 | 10930-74-1 | 81.5 | WY | LITX HP | 86071 | N/A | N/A | N/A | 2 Step Thinky | 15% LITX HP / 0.5% Mowital B60 HH/ 0.5% BYK2155 | TARGRAY NCM622 | 171262200 | EC:DMC:EMC w/ 1% VC |  | 4.2 | 170 | 200 | 98 | 1 | 1 | 17.72 | 36 | 30 | 3.5 | 71.90367 |  | 70.54 | 51.7636 | 29.24497 | 121.2623 | 122 | 3.469978 | 8.799812 | 0.008799812 | 0.0517636 | 4.971645 | 15336.67 |  |  | 174
EF117D | 36 | 2018-09-06 | 10930-74-1 | 81.5 | WY | LITX HP | 86071 | N/A | N/A | N/A | 2 Step Thinky | 15% LITX HP / 0.5% Mowital B60 HH/ 0.5% BYK2155 | TARGRAY NCM622 | 171262200 | EC:DMC:EMC w/ 1% VC |  | 4.2 | 170 | 200 | 98 | 1 | 1 | 17.72 | 36 | 30 | 3.5 | 71.90367 |  | 71.07 | 52.283 | 29.53842 | 122.1178 | 121 | 3.546029 | 8.88811 | 0.00888811 | 0.052283 | 5.021531 | 15310 |  |  | 205
EF117E | 37 | 2018-09-06 | 10930-74-1 | 81.5 | WY | LITX HP | 86071 | N/A | N/A | N/A | 2 Step Thinky | 15% LITX HP / 0.5% Mowital B60 HH/ 0.5% BYK2155 | TARGRAY NCM622 | 171262200 | EC:DMC:EMC w/ 1% VC |  | 4.2 | 170 | 200 | 98 | 1 | 1 | 17.72 | 36 | 30 | 3.5 | 71.90367 |  | 71.24 | 52.4496 | 29.63254 | 122.3923 | 123 | 3.47555 | 8.916432 | 0.008916432 | 0.0524496 | 5.037532 | 13653.33 |  |  | 184
EF118A | 17 |  | 10936-25 | 76 | KG | LITXHP | 86071 | N/A | N/A | N/A | 2 Step Thinky | AGP/BTR comparison | Targaray NCM622 | 13471 | EC:DMC:EMC w/ 1% VC |  | 4.2 | 170 | 200 | 96.5 | 2 | 1.5 | 17.72 | 36 | 25 | 3.5 | 63.57492 |  | 61.99 | 42.72055 | 24.1359 | 107.4609 |  | -6.947583 | 7.2624935 | 0.0072624935 | 0.04272055 | 4.103104 |  |  |  |  | 62.25475 | 4.127642 | 1.2 | 4.923724 |  | AGP |  | PVDF | 345 | 96 | 0 | 4 | 17.78 | 9 | 14.27166 | 1.35 | 47.6613 | 47.84 | 28.8576 | 14.35701 | 1.207176 | 119.7794 | 114 | 1.424307 | 9.955872 | 0.009955872 | 0.0288576 | 0.26 | 1.17832 | 4.95317 |  | 176.7299 | 176.964 | 171.8143 | 166.1964 | 160.5785 | 151.2153 | 122.1894 | 80.05515 | 48.45443 | 115.8693 | 152.1516 | 139.2772 | 125.7006 | 111.1877 | 91.52504 | 63.66959
EF118B | 18 |  | 10936-25 | 76 | KG | LITXHP | 86071 | N/A | N/A | N/A | 2 Step Thinky | AGP/BTR comparison | Targaray NCM622 | 13471 | EC:DMC:EMC w/ 1% VC |  | 4.2 | 170 | 200 | 96.5 | 2 | 1.5 | 17.72 | 36 | 25 | 3.5 | 63.57492 |  | 62.22 | 42.9425 | 24.2613 | 107.8321 |  | -6.983679 | 7.300225 | 0.007300225 | 0.0429425 | 4.124421 |  |  |  |  | 61.97326 | 4.101552 | 1.2 | 4.949305 |  | AGP |  | PVDF | 345 | 96 | 0 | 4 | 17.78 | 9 | 14.34581 | 1.35 | 47.81654 | 47.65 | 28.6752 | 14.26627 | 1.193346 | 119.0792 | 114 | 1.415304 | 9.892944 | 0.009892944 | 0.0286752 | 0.31 | 1.40492 | 4.921863 |  | 172.7892 | 172.7892 | 168.3647 | 138.5574 | 134.8315 | 149.7351 | 120.6264 | 81.73721 | 54.2586 | 110.3802 | 154.8582 | 145.0777 | 135.0643 | 123.6537 | 109.4487 | 89.65477
EF118C | 19 |  | 10936-25 | 76 | KG | LITXHP | 86071 | N/A | N/A | N/A | 2 Step Thinky | AGP/BTR comparison | Targaray NCM622 | 13471 | EC:DMC:EMC w/ 1% VC |  | 4.2 | 170 | 200 | 96.5 | 2 | 1.5 | 17.72 | 36 | 25 | 3.5 | 63.57492 |  | 62.32 | 43.039 | 24.31582 | 107.9935 |  | -6.999372 | 7.31663 | 0.00731663 | 0.043039 | 4.133689 |  |  |  |  | 62.38809 | 4.14 | 1.2 | 4.960427 |  | AGP |  | PVDF | 345 | 96 | 0 | 4 | 17.78 | 9 | 14.37805 | 1.35 | 47.88404 | 47.93 | 28.944 | 14.4 | 1.201832 | 120.1111 | 114 | 1.428571 | 9.98568 | 0.00998568 | 0.028944 | 0.22 | 0.99704 | 4.968 |  | 174.9576 | 174.9576 | 170.543 | 165.199 | 160.3197 | 151.0258 | 122.2147 | 82.01863 | 53.20756 | 110.8297 | 153.3493 | 142.429 | 131.0439 | 118.2648 | 101.3035 | 78.06873
EF118D | 20 |  | 10936-25 | 76 | KG | LITXHP | 86071 | N/A | N/A | N/A | 2 Step Thinky | AGP/BTR comparison | Targaray NCM622 | 13471 | EC:DMC:EMC w/ 1% VC |  | 4.2 | 170 | 200 | 96.5 | 2 | 1.5 | 17.72 | 36 | 25 | 3.5 | 63.57492 |  | 62.63 | 43.33815 | 24.48483 | 108.4939 |  | -7.048023 | 7.3674855 | 0.0073674855 | 0.04333815 | 4.162421 |  |  |  |  | 62.56587 | 4.156478 | 1.2 | 4.994905 |  | AGP |  | PVDF | 345 | 96 | 0 | 4 | 17.78 | 9 | 14.47799 | 1.35 | 48.09328 | 48.05 | 29.0592 | 14.45731 | 1.198287 | 120.5533 | 114 | 1.434257 | 10.025424 | 0.010025424 | 0.0290592 | 0.39 | 1.76748 | 4.987773 |  | 174.4421 | 174.6729 | 143.2918 | 165.4431 | 160.5975 | 151.3678 | 121.6019 | 82.6062 | 54.22474 | 110.0647 | 153.6752 | 142.8303 | 131.2931 | 118.3715 | 100.6042 | 77.52984
EF119A | 21 |  | 10936-25 | 76 | KG | LITXHP | 86071 | N/A | N/A | N/A | 2 Step Thinky | AGP/BTR comparison | Targaray NCM622 | 13471 | EC:DMC:EMC w/ 1% VC |  | 4.2 | 170 | 200 | 96.5 | 2 | 1.5 | 17.72 | 36 | 25 | 3.5 | 63.57492 |  | 63.83 | 44.49615 | 25.13907 | 110.431 |  | -7.236347 | 7.5643455 | 0.0075643455 | 0.04449615 | 4.273642 |  |  |  |  | 64.40297 | 4.326746 | 1.2 | 5.12837 |  | BAK Graphite 918 |  | PVDF | 345 | 96 | 0 | 4 | 17.78 | 9 | 14.86484 | 1.35 | 48.90326 | 49.29 | 30.2496 | 15.04955 | 1.214911 | 125.1231 | 114 | 1.493011 | 10.436112 | 0.010436112 | 0.0302496 | 0.94 | 4.26008 | 5.192096 |  | 167.2055 | 165.1828 | 163.1602 | 161.1375 | 158.4407 | 147.2037 | 107.6498 | 66.97209 | 41.35189 | 117.3135 | 147.878 | 136.1916 | 123.8309 | 109.4477 | 90.12016 | 66.74735
EF119B | 22 |  | 10936-25 | 76 | KG | LITXHP | 86071 | N/A | N/A | N/A | 2 Step Thinky | AGP/BTR comparison | Targaray NCM622 | 13471 | EC:DMC:EMC w/ 1% VC |  | 4.2 | 170 | 200 | 96.5 | 2 | 1.5 | 17.72 | 36 | 25 | 3.5 | 63.57492 |  | 64.3 | 44.9497 | 25.39531 | 111.1897 |  | -7.310107 | 7.641449 | 0.007641449 | 0.0449497 | 4.317203 |  |  |  |  | 64.83261 | 4.366567 | 1.2 | 5.180643 |  | BAK Graphite 918 |  | PVDF | 345 | 96 | 0 | 4 | 17.78 | 9 | 15.01636 | 1.35 | 49.2205 | 49.58 | 30.528 | 15.18806 | 1.213721 | 126.1918 | 114 | 1.506752 | 10.53216 | 0.01053216 | 0.030528 | 1.1 | 4.9852 | 5.239881 |  | 168.6329 | 166.8532 | 163.5161 | 160.8465 | 157.2869 | 144.8286 | 104.7838 | 65.62891 | 42.71441 | 116.5747 | 148.6106 | 137.487 | 125.4736 | 111.6804 | 92.77036 | 70.3008
EF119C | 23 |  | 10936-25 | 76 | KG | LITXHP | 86071 | N/A | N/A | N/A | 2 Step Thinky | AGP/BTR comparison | Targaray NCM622 | 13471 | EC:DMC:EMC w/ 1% VC |  | 4.2 | 170 | 200 | 96.5 | 2 | 1.5 | 17.72 | 36 | 25 | 3.5 | 63.57492 |  | 64.02 | 44.6795 | 25.24266 | 110.7377 |  | -7.266164 | 7.595515 | 0.007595515 | 0.0446795 | 4.291251 |  |  |  |  | 64.55112 | 4.340478 | 1.2 | 5.149502 |  | BAK Graphite 918 |  | PVDF | 345 | 96 | 0 | 4 | 17.78 | 9 | 14.92609 | 1.35 | 49.0315 | 49.39 | 30.3456 | 15.09731 | 1.213766 | 125.4916 | 114 | 1.497749 | 10.469232 | 0.010469232 | 0.0303456 | 1.2 | 5.4384 | 5.208573 |  | 166.0717 | 164.2812 | 162.2668 | 160.2525 | 157.5667 | 145.9282 | 104.9698 | 66.69725 | 43.19654 | 114.8178 | 147.4949 | 136.0803 | 123.7704 | 109.67 | 89.52652 | 66.92107
EF119D | 24 |  | 10936-25 | 76 | KG | LITXHP | 86071 | N/A | N/A | N/A | 2 Step Thinky | AGP/BTR comparison | Targaray NCM622 | 13471 | EC:DMC:EMC w/ 1% VC |  | 4.2 | 170 | 200 | 96.5 | 2 | 1.5 | 17.72 | 36 | 25 | 3.5 | 63.57492 |  | 64.45 | 45.09445 | 25.47709 | 111.4318 |  | -7.333647 | 7.6660565 | 0.0076660565 | 0.04509445 | 4.331105 |  |  |  |  | 64.78817 | 4.362448 | 1.2 | 5.197326 |  | BAK Graphite 918 |  | PVDF | 345 | 96 | 0 | 4 | 17.78 | 9 | 15.06471 | 1.35 | 49.32175 | 49.55 | 30.4992 | 15.17373 | 1.208684 | 126.0813 | 114 | 1.50533 | 10.522224 | 0.010522224 | 0.0304992 | 0.98 | 4.44136 | 5.234937 |  | 165.8741 | 163.8783 | 161.6607 | 159.6649 | 157.6691 | 149.2423 | 115.9788 | 76.50609 | 50.56055 | 106.665 | 149.0206 | 140.1503 | 130.6147 | 119.9704 | 105.778 | 87.37217
EF120A | 25 |  | 10936-25 | 76 | KG | LITXHP | 86071 | N/A | N/A | N/A | 2 Step Thinky | AGP/BTR comparison | Targaray NCM622 | 13471 | EC:DMC:EMC w/ 1% VC |  | 4.2 | 170 | 200 | 96.5 | 2 | 1.5 | 17.72 | 36 | 25 | 3.5 | 63.57492 |  | 64.46 | 45.1041 | 25.48254 | 111.4479 |  | -7.335217 | 7.667697 | 0.007667697 | 0.0451041 | 4.332032 |  |  |  |  | 64.54711 | 4.340106 | 1.2 | 5.198439 |  | AGP | 1% LITX200 | PVDF | 345 | 95 | 1 | 4 | 17.78 | 9 | 15.06794 | 1.35 | 49.66058 | 49.72 | 30.343 | 15.09602 | 1.202236 | 126.7078 | 114 | 1.513385 | 10.468335 | 0.010468335 | 0.030343 | 0.27 | 1.22364 | 5.208127 |  | 172.4899 | 172.2682 | 168.4991 | 162.9564 | 157.1919 | 143.4459 | 103.0948 | 64.51742 | 41.01623 | 121.275 | 149.8755 | 137.6815 | 124.6006 | 109.7461 | 89.12715 | 64.29571
EF120B | 26 |  | 10936-25 | 76 | KG | LITXHP | 86071 | N/A | N/A | N/A | 2 Step Thinky | AGP/BTR comparison | Targaray NCM622 | 13471 | EC:DMC:EMC w/ 1% VC |  | 4.2 | 170 | 200 | 96.5 | 2 | 1.5 | 17.72 | 36 | 25 | 3.5 | 63.57492 |  | 64.55 | 45.19095 | 25.53161 | 111.5932 |  | -7.349341 | 7.6824615 | 0.0076824615 | 0.04519095 | 4.340374 |  |  |  |  | 64.42982 | 4.329235 | 1.2 | 5.208448 |  | AGP | 1% LITX200 | PVDF | 345 | 95 | 1 | 4 | 17.78 | 9 | 15.09695 | 1.35 | 49.72197 | 49.64 | 30.267 | 15.05821 | 1.19692 | 126.4129 | 114 | 1.509595 | 10.442115 | 0.010442115 | 0.030267 | 0.24 | 1.08768 | 5.195082 |  | 176.584 | 175.9202 | 172.3796 | 167.7327 | 162.6432 | 152.4642 | 115.0673 | 73.9086 | 48.46103 | 116.1737 | 155.3408 | 145.6044 | 135.4253 | 123.0335 | 105.5521 | 82.09608
EF120C | 27 |  | 10936-25 | 76 | KG | LITXHP | 86071 | N/A | N/A | N/A | 2 Step Thinky | AGP/BTR comparison | Targaray NCM622 | 13471 | EC:DMC:EMC w/ 1% VC |  | 4.2 | 170 | 200 | 96.5 | 2 | 1.5 | 17.72 | 36 | 25 | 3.5 | 63.57492 |  | 64.53 | 45.17165 | 25.52071 | 111.5609 |  | -7.346202 | 7.6791805 | 0.0076791805 | 0.04517165 | 4.33852 |  |  |  |  | 64.56177 | 4.341465 | 1.2 | 5.206224 |  | AGP | 1% LITX200 | PVDF | 345 | 95 | 1 | 4 | 17.78 | 9 | 15.0905 | 1.35 | 49.70833 | 49.73 | 30.3525 | 15.10075 | 1.200814 | 126.7446 | 114 | 1.513859 | 10.4716125 | 0.0104716125 | 0.0303525 | 0.24 | 1.08768 | 5.209757 |  | 175.3312 | 174.8885 | 169.5754 | 163.5982 | 157.8424 | 146.5521 | 111.1317 | 72.61191 | 47.37485 | 113.5668 | 150.7583 | 140.3535 | 129.0633 | 115.7806 | 96.52072 | 72.39054
EF120D | 28 |  | 10936-25 | 76 | KG | LITXHP | 86071 | N/A | N/A | N/A | 2 Step Thinky | AGP/BTR comparison | Targaray NCM622 | 13471 | EC:DMC:EMC w/ 1% VC |  | 4.2 | 170 | 200 | 96.5 | 2 | 1.5 | 17.72 | 36 | 25 | 3.5 | 63.57492 |  | 64.6 | 45.2392 | 25.55887 | 111.6739 |  | -7.357188 | 7.690664 | 0.007690664 | 0.0452392 | 4.345008 |  |  |  |  | 64.31253 | 4.318364 | 1.2 | 5.214009 |  | AGP | 1% LITX200 | PVDF | 345 | 95 | 1 | 4 | 17.78 | 9 | 15.11307 | 1.35 | 49.75608 | 49.56 | 30.191 | 15.0204 | 1.192642 | 126.1181 | 114 | 1.505804 | 10.415895 | 0.010415895 | 0.030191 | 0.24 | 1.08768 | 5.182037 |  | 175.7326 | 175.5115 | 169.5432 | 163.3539 | 157.3856 | 143.2386 | 101.6817 | 63.88265 | 40.2306 | 120.9128 | 148.5437 | 135.502 | 121.3549 | 103.6712 | 77.14548 | 50.17772
EF121A | 29 |  | 10936-25 | 76 | KG | LITXHP | 86071 | N/A | N/A | N/A | 2 Step Thinky | AGP/BTR comparison | Targaray NCM622 | 13471 | EC:DMC:EMC w/ 1% VC |  | 4.2 | 170 | 200 | 96.5 | 2 | 1.5 | 17.72 | 36 | 25 | 3.5 | 63.57492 |  | 64.37 | 45.01725 | 25.43347 | 111.3027 |  | -7.321092 | 7.6529325 | 0.0076529325 | 0.04501725 | 4.323691 |  |  |  |  | 63.8727 | 4.2776 | 1.2 | 5.188429 |  | BAK Graphite 918 | 1% LITX200 | PVDF | 345 | 95 | 1 | 4 | 17.78 | 9 | 15.03892 | 1.35 | 49.5992 | 49.26 | 29.906 | 14.87861 | 1.187208 | 125.0125 | 114 | 1.49159 | 10.31757 | 0.01031757 | 0.029906 | 0.2 | 0.9064 | 5.133119 |  | 168.1578 | 166.8249 | 164.1593 | 160.1608 | 155.4959 | 140.3906 | 100.1838 | 61.97624 | 39.76254 | 118.3991 | 147.2769 | 135.7257 | 123.5082 | 109.5136 | 89.74338 | 64.64189
EF121B | 30 |  | 10936-25 | 76 | KG | LITXHP | 86071 | N/A | N/A | N/A | 2 Step Thinky | AGP/BTR comparison | Targaray NCM622 | 13471 | EC:DMC:EMC w/ 1% VC |  | 4.2 | 170 | 200 | 96.5 | 2 | 1.5 | 17.72 | 36 | 25 | 3.5 | 63.57492 |  | 64.7 | 45.3357 | 25.61339 | 111.8354 |  | -7.372881 | 7.707069 | 0.007707069 | 0.0453357 | 4.354276 |  |  |  |  | 64.75236 | 4.359129 | 1.2 | 5.225132 |  | BAK Graphite 918 | 1% LITX200 | PVDF | 345 | 95 | 1 | 4 | 17.78 | 9 | 15.14531 | 1.35 | 49.82428 | 49.86 | 30.476 | 15.16219 | 1.201337 | 127.2237 | 114 | 1.520019 | 10.51422 | 0.01051422 | 0.030476 | 0.15 | 0.6798 | 5.230955 |  | 169.6235 | 168.0795 | 165.6531 | 162.7856 | 158.8152 | 141.3897 | 97.05376 | 58.23225 | 35.29228 | 125.5082 | 148.007 | 133.8901 | 118.8909 | 100.583 | 73.8932 | 48.3063
EF121C | 31 |  | 10936-25 | 76 | KG | LITXHP | 86071 | N/A | N/A | N/A | 2 Step Thinky | AGP/BTR comparison | Targaray NCM622 | 13471 | EC:DMC:EMC w/ 1% VC |  | 4.2 | 170 | 200 | 96.5 | 2 | 1.5 | 17.72 | 36 | 25 | 3.5 | 63.57492 |  | 64.98 | 45.6059 | 25.76605 | 112.2873 |  | -7.416824 | 7.753003 | 0.007753003 | 0.0456059 | 4.380228 |  |  |  |  | 64.48846 | 4.33467 | 1.2 | 5.256273 |  | BAK Graphite 918 | 1% LITX200 | PVDF | 345 | 95 | 1 | 4 | 17.78 | 9 | 15.23557 | 1.35 | 50.01527 | 49.68 | 30.305 | 15.07711 | 1.187519 | 126.5603 | 114 | 1.51149 | 10.455225 | 0.010455225 | 0.030305 | 0.17 | 0.77044 | 5.201604 |  | 167.3029 | 165.768 | 162.2597 | 158.3128 | 152.6118 | 129.15 | 82.88401 | 38.15296 | 26.75092 | 130.2463 | 142.964 | 128.4921 | 112.7047 | 92.75116 | 65.12315 | 38.81077
EF121D | 32 |  | 10936-25 | 76 | KG | LITXHP | 86071 | N/A | N/A | N/A | 2 Step Thinky | AGP/BTR comparison | Targaray NCM622 | 13471 | EC:DMC:EMC w/ 1% VC |  | 4.2 | 170 | 200 | 96.5 | 2 | 1.5 | 17.72 | 36 | 25 | 3.5 | 63.57492 |  | 65.02 | 45.6445 | 25.78785 | 112.3519 |  | -7.423101 | 7.759565 | 0.007759565 | 0.0456445 | 4.383935 |  |  |  |  | 64.56177 | 4.341465 | 1.2 | 5.260722 |  | BAK Graphite 918 | 1% LITX200 | PVDF | 345 | 95 | 1 | 4 | 17.78 | 9 | 15.24847 | 1.35 | 50.04255 | 49.73 | 30.3525 | 15.10075 | 1.188375 | 126.7446 | 114 | 1.513859 | 10.4716125 | 0.0104716125 | 0.0303525 | 0.21 | 0.95172 | 5.209757 |  | 165.6278 | 163.8752 | 163.2179 | 161.2462 | 158.3981 | 146.5675 | 104.0651 | 66.1635 | 44.03597 | 114.8002 | 150.0728 | 140.4331 | 129.9171 | 116.9911 | 99.24525 | 78.8704
EF122A |  |  | 10936-29 | 76 | KG | LITXHP | 86071 | N/A | N/A | N/A | 2 Step Thinky | Conc & HT effect | Targaray NCM622 | 13471 | EC:DMC:EMC w/ 1% VC |  | 4.2 | 170 | 200 | 96.5 | 2 | 1.5 | 17.72 | 36 | 14 | 3.5 | 43.39876 |  | 43.64 | 25.0128 | 14.13153 | 77.84019 | 78 | 3.486683 | 4.252176 | 0.004252176 | 0.0250128 | 2.402359 | 930 |  |  |  | 43.47541 | 2.387104 | 1.2 | 2.882831 |  | Shanghai made | 1% LITX35 | CMC:SBR (2:1) | 350 | 95.2 | 1 | 3.8 | 17.7 | 9 | 8 | 1.35 | 34.59076 | 34.98 | 16.45056 | 8.184358 | 1.19238 | 72.68159 | 116 | 0.8034593 | 5.757696 | 0.005757696 | 0.01645056 | 0.0025 | 0.01133 | 2.864525
EF122B |  |  | 10936-29 | 76 | KG | LITXHP | 86071 | N/A | N/A | N/A | 2 Step Thinky | Conc & HT effect | Targaray NCM622 | 13471 | EC:DMC:EMC w/ 1% VC |  | 4.2 | 170 | 200 | 96.5 | 2 | 1.5 | 17.72 | 36 | 14 | 3.5 | 43.39876 |  | 43.41 | 24.79085 | 14.00613 | 77.46893 | 78 | 3.455744 | 4.2144445 | 0.0042144445 | 0.02479085 | 2.381042 | 870 |  |  |  | 43.40089 | 2.380197 | 1.2 | 2.857251 |  | Shanghai made | 1% LITX35 | CMC:SBR (2:1) | 350 | 95.2 | 1 | 3.8 | 17.7 | 9 | 8 | 1.35 | 34.59076 | 34.93 | 16.40296 | 8.160677 | 1.199574 | 72.49733 | 116 | 0.8011345 | 5.741036 | 0.005741036 | 0.01640296 | 0.0013 | 0.0058916 | 2.856237
EF122C |  |  | 10936-29 | 76 | KG | LITXHP | 86071 | N/A | N/A | N/A | 2 Step Thinky | Conc & HT effect | Targaray NCM622 | 13471 | EC:DMC:EMC w/ 1% VC |  | 4.2 | 170 | 200 | 96.5 | 2 | 1.5 | 17.72 | 36 | 14 | 3.5 | 43.39876 |  | 42.7 | 24.1057 | 13.61904 | 76.32284 | 77 | 3.442194 | 4.097969 | 0.004097969 | 0.0241057 | 2.315237 | 860 |  |  |  | 43.22203 | 2.36362 | 1.2 | 2.778284 |  | Shanghai made | 1% LITX35 | CMC:SBR (2:1) | 350 | 95.2 | 1 | 3.8 | 17.7 | 9 | 8 | 1.35 | 34.59076 | 34.81 | 16.28872 | 8.103841 | 1.225077 | 72.05509 | 116 | 0.7955549 | 5.701052 | 0.005701052 | 0.01628872 | 0.0026 | 0.0117832 | 2.836344
EF122D |  |  | 10936-29 | 76 | KG | LITXHP | 86071 | N/A | N/A | N/A | 2 Step Thinky | Conc & HT effect | Targaray NCM622 | 13471 | EC:DMC:EMC w/ 1% VC |  | 4.2 | 170 | 200 | 96.5 | 2 | 1.5 | 17.72 | 36 | 14 | 3.5 | 43.39876 |  | 43.09 | 24.48205 | 13.83167 | 76.95238 | 75 | 3.675214 | 4.1619485 | 0.0041619485 | 0.02448205 | 2.351383 | 890 |  |  |  | 43.38598 | 2.378816 | 1.2 | 2.82166 |  | Shanghai made | 1% LITX35 | CMC:SBR (2:1) | 350 | 95.2 | 1 | 3.8 | 17.7 | 9 | 8 | 1.35 | 34.59076 | 34.92 | 16.39344 | 8.15594 | 1.214 | 72.46048 | 116 | 0.8006695 | 5.737704 | 0.005737704 | 0.01639344 | 0.0012 | 0.0054384 | 2.854579
EF123A |  |  | 10936-29 | 76 | KG | LITXHP | 86071 | N/A | N/A | N/A | 2 Step Thinky | Conc & HT effect | Targaray NCM622 | 13471 | EC:DMC:EMC w/ 1% VC |  | 4.2 | 170 | 200 | 96.5 | 2 | 1.5 | 17.72 | 36 | 14 | 3.5 | 43.39876 |  | 43.56 | 24.9356 | 14.08791 | 77.71106 | 79 | 3.395086 | 4.239052 | 0.004239052 | 0.0249356 | 2.394945 | 880 |  |  |  | 43.3671 | 2.377066 | 1.2 | 2.873934 |  | Shanghai made | 2% LITX35 | CMC:SBR (2:1) | 350 | 94.2 | 2 | 3.8 | 17.7 | 9 | 8 | 1.35 | 34.77006 | 35.09 | 16.38138 | 8.14994 | 1.191042 | 73.08697 | 116 | 0.808574 | 5.733483 | 0.005733483 | 0.01638138 | 0.004 | 0.018128 | 2.852479
EF123B |  |  | 10936-29 | 76 | KG | LITXHP | 86071 | N/A | N/A | N/A | 2 Step Thinky | Conc & HT effect | Targaray NCM622 | 13471 | EC:DMC:EMC w/ 1% VC |  | 4.2 | 170 | 200 | 96.5 | 2 | 1.5 | 17.72 | 36 | 14 | 3.5 | 43.39876 |  | 43.06 | 24.4531 | 13.81531 | 76.90395 | 78 | 3.408663 | 4.157027 | 0.004157027 | 0.0244531 | 2.348603 | 930 |  |  |  | 43.38185 | 2.378433 | 1.2 | 2.818323 |  | Shanghai made | 2% LITX35 | CMC:SBR (2:1) | 350 | 94.2 | 2 | 3.8 | 17.7 | 9 | 8 | 1.35 | 34.77006 | 35.1 | 16.3908 | 8.154627 | 1.215241 | 73.12383 | 116 | 0.8090389 | 5.73678 | 0.00573678 | 0.0163908 | 0.003 | 0.013596 | 2.854119
EF123C |  |  | 10936-29 | 76 | KG | LITXHP | 86071 | N/A | N/A | N/A | 2 Step Thinky | Conc & HT effect | Targaray NCM622 | 13471 | EC:DMC:EMC w/ 1% VC |  | 4.2 | 170 | 200 | 96.5 | 2 | 1.5 | 17.72 | 36 | 14 | 3.5 | 43.39876 |  | 42.99 | 24.38555 | 13.77715 | 76.79096 | 75 | 3.660727 | 4.1455435 | 0.0041455435 | 0.02438555 | 2.342115 | 840 |  |  |  | 43.35235 | 2.375699 | 1.2 | 2.810538 |  | Shanghai made | 2% LITX35 | CMC:SBR (2:1) | 350 | 94.2 | 2 | 3.8 | 17.7 | 9 | 8 | 1.35 | 34.77006 | 35.08 | 16.37196 | 8.145254 | 1.217207 | 73.05012 | 116 | 0.808109 | 5.730186 | 0.005730186 | 0.01637196 | 0.003 | 0.013596 | 2.850839
EF123D |  |  | 10936-29 | 76 | KG | LITXHP | 86071 | N/A | N/A | N/A | 2 Step Thinky | Conc & HT effect | Targaray NCM622 | 13471 | EC:DMC:EMC w/ 1% VC |  | 4.2 | 170 | 200 | 96.5 | 2 | 1.5 | 17.72 | 36 | 14 | 3.5 | 43.39876 |  | 42.84 | 24.2408 | 13.69537 | 76.54883 | 77 | 3.461485 | 4.120936 | 0.004120936 | 0.0242408 | 2.328212 | 830 |  |  |  | 43.13113 | 2.355195 | 1.2 | 2.793855 |  | Shanghai made | 2% LITX35 | CMC:SBR (2:1) | 350 | 94.2 | 2 | 3.8 | 17.7 | 9 | 8 | 1.35 | 34.77006 | 34.93 | 16.23066 | 8.074955 | 1.213907 | 72.49733 | 116 | 0.8011345 | 5.680731 | 0.005680731 | 0.01623066 | 0.004 | 0.018128 | 2.826234
EF124A |  |  | 10936-29 | 76 | KG | LITXHP | 86071 | N/A | N/A | N/A | 2 Step Thinky | Conc & HT effect | Targaray NCM622 | 13471 | EC:DMC:EMC w/ 1% VC |  | 4.2 | 170 | 200 | 96.5 | 2 | 1.5 | 17.72 | 36 | 14 | 3.5 | 43.39876 |  | 40.51 | 21.99235 | 12.42506 | 72.78773 | 72 | 3.576585 | 3.7386995 | 0.0037386995 | 0.02199235 | 2.11226 | 830 |  |  |  | 40.71803 | 2.131541 | 1.2 | 2.534712 |  | Shanghai made | 1% LITX50 | CMC:SBR (2:1) | 350 | 95.2 | 1 | 3.8 | 17.7 | 9 | 8 | 1.35 | 34.59076 | 33.13 | 14.68936 | 7.308139 | 1.210954 | 65.86383 | 116 | 0.7174408 | 5.141276 | 0.005141276 | 0.01468936 | 0.023 | 0.104236 | 2.557849
EF124B |  |  | 10936-29 | 76 | KG | LITXHP | 86071 | N/A | N/A | N/A | 2 Step Thinky | Conc & HT effect | Targaray NCM622 | 13471 | EC:DMC:EMC w/ 1% VC |  | 4.2 | 170 | 200 | 96.5 | 2 | 1.5 | 17.72 | 36 | 14 | 3.5 | 43.39876 |  | 40.5 | 21.9827 | 12.4196 | 72.77159 | 72 | 3.575016 | 3.737059 | 0.003737059 | 0.0219827 | 2.111333 | 845 |  |  |  | 40.70313 | 2.130159 | 1.2 | 2.533599 |  | Shanghai made | 1% LITX50 | CMC:SBR (2:1) | 350 | 95.2 | 1 | 3.8 | 17.7 | 9 | 8 | 1.35 | 34.59076 | 33.12 | 14.67984 | 7.303403 | 1.2107 | 65.82698 | 116 | 0.7169759 | 5.137944 | 0.005137944 | 0.01467984 | 0.013 | 0.058916 | 2.556191
EF124C |  |  | 10936-29 | 76 | KG | LITXHP | 86071 | N/A | N/A | N/A | 2 Step Thinky | Conc & HT effect | Targaray NCM622 | 13471 | EC:DMC:EMC w/ 1% VC |  | 4.2 | 170 | 200 | 96.5 | 2 | 1.5 | 17.72 | 36 | 14 | 3.5 | 43.39876 |  | 41.34 | 22.7933 | 12.87757 | 74.12752 | 74 | 3.511745 | 3.874861 | 0.003874861 | 0.0227933 | 2.189187 | 740 |  |  |  | 40.39013 | 2.101149 | 1.2 | 2.627024 |  | Shanghai made | 1% LITX50 | CMC:SBR (2:1) | 350 | 95.2 | 1 | 3.8 | 17.7 | 9 | 8 | 1.35 | 34.59076 | 32.91 | 14.47992 | 7.20394 | 1.151742 | 65.05307 | 116 | 0.7072116 | 5.067972 | 0.005067972 | 0.01447992 | 0.019 | 0.086108 | 2.521379
EF124D |  |  | 10936-29 | 76 | KG | LITXHP | 86071 | N/A | N/A | N/A | 2 Step Thinky | Conc & HT effect | Targaray NCM622 | 13471 | EC:DMC:EMC w/ 1% VC |  | 4.2 | 170 | 200 | 96.5 | 2 | 1.5 | 17.72 | 36 | 14 | 3.5 | 43.39876 |  | 41.74 | 23.1793 | 13.09565 | 74.7732 | 73 | 3.667736 | 3.940481 | 0.003940481 | 0.0231793 | 2.22626 | 850 |  |  |  | 40.6137 | 2.121871 | 1.2 | 2.671513 |  | Shanghai made | 1% LITX50 | CMC:SBR (2:1) | 350 | 95.2 | 1 | 3.8 | 17.7 | 9 | 8 | 1.35 | 34.59076 | 33.06 | 14.62272 | 7.274985 | 1.143732 | 65.60586 | 116 | 0.7141861 | 5.117952 | 0.005117952 | 0.01462272 | 0.0207 | 0.0938124 | 2.546245
EF125A |  |  | 10936-29 | 76 | KG | LITXHP | 86071 | N/A | N/A | N/A | 2 Step Thinky | Conc & HT effect | Targaray NCM622 | 13471 | EC:DMC:EMC w/ 1% VC |  | 4.2 | 170 | 200 | 96.5 | 2 | 1.5 | 17.72 | 36 | 14 | 3.5 | 43.39876 |  | 40.21 | 21.70285 | 12.2615 | 72.30347 | 72 | 3.529504 | 3.6894845 | 0.0036894845 | 0.02170285 | 2.084455 | 790 |  |  |  | 40.90415 | 2.148791 | 1.2 | 2.501345 |  | Shanghai made | 2% LITX50 | CMC:SBR (2:1) | 350 | 94.2 | 2 | 3.8 | 17.7 | 9 | 8 | 1.35 | 34.77006 | 33.42 | 14.80824 | 7.367284 | 1.237038 | 66.93256 | 116 | 0.7309248 | 5.182884 | 0.005182884 | 0.01480824 | 0.046 | 0.208472 | 2.578549
EF125B |  |  | 10936-29 | 76 | KG | LITXHP | 86071 | N/A | N/A | N/A | 2 Step Thinky | Conc & HT effect | Targaray NCM622 | 13471 | EC:DMC:EMC w/ 1% VC |  | 4.2 | 170 | 200 | 96.5 | 2 | 1.5 | 17.72 | 36 | 14 | 3.5 | 43.39876 |  | 41.2 | 22.6582 | 12.80124 | 73.90153 | 73 | 3.58528 | 3.851894 | 0.003851894 | 0.0226582 | 2.176211 | 770 |  |  |  | 41.12537 | 2.169295 | 1.2 | 2.611454 |  | Shanghai made | 2% LITX50 | CMC:SBR (2:1) | 350 | 94.2 | 2 | 3.8 | 17.7 | 9 | 8 | 1.35 | 34.77006 | 33.57 | 14.94954 | 7.437582 | 1.196186 | 67.48535 | 116 | 0.7378993 | 5.232339 | 0.005232339 | 0.01494954 | 0.053 | 0.240196 | 2.603154
EF125C |  |  | 10936-29 | 76 | KG | LITXHP | 86071 | N/A | N/A | N/A | 2 Step Thinky | Conc & HT effect | Targaray NCM622 | 13471 | EC:DMC:EMC w/ 1% VC |  | 4.2 | 170 | 200 | 96.5 | 2 | 1.5 | 17.72 | 36 | 14 | 3.5 | 43.39876 |  | 41.25 | 22.70645 | 12.8285 | 73.98224 | 72 | 3.692718 | 3.8600965 | 0.0038600965 | 0.02270645 | 2.180845 | 820 |  |  |  | 41.22861 | 2.178863 | 1.2 | 2.617015 |  | Shanghai made | 2% LITX50 | CMC:SBR (2:1) | 350 | 94.2 | 2 | 3.8 | 17.7 | 9 | 8 | 1.35 | 34.77006 | 33.64 | 15.01548 | 7.470388 | 1.198909 | 67.74332 | 116 | 0.741154 | 5.255418 | 0.005255418 | 0.01501548 | 0.06 | 0.27192 | 2.614636
EF125D |  |  | 10936-29 | 76 | KG | LITXHP | 86071 | N/A | N/A | N/A | 2 Step Thinky | Conc & HT effect | Targaray NCM622 | 13471 | EC:DMC:EMC w/ 1% VC |  | 4.2 | 170 | 200 | 96.5 | 2 | 1.5 | 17.72 | 36 | 14 | 3.5 | 43.39876 |  | 41.05 | 22.51345 | 12.71946 | 73.6594 | 74 | 3.468629 | 3.8272865 | 0.0038272865 | 0.02251345 | 2.162309 | 790 |  |  |  | 41.06638 | 2.163827 | 1.2 | 2.594771 |  | Shanghai made | 2% LITX50 | CMC:SBR (2:1) | 350 | 94.2 | 2 | 3.8 | 17.7 | 9 | 8 | 1.35 | 34.77006 | 33.53 | 14.91186 | 7.418836 | 1.200843 | 67.33794 | 116 | 0.7360394 | 5.219151 | 0.005219151 | 0.01491186 | 0.042 | 0.190344 | 2.596593
EF126A | 38 | 2018-10-02 |  | 76 | KG | LITXHP | 86071 | N/A | N/A | N/A | 2 Step Thinky |  | Targaray NCM622 | 13471 | EC:DMC:EMC w/ 1% VC |  | 4.2 | 170 | 200 | 96.5 | 2 | 1.5 | 17.72 | 36 | 25 | 3.5 | 63.57492 |  | 63.1 | 43.7917 | 24.74107 | 109.2526 |  | -7.121783 | 7.444589 | 0.007444589 | 0.0437917 | 4.205982 |  |  |  |  | 63.15848 | 4.211403 | 1.2 | 5.047179 |  | BAK Graphite 918 |  | PVDF | 345 | 96 | 0 | 4 | 17.78 | 9 | 14.6295 | 1.35 | 48.41052 | 48.45 | 29.4432 | 14.64836 | 1.201547 | 122.0275 |  | -16.95412 | 10.157904 | 0.010157904 | 0.0294432 | M12046ht | #VALUE! | 5.053684 | 7
EF126B | 39 | 2018-10-02 |  | 76 | KG | LITXHP | 86071 | N/A | N/A | N/A | 2 Step Thinky |  | Targaray NCM622 | 13471 | EC:DMC:EMC w/ 1% VC |  | 4.2 | 170 | 200 | 96.5 | 2 | 1.5 | 17.72 | 36 | 25 | 3.5 | 63.57492 |  | 63.84 | 44.5058 | 25.14452 | 110.4471 |  | -7.237916 | 7.565986 | 0.007565986 | 0.0445058 | 4.274568 |  |  |  |  | 64.59557 | 4.344597 | 1.2 | 5.129482 |  | BAK Graphite 918 |  | PVDF | 345 | 96 | 0 | 4 | 17.78 | 9 | 14.86806 | 1.35 | 48.91001 | 49.42 | 30.3744 | 15.11164 | 1.219659 | 125.6022 |  | -17.49033 | 10.479168 | 0.010479168 | 0.0303744 | HT | #VALUE! | 5.213516 | 11
EF126C | 40 | 2018-10-02 |  | 76 | KG | LITXHP | 86071 | N/A | N/A | N/A | 2 Step Thinky |  | Targaray NCM622 | 13471 | EC:DMC:EMC w/ 1% VC |  | 4.2 | 170 | 200 | 96.5 | 2 | 1.5 | 17.72 | 36 | 25 | 3.5 | 63.57492 |  | 63.01 | 43.70485 | 24.69201 | 109.1073 |  | -7.107659 | 7.4298245 | 0.0074298245 | 0.04370485 | 4.197641 |  |  |  |  | 62.99552 | 4.196299 | 1.2 | 5.037169 |  | BAK Graphite 918 |  | PVDF | 345 | 96 | 0 | 4 | 17.78 | 9 | 14.60049 | 1.35 | 48.34978 | 48.34 | 29.3376 | 14.59582 | 1.199616 | 121.6221 |  | -16.89331 | 10.121472 | 0.010121472 | 0.0293376 |  | 0 | 5.035558 | 14
EF126D | 41 | 2018-10-02 |  | 76 | KG | LITXHP | 86071 | N/A | N/A | N/A | 2 Step Thinky |  | Targaray NCM622 | 13471 | EC:DMC:EMC w/ 1% VC |  | 4.2 | 170 | 200 | 96.5 | 2 | 1.5 | 17.72 | 36 | 25 | 3.5 | 63.57492 |  | 63.82 | 44.4865 | 25.13362 | 110.4149 |  | -7.234777 | 7.562705 | 0.007562705 | 0.0444865 | 4.272715 |  |  |  |  | 64.53631 | 4.339104 | 1.2 | 5.127258 |  | BAK Graphite 918 |  | PVDF | 345 | 96 | 0 | 4 | 17.78 | 9 | 14.86162 | 1.35 | 48.89651 | 49.38 | 30.336 | 15.09254 | 1.218646 | 125.4548 |  | -17.46821 | 10.46592 | 0.01046592 | 0.030336 | 0.72 | 3.26304 | 5.206925 | 12
EF126E | 42 | 2018-10-02 |  | 76 | KG | LITXHP | 86071 | N/A | N/A | N/A | 2 Step Thinky |  | Targaray NCM622 | 13471 | EC:DMC:EMC w/ 1% VC |  | 4.2 | 170 | 200 | 96.5 | 2 | 1.5 | 17.72 | 36 | 25 | 3.5 | 63.57492 |  | 63.72 | 44.39 | 25.0791 | 110.2534 |  | -7.219083 | 7.5463 | 0.0075463 | 0.04439 | 4.263446 |  |  |  |  | 64.06222 | 4.295164 | 1.2 | 5.116136 |  | BAK Graphite 918 |  | PVDF | 345 | 96 | 0 | 4 | 17.78 | 9 | 14.82938 | 1.35 | 48.82901 | 49.06 | 30.0288 | 14.9397 | 1.208927 | 124.2755 |  | -17.29132 | 10.359936 | 0.010359936 | 0.0300288 | 0.63 | 2.85516 | 5.154197 | 1
EF126F | 43 | 2018-10-02 |  | 76 | KG | LITXHP | 86071 | N/A | N/A | N/A | 2 Step Thinky |  | Targaray NCM622 | 13471 | EC:DMC:EMC w/ 1% VC |  | 4.2 | 170 | 200 | 96.5 | 2 | 1.5 | 17.72 | 36 | 25 | 3.5 | 63.57492 |  | 63.41 | 44.09085 | 24.91008 | 109.753 |  | -7.170433 | 7.4954445 | 0.0074954445 | 0.04409085 | 4.234714 |  |  |  |  | 63.81036 | 4.271821 | 1.2 | 5.081657 |  | BAK Graphite 918 |  | PVDF | 345 | 96 | 0 | 4 | 17.78 | 9 | 14.72944 | 1.35 | 48.61977 | 48.89 | 29.8656 | 14.85851 | 1.210515 | 123.649 |  | -17.19735 | 10.303632 | 0.010303632 | 0.0298656 | 0.72 | 3.26304 | 5.126185 | 2
EF127A | 44 | 2018-10-02 |  | 76 | KG | LITXHP | 86071 | N/A | N/A | N/A | 2 Step Thinky |  | Targaray NCM622 | 13471 | EC:DMC:EMC w/ 1% VC |  | 4.2 | 170 | 200 | 96.5 | 2 | 1.5 | 17.72 | 36 | 25 | 3.5 | 63.57492 |  | 62.7 | 43.4057 | 24.52299 | 108.6069 |  | -7.059008 | 7.378969 | 0.007378969 | 0.0434057 | 4.168909 |  |  |  |  | 62.71449 | 4.170252 | 1.2 | 5.002691 |  | BAK Graphite 918 | 1% LITX200 | PVDF | 345 | 95 | 1 | 4 | 17.78 | 9 | 14.50055 | 1.35 | 48.46012 | 48.47 | 29.1555 | 14.50522 | 1.200387 | 122.1012 |  | -16.96517 | 10.0586475 | 0.0100586475 | 0.0291555 | 0.1 | 0.4532 | 5.004302 | 8
EF127B | 45 | 2018-10-02 |  | 76 | KG | LITXHP | 86071 | N/A | N/A | N/A | 2 Step Thinky |  | Targaray NCM622 | 13471 | EC:DMC:EMC w/ 1% VC |  | 4.2 | 170 | 200 | 96.5 | 2 | 1.5 | 17.72 | 36 | 25 | 3.5 | 63.57492 |  | 63.05 | 43.74345 | 24.71381 | 109.1719 |  | -7.113936 | 7.4363865 | 0.0074363865 | 0.04374345 | 4.201348 |  |  |  |  | 63.08101 | 4.204223 | 1.2 | 5.041618 |  | BAK Graphite 918 | 1% LITX200 | PVDF | 345 | 95 | 1 | 4 | 17.78 | 9 | 14.61339 | 1.35 | 48.69885 | 48.72 | 29.393 | 14.62338 | 1.200821 | 123.0225 |  | -17.10337 | 10.140585 | 0.010140585 | 0.029393 | 0.11 | 0.49852 | 5.045067 | 4
EF127C | 46 | 2018-10-02 |  | 76 | KG | LITXHP | 86071 | N/A | N/A | N/A | 2 Step Thinky |  | Targaray NCM622 | 13471 | EC:DMC:EMC w/ 1% VC |  | 4.2 | 170 | 200 | 96.5 | 2 | 1.5 | 17.72 | 36 | 25 | 3.5 | 63.57492 |  | 62.88 | 43.5794 | 24.62113 | 108.8975 |  | -7.087257 | 7.408498 | 0.007408498 | 0.0435794 | 4.185592 |  |  |  |  | 62.89042 | 4.186558 | 1.2 | 5.022711 |  | BAK Graphite 918 | 1% LITX200 | PVDF | 345 | 95 | 1 | 4 | 17.78 | 9 | 14.55858 | 1.35 | 48.58289 | 48.59 | 29.2695 | 14.56194 | 1.200277 | 122.5434 |  | -17.03151 | 10.0979775 | 0.0100979775 | 0.0292695 | 0.088 | 0.398816 | 5.023869 | 3
EF127D | 47 | 2018-10-02 |  | 76 | KG | LITXHP | 86071 | N/A | N/A | N/A | 2 Step Thinky |  | Targaray NCM622 | 13471 | EC:DMC:EMC w/ 1% VC |  | 4.2 | 170 | 200 | 96.5 | 2 | 1.5 | 17.72 | 36 | 25 | 3.5 | 63.57492 |  | 62.8 | 43.5022 | 24.57751 | 108.7684 |  | -7.074702 | 7.395374 | 0.007395374 | 0.0435022 | 4.178177 |  |  |  |  | 62.78779 | 4.177046 | 1.2 | 5.013813 |  | BAK Graphite 918 | 1% LITX200 | PVDF | 345 | 95 | 1 | 4 | 17.78 | 9 | 14.53279 | 1.35 | 48.52833 | 48.52 | 29.203 | 14.52886 | 1.199675 | 122.2854 |  | -16.99281 | 10.075035 | 0.010075035 | 0.029203 | 0.11 | 0.49852 | 5.012455 | 5
EF128A | 48 | 2018-10-02 |  | 76 | KG | LITXHP | 86071 | N/A | N/A | N/A | 2 Step Thinky |  | Targaray NCM622 | 13471 | EC:DMC:EMC w/ 1% VC |  | 4.2 | 170 | 200 | 96.5 | 2 | 1.5 | 17.72 | 36 | 25 | 3.5 | 63.57492 |  | 62.52 | 43.232 | 24.42486 | 108.3164 |  | -7.03076 | 7.34944 | 0.00734944 | 0.043232 | 4.152226 |  |  |  |  | 62.47297 | 4.147867 | 1.2 | 4.982671 |  | BAK Graphite 918 | 2% LITX200 | PVDF | 345 | 94 | 2 | 4 | 17.78 | 9 | 14.44253 | 1.35 | 48.66242 | 48.63 | 28.999 | 14.42736 | 1.19874 | 122.6908 |  | -17.05362 | 10.004655 | 0.010004655 | 0.028999 | 0.15 | 0.6798 | 4.97744 | 9
EF128B | 49 | 2018-10-02 |  | 76 | KG | LITXHP | 86071 | N/A | N/A | N/A | 2 Step Thinky |  | Targaray NCM622 | 13471 | EC:DMC:EMC w/ 1% VC |  | 4.2 | 170 | 200 | 96.5 | 2 | 1.5 | 17.72 | 36 | 25 | 3.5 | 63.57492 |  | 62.36 | 43.0776 | 24.33763 | 108.0581 |  | -7.00565 | 7.323192 | 0.007323192 | 0.0430776 | 4.137397 |  |  |  |  | 62.18284 | 4.120976 | 1.2 | 4.964876 |  | BAK Graphite 918 | 2% LITX200 | PVDF | 345 | 94 | 2 | 4 | 17.78 | 9 | 14.39094 | 1.35 | 48.55213 | 48.43 | 28.811 | 14.33383 | 1.195238 | 121.9537 |  | -16.94306 | 9.939795 | 0.009939795 | 0.028811 | 0.13 | 0.58916 | 4.945172 | 6
EF128C | 50 | 2018-10-02 |  | 76 | KG | LITXHP | 86071 | N/A | N/A | N/A | 2 Step Thinky |  | Targaray NCM622 | 13471 | EC:DMC:EMC w/ 1% VC |  | 4.2 | 170 | 200 | 96.5 | 2 | 1.5 | 17.72 | 36 | 25 | 3.5 | 63.57492 |  | 62.12 | 42.846 | 24.20678 | 107.6707 |  | -6.967985 | 7.28382 | 0.00728382 | 0.042846 | 4.115153 |  |  |  |  | 62.1103 | 4.114254 | 1.2 | 4.938183 |  | BAK Graphite 918 | 2% LITX200 | PVDF | 345 | 94 | 2 | 4 | 17.78 | 9 | 14.31357 | 1.35 | 48.38668 | 48.38 | 28.764 | 14.31045 | 1.199738 | 121.7695 |  | -16.91542 | 9.92358 | 0.00992358 | 0.028764 | 0.14 | 0.63448 | 4.937104 | 10
EF128D | 51 | 2018-10-02 |  | 76 | KG | LITXHP | CSX971 (ECR 100%) - BO | N/A | N/A | N/A | 2 Step Thinky |  | Targaray NCM622 | 13471 | EC:DMC:EMC w/ 1% VC |  | 4.2 | 170 | 200 | 96.5 | 2 | 1.5 | 17.72 | 36 | 25 | 3.5 | 63.57492 |  | 62.04 | 42.7688 | 24.16316 | 107.5416 |  | -6.95543 | 7.270696 | 0.007270696 | 0.0427688 | 4.107738 |  |  |  |  | 60.52908 | 3.9677 | 1.2 | 4.929285 |  | BAK Graphite 918 | 2% LITX200 | PVDF | 345 | 94 | 2 | 4 | 17.78 | 9 | 14.28778 | 1.35 | 48.33154 | 47.29 | 27.7394 | 13.8007 | 1.159091 | 117.7525 | 118 | 1.346935 | 9.570093 | 0.009570093 | 0.0277394 | 0.13 | 0.58916 | 4.76124 | 13
EF129A | 33 | 2018-10-11 |  | 80% | DL | LITX HP | 86071 | N/A | N/A | N/A | 2 Step Thinky | 1% LITXHP Control | Targaray NCM622 | 13471 | EC:DMC:EMC w/ 1% VC |  | 4.2 | 170 | 200 | 98 | 1 | 1 | 7.443333 | 16 | 25 | 3.5 | 52.59639 |  | 52.17 | 43.83213 | 24.76392 | 88.19801 | 89 | 3.461548 | 7.451463 | 0.007451463 | 0.04383213 | 4.209866 | 5000 |  | 85 | 0.0002147059 | 51.42292 | 4.076187 | 1.2 | 5.051839 |  | 686-45, MAGD anode | N/A | PVDF | 383 | 96 | 0 | 4 | 32.45 | 19 | 13.19018 | 1.6 | 60.06694 | 59.19 | 25.6704 | 12.77134 | 1.161896 | 102.1468 | 98 | 1.683985 | 9.8317632 | 0.0098317632 | 0.0256704 | 0.62 | 2.80984 | 4.891424
EF129B | 34 | 2018-10-11 |  | 80% | DL | LITX HP | 86071 | N/A | N/A | N/A | 2 Step Thinky | 1% LITXHP Control | Targaray NCM622 | 13471 | EC:DMC:EMC w/ 1% VC |  | 4.2 | 170 | 200 | 98 | 1 | 1 | 7.443333 | 16 | 25 | 3.5 | 52.59639 |  | 52.58 | 44.23393 | 24.99092 | 88.85983 | 88 | 3.541797 | 7.519769 | 0.007519769 | 0.04423393 | 4.248457 | 5300 |  | 99 | 0.0001818182 | 51.8341 | 4.114297 | 1.2 | 5.098148 |  | 686-45, MAGD anode | N/A | PVDF | 383 | 96 | 0 | 4 | 32.45 | 19 | 13.31109 | 1.6 | 60.3201 | 59.44 | 25.9104 | 12.89075 | 1.162106 | 102.9241 | 97 | 1.721521 | 9.9236832 | 0.0099236832 | 0.0259104 | 0.69 | 3.12708 | 4.937156
EF129C | 35 | 2018-10-11 |  | 80% | DL | LITX HP | 86071 | N/A | N/A | N/A | 2 Step Thinky | 1% LITXHP Control | Targaray NCM622 | 13471 | EC:DMC:EMC w/ 1% VC |  | 4.2 | 170 | 200 | 98 | 1 | 1 | 7.443333 | 16 | 25 | 3.5 | 52.59639 |  | 52.66 | 44.31233 | 25.03522 | 88.98897 | 88 | 3.548075 | 7.533097 | 0.007533097 | 0.04431233 | 4.255987 | 5000 |  | 122 | 0.000147541 | 52.26172 | 4.15393 | 1.2 | 5.107184 |  | 686-45, MAGD anode | N/A | PVDF | 383 | 96 | 0 | 4 | 32.45 | 19 | 13.33468 | 1.6 | 60.3695 | 59.7 | 26.16 | 13.01493 | 1.171225 | 103.7326 | 102 | 1.633399 | 10.01928 | 0.01001928 | 0.02616 | 0.73 | 3.30836 | 4.984716
EF129D | 36 | 2018-10-11 |  | 80% | DL | LITX HP | 86071 | N/A | N/A | N/A | 2 Step Thinky | 1% LITXHP Control | Targaray NCM622 | 13471 | EC:DMC:EMC w/ 1% VC |  | 4.2 | 170 | 200 | 98 | 1 | 1 | 7.443333 | 16 | 25 | 3.5 | 52.59639 |  | 53.06 | 44.70433 | 25.25669 | 89.63465 | 88 | 3.579462 | 7.599737 | 0.007599737 | 0.04470433 | 4.293637 | 5250 |  | 109 | 0.0001651376 | 52.75514 | 4.199662 | 1.2 | 5.152364 |  | 686-45, MAGD anode | N/A | PVDF | 383 | 96 | 0 | 4 | 32.45 | 19 | 13.45265 | 1.6 | 60.61648 | 60 | 26.448 | 13.15821 | 1.173736 | 104.6654 | 103 | 1.631722 | 10.129584 | 0.010129584 | 0.026448 | 0.72 | 3.26304 | 5.039594
EF129E | 37 | 2018-10-11 |  | 80% | DL | LITX HP | 86071 | N/A | N/A | N/A | 2 Step Thinky | 1% LITXHP Control | Targaray NCM622 | 13471 | EC:DMC:EMC w/ 1% VC |  | 4.2 | 170 | 200 | 98 | 1 | 1 | 7.443333 | 16 | 25 | 3.5 | 52.59639 |  | 53.49 | 45.12573 | 25.49476 | 90.32876 | 89 | 3.563708 | 7.671375 | 0.007671375 | 0.04512573 | 4.33411 | 5150 |  | 125 | 0.000146 | 52.70579 | 4.195089 | 1.2 | 5.200932 |  | 686-45, MAGD anode | N/A | PVDF | 383 | 96 | 0 | 4 | 32.45 | 19 | 13.57946 | 1.6 | 60.88199 | 59.97 | 26.4192 | 13.14388 | 1.161509 | 104.5721 | 101 | 1.6697 | 10.1185536 | 0.0101185536 | 0.0264192 | 0.63 | 2.85516 | 5.034106
EF130A | 4600A-52 | 2018-10-11 |  | 80% | DL | LITX HP |  | CMC | N/A | N/A | 2 Step Thinky | 15wt% LITX HP / 0.9wt% EC4 (EDX69-1 Lot 18-17238 ) | Targaray NCM622 | 13471 | EC:DMC:EMC w/ 1% VC |  | 4.2 | 170 | 200 | 98 | 1 | 1 | 7.443333 | 16 | 25 | 3.5 | 52.59639 |  | 52.32 | 43.97913 | 24.84697 | 88.44014 | 89 | 3.473157 | 7.476453 | 0.007476453 | 0.04397913 | 4.223985 | 8700 |  | 165 | 0.0001106061 | 51.11042 | 4.047224 | 1.2 | 5.068781 |  | 686-45, MAGD anode | N/A | PVDF | 383 | 96 | 0 | 4 | 32.45 | 19 | 13.23442 | 1.6 | 60.15956 | 59 | 25.488 | 12.6806 | 1.149784 | 101.556 | 100 | 1.630735 | 9.761904 | 0.009761904 | 0.025488 | 0.62 | 2.80984 | 4.856669
EF130B | 4600A-53 | 2018-10-11 |  | 80% | DL | LITX HP |  | CMC | N/A | N/A | 2 Step Thinky | 15wt% LITX HP / 0.9wt% EC4 (EDX69-1 Lot 18-17238 ) | Targaray NCM622 | 13471 | EC:DMC:EMC w/ 1% VC |  | 4.2 | 170 | 200 | 98 | 1 | 1 | 7.443333 | 16 | 25 | 3.5 | 52.59639 |  | 52.64 | 44.29273 | 25.02414 | 88.95669 | 87 | 3.596456 | 7.529765 | 0.007529765 | 0.04429273 | 4.254104 | 8530 |  | 232 | 7.650862e-05 | 51.32424 | 4.067041 | 1.2 | 5.104925 |  | 686-45, MAGD anode | N/A | PVDF | 383 | 96 | 0 | 4 | 32.45 | 19 | 13.32879 | 1.6 | 60.35715 | 59.13 | 25.6128 | 12.74269 | 1.147233 | 101.9602 | 97 | 1.701748 | 9.8097024 | 0.0098097024 | 0.0256128 | 0.69 | 3.12708 | 4.880449
EF130C | 4600A-54 | 2018-10-11 |  | 80% | DL | LITX HP |  | CMC | N/A | N/A | 2 Step Thinky | 15wt% LITX HP / 0.9wt% EC4 (EDX69-1 Lot 18-17238 ) | Targaray NCM622 | 13471 | EC:DMC:EMC w/ 1% VC |  | 4.2 | 170 | 200 | 98 | 1 | 1 | 7.443333 | 16 | 25 | 3.5 | 52.59639 |  | 52.65 | 44.30253 | 25.02968 | 88.97283 | 91 | 3.405399 | 7.531431 | 0.007531431 | 0.04430253 | 4.255046 | 9700 |  | 145 | 0.0001293103 | 51.78476 | 4.109723 | 1.2 | 5.106055 |  | 686-45, MAGD anode | N/A | PVDF | 383 | 96 | 0 | 4 | 32.45 | 19 | 13.33174 | 1.6 | 60.36332 | 59.41 | 25.8816 | 12.87642 | 1.159017 | 102.8308 | 99 | 1.676617 | 9.9126528 | 0.0099126528 | 0.0258816 | 0.73 | 3.30836 | 4.931668
EF130D | 4600A-55 | 2018-10-11 |  | 80% | DL | LITX HP |  | CMC | N/A | N/A | 2 Step Thinky | 15wt% LITX HP / 0.9wt% EC4 (EDX69-1 Lot 18-17238 ) | Targaray NCM622 | 13471 | EC:DMC:EMC w/ 1% VC |  | 4.2 | 170 | 200 | 98 | 1 | 1 | 7.443333 | 16 | 25 | 3.5 | 52.59639 |  | 53.14 | 44.78273 | 25.30098 | 89.76379 | 90 | 3.488828 | 7.613065 | 0.007613065 | 0.04478273 | 4.301166 | 8800 |  | 141 | 0.0001312057 | 52.01502 | 4.131065 | 1.2 | 5.1614 |  | 686-45, MAGD anode | N/A | PVDF | 383 | 96 | 0 | 4 | 32.45 | 19 | 13.47624 | 1.6 | 60.66588 | 59.55 | 26.016 | 12.94328 | 1.152543 | 103.2662 | 104 | 1.586187 | 9.964128 | 0.009964128 | 0.026016 | 0.72 | 3.26304 | 4.957278
EF130E | 4600A-56 | 2018-10-11 |  | 80% | DL | LITX HP |  | CMC | N/A | N/A | 2 Step Thinky | 15wt% LITX HP / 0.9wt% EC4 (EDX69-1 Lot 18-17238 ) | Targaray NCM622 | 13471 | EC:DMC:EMC w/ 1% VC |  | 4.2 | 170 | 200 | 98 | 1 | 1 | 7.443333 | 16 | 25 | 3.5 | 52.59639 |  | 53.8 | 45.42953 | 25.6664 | 90.82916 | 92 | 3.44608 | 7.723021 | 0.007723021 | 0.04542953 | 4.363289 | 8700 |  | 163 | 0.0001165644 | 53.08408 | 4.230149 | 1.2 | 5.235946 |  | 686-45, MAGD anode | N/A | PVDF | 383 | 96 | 0 | 4 | 32.45 | 19 | 13.67088 | 1.6 | 61.0734 | 60.2 | 26.64 | 13.25373 | 1.163384 | 105.2873 | 102 | 1.66337 | 10.20312 | 0.01020312 | 0.02664 | 0.63 | 2.85516 | 5.076179
EF131A | 4600A-57 | 2018-10-11 |  | 80% | DL | LITX HP |  | CMC | N/A | N/A | 2 Step Thinky | 15% LITX HP / 0.6% BYK2155 / 0.6% EC4 (EDX81-1 Lot 18-17325I) | Targaray NCM622 | 13471 | EC:DMC:EMC w/ 1% VC |  | 4.2 | 170 | 200 | 98 | 1 | 1 | 7.443333 | 16 | 25 | 3.5 | 52.59639 |  | 52.32 | 43.97913 | 24.84697 | 88.44014 | 87 | 3.570993 | 7.476453 | 0.007476453 | 0.04397913 | 4.223985 | 6800 |  | 122 | 0.0001454918 | 51.17621 | 4.053321 | 1.2 | 5.068781 |  | 686-45, MAGD anode | N/A | PVDF | 383 | 96 | 0 | 4 | 32.45 | 19 | 13.23442 | 1.6 | 60.15956 | 59.04 | 25.5264 | 12.6997 | 1.151516 | 101.6803 | 99 | 1.653607 | 9.7766112 | 0.0097766112 | 0.0255264 | 0.62 | 2.80984 | 4.863986
EF131B | 4600A-58 | 2018-10-11 |  | 80% | DL | LITX HP |  | CMC | N/A | N/A | 2 Step Thinky | 15% LITX HP / 0.6% BYK2155 / 0.6% EC4 (EDX81-1 Lot 18-17325I) | Targaray NCM622 | 13471 | EC:DMC:EMC w/ 1% VC |  | 4.2 | 170 | 200 | 98 | 1 | 1 | 7.443333 | 16 | 25 | 3.5 | 52.59639 |  | 52.38 | 44.03793 | 24.88019 | 88.53699 | 90 | 3.430804 | 7.486449 | 0.007486449 | 0.04403793 | 4.229632 | 7700 |  | 174 | 0.0001063218 | 51.57094 | 4.089906 | 1.2 | 5.075558 |  | 686-45, MAGD anode | N/A | PVDF | 383 | 96 | 0 | 4 | 32.45 | 19 | 13.25211 | 1.6 | 60.19661 | 59.28 | 25.7568 | 12.81433 | 1.160358 | 102.4266 | 101 | 1.627836 | 9.8648544 | 0.0098648544 | 0.0257568 | 0.69 | 3.12708 | 4.907888
EF131C | 4600A-59 | 2018-10-11 |  | 80% | DL | LITX HP |  | CMC | N/A | N/A | 2 Step Thinky | 15% LITX HP / 0.6% BYK2155 / 0.6% EC4 (EDX81-1 Lot 18-17325I) | Targaray NCM622 | 13471 | EC:DMC:EMC w/ 1% VC |  | 4.2 | 170 | 200 | 98 | 1 | 1 | 7.443333 | 16 | 25 | 3.5 | 52.59639 |  | 52.7 | 44.35153 | 25.05736 | 89.05354 | 90 | 3.455235 | 7.539761 | 0.007539761 | 0.04435153 | 4.259752 | 7200 |  | 161 | 0.0001149068 | 51.89989 | 4.120394 | 1.2 | 5.111702 |  | 686-45, MAGD anode | N/A | PVDF | 383 | 96 | 0 | 4 | 32.45 | 19 | 13.34648 | 1.6 | 60.39419 | 59.48 | 25.9488 | 12.90985 | 1.160742 | 103.0485 | 104 | 1.58209 | 9.9383904 | 0.0099383904 | 0.0259488 | 0.73 | 3.30836 | 4.944473
EF131D | 4600A-60 | 2018-10-11 |  | 80% | DL | LITX HP |  | CMC | N/A | N/A | 2 Step Thinky | 15% LITX HP / 0.6% BYK2155 / 0.6% EC4 (EDX81-1 Lot 18-17325I) | Targaray NCM622 | 13471 | EC:DMC:EMC w/ 1% VC |  | 4.2 | 170 | 200 | 98 | 1 | 1 | 7.443333 | 16 | 25 | 3.5 | 52.59639 |  | 52.78 | 44.42993 | 25.10166 | 89.18267 | 89 | 3.508758 | 7.553089 | 0.007553089 | 0.04442993 | 4.267282 | 6100 |  | 144 | 0.0001267361 | 52.52488 | 4.17832 | 1.2 | 5.120738 |  | 686-45, MAGD anode | N/A | PVDF | 383 | 96 | 0 | 4 | 32.45 | 19 | 13.37007 | 1.6 | 60.44359 | 59.86 | 26.3136 | 13.09134 | 1.174983 | 104.2301 | 104 | 1.604331 | 10.0781088 | 0.0100781088 | 0.0263136 | 0.72 | 3.26304 | 5.013984
EF131E | 4600A-61 | 2018-10-11 |  | 80% | DL | LITX HP |  | CMC | N/A | N/A | 2 Step Thinky | 15% LITX HP / 0.6% BYK2155 / 0.6% EC4 (EDX81-1 Lot 18-17325I) | Targaray NCM622 | 13471 | EC:DMC:EMC w/ 1% VC |  | 4.2 | 170 | 200 | 98 | 1 | 1 | 7.443333 | 16 | 25 | 3.5 | 52.59639 |  | 53.54 | 45.17473 | 25.52245 | 90.40947 | 91 | 3.472442 | 7.679705 | 0.007679705 | 0.04517473 | 4.338816 | 6900 |  | 153 | 0.000122549 | 53.18276 | 4.239296 | 1.2 | 5.206579 |  | 686-45, MAGD anode | N/A | PVDF | 383 | 96 | 0 | 4 | 32.45 | 19 | 13.5942 | 1.6 | 60.91286 | 60.26 | 26.6976 | 13.28239 | 1.172475 | 105.4739 | 102 | 1.666966 | 10.2251808 | 0.0102251808 | 0.0266976 | 0.63 | 2.85516 | 5.087155
EF132A | 4600A-62 | 2018-10-11 |  | 80% | DL | LITX HP |  | CMC | N/A | N/A | 2 Step Thinky | 15% LITX HP / 0.5% PVP40k / 0.5% EC4 (EDX82-1 Lot 18-17340) | Targaray NCM622 | 13471 | EC:DMC:EMC w/ 1% VC |  | 4.2 | 170 | 200 | 98 | 1 | 1 | 7.443333 | 16 | 25 | 3.5 | 52.59639 |  | 52.12 | 43.78313 | 24.73623 | 88.1173 | 87 | 3.555078 | 7.443133 | 0.007443133 | 0.04378313 | 4.20516 | 10700 |  | 290 | 6.12069e-05 | 51.30779 | 4.065516 | 1.2 | 5.046192 |  | 686-45, MAGD anode | N/A | PVDF | 383 | 96 | 0 | 4 | 32.45 | 19 | 13.17544 | 1.6 | 60.03607 | 59.12 | 25.6032 | 12.73791 | 1.160151 | 101.9291 | 104 | 1.561018 | 9.8060256 | 0.0098060256 | 0.0256032 | 0.62 | 2.80984 | 4.87862
EF132B | 4600A-63 | 2018-10-11 |  | 80% | DL | LITX HP |  | CMC | N/A | N/A | 2 Step Thinky | 15% LITX HP / 0.5% PVP40k / 0.5% EC4 (EDX82-1 Lot 18-17340) | Targaray NCM622 | 13471 | EC:DMC:EMC w/ 1% VC |  | 4.2 | 170 | 200 | 98 | 1 | 1 | 7.443333 | 16 | 25 | 3.5 | 52.59639 |  | 52.63 | 44.28293 | 25.01861 | 88.94054 | 89 | 3.497149 | 7.528099 | 0.007528099 | 0.04428293 | 4.253163 | 10400 |  | 281 | 6.494662e-05 | 51.66963 | 4.099053 | 1.2 | 5.103796 |  | 686-45, MAGD anode | N/A | PVDF | 383 | 96 | 0 | 4 | 32.45 | 19 | 13.32584 | 1.6 | 60.35097 | 59.34 | 25.8144 | 12.84299 | 1.156519 | 102.6132 | 99 | 1.672264 | 9.8869152 | 0.0098869152 | 0.0258144 | 0.69 | 3.12708 | 4.918863
EF132C | 4600A-64 | 2018-10-11 |  | 80% | DL | LITX HP |  | CMC | N/A | N/A | 2 Step Thinky | 15% LITX HP / 0.5% PVP40k / 0.5% EC4 (EDX82-1 Lot 18-17340) | Targaray NCM622 | 13471 | EC:DMC:EMC w/ 1% VC |  | 4.2 | 170 | 200 | 98 | 1 | 1 | 7.443333 | 16 | 25 | 3.5 | 52.59639 |  | 52.91 | 44.55733 | 25.17363 | 89.39252 | 89 | 3.518819 | 7.574747 | 0.007574747 | 0.04455733 | 4.279518 | 10800 |  | 447 | 4.082774e-05 | 51.93278 | 4.123443 | 1.2 | 5.135421 |  | 686-45, MAGD anode | N/A | PVDF | 383 | 96 | 0 | 4 | 32.45 | 19 | 13.40841 | 1.6 | 60.52386 | 59.5 | 25.968 | 12.9194 | 1.156236 | 103.1107 | 103 | 1.602109 | 9.945744 | 0.009945744 | 0.025968 | 0.73 | 3.30836 | 4.948131
EF132D | 39 | 2018-10-11 |  | 80% | DL | LITX HP |  | CMC | N/A | N/A | 2 Step Thinky | 15% LITX HP / 0.5% PVP40k / 0.5% EC4 (EDX82-1 Lot 18-17340) | Targaray NCM622 | 13471 | EC:DMC:EMC w/ 1% VC |  | 4.2 | 170 | 200 | 98 | 1 | 1 | 7.443333 | 16 | 25 | 3.5 | 52.59639 |  | 53.37 | 45.00813 | 25.42832 | 90.13506 | 90 | 3.506388 | 7.651383 | 0.007651383 | 0.04500813 | 4.322815 | 11700 |  | 355 | 5.211268e-05 | 52.72224 | 4.196613 | 1.2 | 5.187378 |  | 686-45, MAGD anode | N/A | PVDF | 383 | 96 | 0 | 4 | 32.45 | 19 | 13.54407 | 1.6 | 60.80789 | 59.98 | 26.4288 | 13.14866 | 1.164967 | 104.6032 | 101 | 1.670307 | 10.1222304 | 0.0101222304 | 0.0264288 | 0.72 | 3.26304 | 5.035936
EF132E | 9 | 2018-10-11 |  | 80% | DL | LITX HP |  | CMC | N/A | N/A | 2 Step Thinky | 15% LITX HP / 0.5% PVP40k / 0.5% EC4 (EDX82-1 Lot 18-17340) | Targaray NCM622 | 13471 | EC:DMC:EMC w/ 1% VC |  | 4.2 | 170 | 200 | 98 | 1 | 1 | 7.443333 | 16 | 25 | 3.5 | 52.59639 |  | 53.6 | 45.23353 | 25.55567 | 90.50632 | 92 | 3.431212 | 7.689701 | 0.007689701 | 0.04523353 | 4.344464 | 11500 |  | 344 | 5.523256e-05 | 53.46236 | 4.26521 | 1.2 | 5.213356 |  | 686-45, MAGD anode | N/A | PVDF | 383 | 96 | 0 | 4 | 32.45 | 19 | 13.6119 | 1.6 | 60.94991 | 60.43 | 26.8608 | 13.36358 | 1.178109 | 106.0025 | 106 | 1.600046 | 10.2876864 | 0.0102876864 | 0.0268608 | 0.63 | 2.85516 | 5.118252
EF133A | 4000-2 | 2018-10-19 | 10978-4 | 79% | TK | LITXHP | 86071 | N/A | N/A | N/A | 2 Step Thinky | 1% LITXHP Control | Targaray NCM622 | 13471 | EC:DMC:EMC w/ 1% VC |  | 4.2 | 170 | 200 | 98 | 1 | 1 | 17.83 | 38 | 25 | 3.5 | 62.98306 |  | 61.01 | 42.3164 | 23.90757 | 107.7014 | 109 | 3.435983 | 7.193788 | 0.007193788 | 0.0423164 | 4.064287 | 8800 |  | 137 |  | 79.5399 | 5.719496 | 1.2 | 4.877144 |  | BTR918-2A | N/A | PVDF | 350 | 95 | 1 | 4 | 17.7 | 9 | 13.9347 | 1.35 | 47.18289 | 59.19 | 39.4155 | 19.6097 | 1.688708 | 161.9022 | 98 | 2.319302 | 13.795425 | 0.013795425 | 0.0394155 | 0.62 | 2.80984 | 6.863396 |  | 109.4138 | 113.6675 | 117.4486 | 94.76231 | 70.65818 | 30.72095 | 9.4526 | 4.25367 | 3.072095 | 93.58074 | 83.89182 | 75.38448 | 66.87714 | 51.9893 | 37.33777 | 26.23096 | 0.94526 | 27.1492 | 23.0002 | 4.149 | 3.6944 | 35.6209 | 31.6205 | 4.0004 | 3.4929 | 50 | 35.7449 | 14.2551 | [21 empty] | 0.5 | Fiberglass
EF133B | 4000-3 | 2018-10-19 | 10978-4 | 79% | TK | LITXHP | 86071 | N/A | N/A | N/A | 2 Step Thinky | 1% LITXHP Control | Targaray NCM622 | 13471 | EC:DMC:EMC w/ 1% VC |  | 4.2 | 170 | 200 | 98 | 1 | 1 | 17.83 | 38 | 25 | 3.5 | 62.98306 |  | 61.53 | 42.826 | 24.19548 | 108.5408 | 105 | 3.684965 | 7.28042 | 0.00728042 | 0.042826 | 4.113232 | 8000 |  | 102 |  | 79.91173 | 5.753959 | 1.2 | 4.935878 |  | BTR918-2A | N/A | PVDF | 350 | 95 | 1 | 4 | 17.7 | 9 | 14.10251 | 1.35 | 47.53794 | 59.44 | 39.653 | 19.72786 | 1.678668 | 162.8235 | 97 | 2.359792 | 13.87855 | 0.01387855 | 0.039653 | 0.69 | 3.12708 | 6.904751 |  | 0 | 0 | 0 | 103.2083 | 68.41638 | 19.14725 | 4.903563 | 2.802036 | 2.101527 | 90.13216 | 80.79204 | 70.0509 | 61.8783 | 49.26914 | 41.33003 | 35.72596 | 0.934012 | 14.5204 | 10.5451 | 3.9753 | 3.6945 | 14.5896 | 11.0369 | 3.5527 | 3.4771 | 19.4008 | 12.9858 | 6.415 | [21 empty] | 0.5 | Fiberglass
EF133C | 4000-4 | 2018-10-19 | 10978-4 | 79% | TK | LITXHP | 86071 | N/A | N/A | N/A | 2 Step Thinky | 1% LITXHP Control | Targaray NCM622 | 13471 | EC:DMC:EMC w/ 1% VC |  | 4.2 | 170 | 200 | 98 | 1 | 1 | 17.83 | 38 | 25 | 3.5 | 62.98306 |  | 62.69 | 43.9628 | 24.83774 | 110.4132 | 105 | 3.782781 | 7.473676 | 0.007473676 | 0.0439628 | 4.222416 | 8000 |  | 122 |  | 80.29844 | 5.789801 | 1.2 | 5.066899 |  | BTR918-2A | N/A | PVDF | 350 | 95 | 1 | 4 | 17.7 | 9 | 14.47685 | 1.35 | 48.32998 | 59.7 | 39.9 | 19.85075 | 1.645447 | 163.7816 | 102 | 2.24683 | 13.965 | 0.013965 | 0.0399 | 0.73 | 3.30836 | 6.947761 |  | 0 | 97.12757 | 122.6037 | 92.12334 | 58.00358 | 15.46762 | 4.321836 | 2.957046 | 2.27465 | 91.89588 | 78.24797 | 72.10642 | 64.14514 | 48.67752 | 32.07257 | 18.65213 | 0.9098602 | 15.9371 | 11.8036 | 4.1335 | 3.7118 | 16.7535 | 12.7279 | 4.0256 | 3.4641 | 25.2469 | 15.1851 | 10.0618 | [21 empty] | 0.5 | Fiberglass
EF133D | 4000-5 | 2018-10-19 | 10978-4 | 79% | TK | LITXHP | 86071 | N/A | N/A | N/A | 2 Step Thinky | 1% LITXHP Control | Targaray NCM622 | 13471 | EC:DMC:EMC w/ 1% VC |  | 4.2 | 170 | 200 | 98 | 1 | 1 | 17.83 | 38 | 25 | 3.5 | 62.98306 |  | 63.77 | 45.0212 | 25.43571 | 112.1566 | 108 | 3.707829 | 7.653604 | 0.007653604 | 0.0450212 | 4.32407 | 8200 |  | 123 |  | 80.74464 | 5.831157 | 1.2 | 5.188884 |  | BTR918-2A | N/A | PVDF | 350 | 95 | 1 | 4 | 17.7 | 9 | 14.82538 | 1.35 | 49.06739 | 60 | 40.185 | 19.99254 | 1.618241 | 164.8872 | 103 | 2.238806 | 14.06475 | 0.01406475 | 0.040185 | 0.72 | 3.26304 | 6.997388 |  | 93.06727 | 103.7289 | 112.3915 | 74.18727 | 0 | 0 | 0 | 0 | 0 | 0 | 0 | 0 | 0 | 0 | 0 | 0 | 0.2221176 | [32 empty] | 0.5 | Fiberglass
EF134A | 4000-2 | 2018-10-22 | 10978-4 | 79% | TK | LITXHP | 86071 | N/A | N/A | N/A | 2 Step Thinky | 1% LITXHP Control | Targaray NCM622 | 13471 | EC:DMC:EMC w/ 1% VC |  | 4.2 | 170 | 200 | 98 | 1 | 1 | 17.8 | 38 | 25 | 3.5 | 62.95306 |  | 61.05 | 42.385 | 23.94633 | 107.8144 | 108 | 3.490718 | 7.20545 | 0.00720545 | 0.042385 | 4.070876 | 8800 |  | 140 |  | 62.12285 | 4.108002 | 1.2 | 4.885051 |  | BTR918-2A | N/A | PVDF | 350 | 95 | 1 | 4 | 17.7 | 9 | 13.95729 | 1.35 | 47.23068 | 47.5 | 28.31 | 14.08458 | 1.210944 | 118.8213 |  | -16.47319 | 9.9085 | 0.0099085 | 0.02831 |  |  | 4.929602 | [50 empty] | 0.5 | Fiberglass
EF134B | 4000-3 | 2018-10-22 | 10978-4 | 79% | TK | LITXHP | 86071 | N/A | N/A | N/A | 2 Step Thinky | 1% LITXHP Control | Targaray NCM622 | 13471 | EC:DMC:EMC w/ 1% VC |  | 4.2 | 170 | 200 | 98 | 1 | 1 | 17.8 | 38 | 25 | 3.5 | 62.95306 |  | 61.28 | 42.6104 | 24.07367 | 108.1856 | 112 | 3.319591 | 7.243768 | 0.007243768 | 0.0426104 | 4.092524 | 6500 |  | 136 |  | 62.12285 | 4.108002 | 1.2 | 4.911029 |  | BTR918-2A | N/A | PVDF | 350 | 95 | 1 | 4 | 17.7 | 9 | 14.03151 | 1.35 | 47.38773 | 47.5 | 28.31 | 14.08458 | 1.204538 | 118.8213 |  | -16.47319 | 9.9085 | 0.0099085 | 0.02831 |  |  | 4.929602 | [50 empty] | 0.5 | Fiberglass
EF134C | 4000-4 | 2018-10-22 | 10978-4 | 79% | TK | LITXHP | 86071 | N/A | N/A | N/A | 2 Step Thinky | 1% LITXHP Control | Targaray NCM622 | 13471 | EC:DMC:EMC w/ 1% VC |  | 4.2 | 170 | 200 | 98 | 1 | 1 | 17.8 | 38 | 25 | 3.5 | 62.95306 |  | 62.5 | 43.806 | 24.74915 | 110.155 | 108 | 3.607748 | 7.44702 | 0.00744702 | 0.043806 | 4.207356 | 9300 |  | 155 |  | 63.16399 | 4.204498 | 1.2 | 5.048827 |  | BTR918-2A | N/A | PVDF | 350 | 95 | 1 | 4 | 17.7 | 9 | 14.42522 | 1.35 | 48.22073 | 48.2 | 28.975 | 14.41542 | 1.199185 | 121.401 |  | -16.86014 | 10.14125 | 0.01014125 | 0.028975 |  |  | 5.045398 | [50 empty] | 0.5 | Fiberglass
EF134D | 4000-5 | 2018-10-22 | 10978-4 | 79% | TK | LITXHP | 86071 | N/A | N/A | N/A | 2 Step Thinky | 1% LITXHP Control | Targaray NCM622 | 13471 | EC:DMC:EMC w/ 1% VC |  | 4.2 | 170 | 200 | 98 | 1 | 1 | 17.8 | 38 | 25 | 3.5 | 62.95306 |  | 62.58 | 43.8844 | 24.79345 | 110.2841 | 110 | 3.51381 | 7.460348 | 0.007460348 | 0.0438844 | 4.214886 | 8800 |  | 150 |  | 63.31272 | 4.218284 | 1.2 | 5.057863 |  | BTR918-2A | N/A | PVDF | 350 | 95 | 1 | 4 | 17.7 | 9 | 14.45104 | 1.35 | 48.27535 | 48.3 | 29.07 | 14.46269 | 1.200967 | 121.7695 |  | -16.91542 | 10.1745 | 0.0101745 | 0.02907 |  |  | 5.06194 | [50 empty] | 0.5 | Fiberglass
EF134E | 4000-9 | 2018-10-22 | 10978-4 | 79% | TK | LITXHP | 86071 | N/A | N/A | N/A | 2 Step Thinky | 1% LITXHP Control | Targaray NCM622 | 13471 | EC:DMC:EMC w/ 1% VC |  | 4.2 | 170 | 200 | 98 | 1 | 1 | 17.8 | 38 | 25 | 3.5 | 62.95306 |  | 62.88 | 44.1784 | 24.95955 | 110.7684 | 107 | 3.691149 | 7.510328 | 0.007510328 | 0.0441784 | 4.243123 | 12000 |  | 260 |  | 63.75892 | 4.259639 | 1.2 | 5.091748 |  | BTR918-2A | N/A | PVDF | 350 | 95 | 1 | 4 | 17.7 | 9 | 14.54785 | 1.35 | 48.48019 | 48.6 | 29.355 | 14.60448 | 1.204671 | 122.8751 |  | -17.08126 | 10.27425 | 0.01027425 | 0.029355 |  |  | 5.111567 | [50 empty] | 0.5 | Fiberglass
EF134F | 4000-10 | 2018-10-22 | 10978-4 | 79% | TK | LITXHP | 86071 | N/A | N/A | N/A | 2 Step Thinky | 1% LITXHP Control | Targaray NCM622 | 13471 | EC:DMC:EMC w/ 1% VC |  | 4.2 | 170 | 200 | 98 | 1 | 1 | 17.8 | 38 | 25 | 3.5 | 62.95306 |  | 63.61 | 44.8938 | 25.36373 | 111.9467 | 106 | 3.806082 | 7.631946 | 0.007631946 | 0.0448938 | 4.311834 | 11200 |  | 310 |  | 64.5026 | 4.328566 | 1.2 | 5.174201 |  | BTR918-2A | N/A | PVDF | 350 | 95 | 1 | 4 | 17.7 | 9 | 14.78343 | 1.35 | 48.97863 | 49.1 | 29.83 | 14.8408 | 1.204656 | 124.7177 |  | -17.35766 | 10.4405 | 0.0104405 | 0.02983 |  |  | 5.194279 | [50 empty] | 0.5 | Fiberglass
EF134G | 4000-11 | 2018-10-22 | 10978-4 | 79% | TK | LITXHP | 86071 | N/A | N/A | N/A | 2 Step Thinky | 1% LITXHP Control | Targaray NCM622 | 13471 | EC:DMC:EMC w/ 1% VC |  | 4.2 | 170 | 200 | 98 | 1 | 1 | 17.8 | 38 | 25 | 3.5 | 62.95306 |  | 63.96 | 45.2368 | 25.55751 | 112.5117 | 113 | 3.477213 | 7.690256 | 0.007690256 | 0.0452368 | 4.344777 | 7900 |  | 120 |  | 64.65133 | 4.342351 | 1.2 | 5.213733 |  | BTR918-2A | N/A | PVDF | 350 | 95 | 1 | 4 | 17.7 | 9 | 14.89638 | 1.35 | 49.2176 | 49.2 | 29.925 | 14.88806 | 1.19933 | 125.0862 |  | -17.41294 | 10.47375 | 0.01047375 | 0.029925 |  |  | 5.210821 | [50 empty] | 0.5 | Fiberglass
EF134H | 4000-12 | 2018-10-22 | 10978-4 | 79% | TK | LITXHP | 86071 | N/A | N/A | N/A | 2 Step Thinky | 1% LITXHP Control | Targaray NCM622 | 13471 | EC:DMC:EMC w/ 1% VC |  | 4.2 | 170 | 200 | 98 | 1 | 1 | 17.8 | 38 | 25 | 3.5 | 62.95306 |  | 64.48 | 45.7464 | 25.84542 | 113.3511 | 111 | 3.612723 | 7.776888 | 0.007776888 | 0.0457464 | 4.393722 | 7000 |  | 124 |  | 64.65133 | 4.342351 | 1.2 | 5.272466 |  | BTR918-2A | N/A | PVDF | 350 | 95 | 1 | 4 | 17.7 | 9 | 15.06419 | 1.35 | 49.57265 | 49.2 | 29.925 | 14.88806 | 1.18597 | 125.0862 |  | -17.41294 | 10.47375 | 0.01047375 | 0.029925 |  |  | 5.210821 | [50 empty] | 0.5 | Fiberglass
EF135A | 4000-1 | 2018-10-24 | 10978-5 | 79% | TK | LITXHP | 86071 | N/A | N/A | N/A | 2 Step Thinky | 1% LITXHP Control | Targaray NCM622 | 13471 | EC:DMC:EMC w/ 1% VC |  | 4.2 | 170 | 200 | 98 | 1 | 1 | 18.3 | 38 | 25 | 3.5 | 63.45306 |  | 62.5 | 43.316 | 24.47232 | 109.3479 | 109 | 3.517148 | 7.36372 | 0.00736372 | 0.043316 | 4.160294 | 9000 |  | 160 |  | 63.3219 | 4.172792 | 1.2 | 4.992353 |  | BTR918-2A |  | PVDF | 350 | 95 | 1 | 4 | 17.7 | 9 | 14.26386 | 1.35 | 47.87933 | 47.97 | 28.7565 | 14.30672 | 1.203605 | 120.5533 | 121 | 1.344616 | 10.064775 | 0.010064775 | 0.0287565 |  |  | 5.007351 | [50 empty] | 0.5 | Fiberglass
EF135B | 4000-2 | 2018-10-24 | 10978-5 | 79% | TK | LITXHP | 86071 | N/A | N/A | N/A | 2 Step Thinky | 1% LITXHP Control | Targaray NCM622 | 13471 | EC:DMC:EMC w/ 1% VC |  | 4.2 | 170 | 200 | 98 | 1 | 1 | 18.4 | 38 | 25 | 3.5 | 63.55306 |  | 62.74 | 43.4532 | 24.54983 | 109.5738 | 109 | 3.528288 | 7.387044 | 0.007387044 | 0.0434532 | 4.173471 | 9100 |  | 140 |  | 63.43677 | 4.174171 | 1.2 | 5.008165 |  | BTR918-2A |  | PVDF | 350 | 95 | 1 | 4 | 17.7 | 9 | 14.30904 | 1.35 | 47.97492 | 47.98 | 28.766 | 14.31144 | 1.200201 | 120.5902 | 121 | 1.34506 | 10.0681 | 0.0100681 | 0.028766 |  |  | 5.009005 |  | 180.424 | 174.6707 | 179.9637 | 174.9008 | 169.3776 | 158.3313 | 121.7402 | 77.78484 | 49.70865 | 125.1922 | 166.3859 | 157.1806 | 148.4356 | 140.8412 | 133.4769 | 120.1292 | 4.0137 | 8.4572 | 5.8344 | 2.6228 | 3.6765 | 7.9525 | 6.0315 | 1.921 | 3.5256 | 9.1712 | 6.5892 | 2.582 | [16 empty] | 158.1011 | 146.3644 | 131.866 | 103.7898 | 47.17719 | 0.5 | Fiberglass
EF135C | 4000-3 | 2018-10-24 | 10978-5 | 79% | TK | LITXHP | 86071 | N/A | N/A | N/A | 2 Step Thinky | 1% LITXHP Control | Targaray NCM622 | 13471 | EC:DMC:EMC w/ 1% VC |  | 4.2 | 170 | 200 | 98 | 1 | 1 | 18.3 | 38 | 25 | 3.5 | 63.45306 |  | 62.8 | 43.61 | 24.63842 | 109.8321 | 111 | 3.444006 | 7.4137 | 0.0074137 | 0.04361 | 4.188531 | 8400 |  | 138 |  | 63.39627 | 4.179685 | 1.2 | 5.026237 |  | BTR918-2A |  | PVDF | 350 | 95 | 1 | 4 | 17.7 | 9 | 14.36068 | 1.35 | 48.08417 | 48.02 | 28.804 | 14.33035 | 1.197466 | 120.7376 | 122 | 1.334918 | 10.0814 | 0.0100814 | 0.028804 |  |  | 5.015622 |  | 161.6602 | 180.2339 | 180.2339 | 173.584 | 166.7049 | 153.1759 | 111.6716 | 66.0399 | 41.04563 | 132.7677 | 164.6411 | 154.5517 | 144.9209 | 136.6659 | 127.9523 | 111.9009 | 4.0102 | 9.0591 | 6.4031 | 2.656 | 3.6739 | 8.5547 | 6.5781 | 1.9766 | 3.5236 | 9.8811 | 7.2153 | 2.6658 | [16 empty] | 149.2777 | 142.6278 | 127.4937 | 98.60124 | 47.00757 | 0.5 | Fiberglass
EF135D | 4000-4 | 2018-10-24 | 10978-5 | 79% | TK | LITXHP | 86071 | N/A | N/A | N/A | 2 Step Thinky | 1% LITXHP Control | Targaray NCM622 | 13471 | EC:DMC:EMC w/ 1% VC |  | 4.2 | 170 | 200 | 98 | 1 | 1 | 18.3 | 38 | 25 | 3.5 | 63.45306 |  | 63.4 | 44.198 | 24.97062 | 110.8006 | 109 | 3.588764 | 7.51366 | 0.00751366 | 0.044198 | 4.245006 | 8200 |  | 137 |  | 64.55639 | 4.28721 | 1.2 | 5.094007 |  | BTR918-2A |  | PVDF | 350 | 95 | 1 | 4 | 17.7 | 9 | 14.55431 | 1.35 | 48.49385 | 48.8 | 29.545 | 14.699 | 1.21193 | 123.6121 | 121 | 1.381485 | 10.34075 | 0.01034075 | 0.029545 |  |  | 5.144652 |  | 0 | 149.328 | 145.9342 | 143.6717 | 141.1829 | 133.7165 | 96.1582 | 60.40997 | 40.04706 | 99.77827 | 131.6802 | 122.1775 | 112.6748 | 101.5883 | 88.91805 | 74.43776 | 3.9884 | 9.0858 | 6.7306 | 2.3552 | 3.6658 | 9.1902 | 6.9358 | 2.2544 | 3.5024 | 0 | 0 | 0 | [21 empty] | 0.5 | Fiberglass
EF135E | 4000-5 | 2018-10-24 | 10978-5 | 79% | TK | LITXHP | 86071 | N/A | N/A | N/A | 2 Step Thinky | 1% LITXHP Control | Targaray NCM622 | 13471 | EC:DMC:EMC w/ 1% VC |  | 4.2 | 170 | 200 | 98 | 1 | 1 | 18.3 | 38 | 25 | 3.5 | 63.45306 |  | 64 | 44.786 | 25.30282 | 111.7692 | 111 | 3.536878 | 7.61362 | 0.00761362 | 0.044786 | 4.30148 | 9800 |  | 150 |  | 64.82412 | 4.312023 | 1.2 | 5.161776 |  | BTR918-2A |  | PVDF | 350 | 95 | 1 | 4 | 17.7 | 9 | 14.74793 | 1.35 | 48.90352 | 48.98 | 29.716 | 14.78408 | 1.202941 | 124.2755 | 124 | 1.353234 | 10.4006 | 0.0104006 | 0.029716 |  |  | 5.174428 |  | 0 | 181.9765 | 181.9765 | 176.1711 | 170.1425 | 153.8427 | 108.2928 | 67.43179 | 42.87054 | 132.6307 | 165.0069 | 154.9591 | 139.5525 | 131.5143 | 123.9227 | 104.9435 | 4.0079 | 11.5136 | 8.9083 | 2.6053 | 3.6738 | 22.9971 | 21.0532 | 1.9439 | 3.5233 | 11.9262 | 9.3105 | 2.6157 | [16 empty] | 154.5126 | 143.7949 | 124.5925 | 97.79842 | 46.88965 | 0.5 | Fiberglass
EF135F | 4000-6 | 2018-10-24 | 10978-5 | 79% | TK | LITXHP | 86071 | N/A | N/A | N/A | 2 Step Thinky | 1% LITXHP Control | Targaray NCM622 | 13471 | EC:DMC:EMC w/ 1% VC |  | 4.2 | 170 | 200 | 98 | 1 | 1 | 18.3 | 38 | 25 | 3.5 | 63.45306 |  | 64.35 | 45.129 | 25.49661 | 112.3341 | 112 | 3.515804 | 7.67193 | 0.00767193 | 0.045129 | 4.334424 | 9600 |  | 146 |  | 64.97285 | 4.325808 | 1.2 | 5.201308 |  | BTR918-2A |  | PVDF | 350 | 95 | 1 | 4 | 17.7 | 9 | 14.86088 | 1.35 | 49.1425 | 49.08 | 29.811 | 14.83134 | 1.197615 | 124.644 | 125 | 1.345857 | 10.43385 | 0.01043385 | 0.029811 |  |  | 5.19097 | [50 empty] | 0.5 | Fiberglass
EF136A | 7 | 2018-10-19 |  | 79% | EAB/QN | LITXHP | 86071 | N/A | N/A | N/A | 2 Step Thinky | LITXHP Evaluation | Targaray NCM622 |  | EC:DMC:EMC w/ 1% VC |  | 4.2 | 170 | 200 | 98 | 1 | 1 | 18.33333 | 36 | 25 | 3.5 | 63.48639 |  | 63.59 | 44.35153 | 25.05736 | 109.0535 | 109.0535 | 3.5 | 7.539761 | 0.007539761 | 0.04435153 | 4.259752 | 7200 |  | 140 |  |  |  | 1.2 | 5.111702 |  | BTR918-2A |  | PVDF | 350 | 95 | 1 | 4 | 17.63333 | 9 | 14.60486 | 1.35 | 48.53415 | 49.2 | 29.98833 | 14.91957 | 1.225858 | 125.3319 |  | -17.44979 | 10.49592 | 0.01049592 | 0.02998833 |  |  | 5.221849 |  | 173.8384 | 172.9365 | 170.4563 | 165.496 | 160.5356 | 151.0658 | 121.7545 | 79.36591 | 50.95652 | 114.314 | 155.8007 | 146.3309 | 136.4102 | 125.3621 | 113.4121 | 97.62909
EF136B | 8 | 2018-10-19 |  | 79% | EAB/QN | LITXHP | 86071 | N/A | N/A | N/A | 2 Step Thinky | LITXHP Evaluation | Targaray NCM622 |  | EC:DMC:EMC w/ 1% VC |  | 4.2 | 170 | 200 | 98 | 1 | 1 | 18.33333 | 36 | 25 | 3.5 | 63.48639 |  | 63.61 | 44.37113 | 25.06844 | 109.0858 | 109.0858 | 3.5 | 7.543093 | 0.007543093 | 0.04437113 | 4.261634 | 7300 |  | 130 |  |  |  | 1.2 | 5.113961 |  | BTR918-2A |  | PVDF | 350 | 95 | 1 | 4 | 17.63333 | 9 | 14.61132 | 1.35 | 48.54781 | 49.3 | 30.08333 | 14.96683 | 1.229198 | 125.7004 |  | -17.50507 | 10.52917 | 0.01052917 | 0.03008333 |  |  | 5.238391 |  | 174.2124 | 173.3109 | 170.8318 | 165.8736 | 160.9154 | 150.7737 | 113.362 | 71.21747 | 46.20121 | 119.8978 | 157.5349 | 148.52 | 139.2797 | 128.4619 | 115.6157 | 97.58597
EF136C | 9 | 2018-10-19 |  | 79% | EAB/QN | LITXHP | 86071 | N/A | N/A | N/A | 2 Step Thinky | LITXHP Evaluation | Targaray NCM622 |  | EC:DMC:EMC w/ 1% VC |  | 4.2 | 170 | 200 | 98 | 1 | 1 | 18.33333 | 36 | 25 | 3.5 | 63.48639 |  | 63.4 | 44.16533 | 24.95217 | 108.7468 | 108.7468 | 3.5 | 7.508107 | 0.007508107 | 0.04416533 | 4.241868 | 6620 |  | 130 |  |  |  | 1.2 | 5.090242 |  | BTR918-2A |  | PVDF | 350 | 95 | 1 | 4 | 17.63333 | 9 | 14.54355 | 1.35 | 48.40442 | 49.2 | 29.98833 | 14.91957 | 1.231026 | 125.3319 |  | -17.44979 | 10.49592 | 0.01049592 | 0.02998833 |  |  | 5.221849
EF136D | 10 | 2018-10-19 |  | 79% | EAB/QN | LITXHP | 86071 | N/A | N/A | N/A | 2 Step Thinky | LITXHP Evaluation | Targaray NCM622 |  | EC:DMC:EMC w/ 1% VC |  | 4.2 | 170 | 200 | 98 | 1 | 1 | 18.33333 | 36 | 25 | 3.5 | 63.48639 |  | 63.77 | 44.52793 | 25.15702 | 109.3441 | 109.3441 | 3.5 | 7.569749 | 0.007569749 | 0.04452793 | 4.276694 | 6500 |  | 105 |  |  |  | 1.2 | 5.132033 |  | BTR918-2A |  | PVDF | 350 | 95 | 1 | 4 | 17.63333 | 9 | 14.66295 | 1.35 | 48.65705 | 49.3 | 30.08333 | 14.96683 | 1.224869 | 125.7004 |  | -17.50507 | 10.52917 | 0.01052917 | 0.03008333 |  |  | 5.238391 |  | 174.2726 | 173.1497 | 170.6794 | 166.4124 | 161.6963 | 151.5902 | 116.556 | 73.8862 | 47.83514 | 117.6789 | 156.9801 | 147.3233 | 137.6664 | 126.6621 | 114.0857 | 95.67028
EF137A | 11 | 2018-10-19 | 10940-39A | 78.5% | EAB/QN | LITXHP IBC 725 | 4581284 | BTC JM | N/A | N/A | 2 Step Thinky | LITXHP Evaluation | Targaray NCM622 |  | EC:DMC:EMC w/ 1% VC |  | 4.2 | 170 | 200 | 98 | 1 | 1 | 18.47333 | 36 | 25 | 3.5 | 63.62639 |  | 63.27 | 43.90073 | 24.80267 | 108.311 | 108.311 | 3.5 | 7.463125 | 0.007463125 | 0.04390073 | 4.216455 | 11800 |  | 280 |  |  |  | 1.2 | 5.059746 |  | BTR918-2A |  | PVDF | 350 | 95 | 1 | 4 | 17.63333 | 9 | 14.45642 | 1.35 | 48.22007 | 48.24 | 29.07633 | 14.46584 | 1.200782 | 121.7941 |  | -16.91911 | 10.17672 | 0.01017672 | 0.02907633 |  |  | 5.063043 |  | 170.3844 | 169.0177 | 166.9676 | 163.7786 | 159.2229 | 150.1114 | 119.1324 | 46.0129 | 29.15669 | 133.483 | 146.0112 | 0 | 0.6833599 | 0 | 0.9111465 | 0
EF137B | 12 | 2018-10-19 | 10940-39A | 78.5% | EAB/QN | LITXHP IBC 725 | 4581284 | BTC JM | N/A | N/A | 2 Step Thinky | LITXHP Evaluation | Targaray NCM622 |  | EC:DMC:EMC w/ 1% VC |  | 4.2 | 170 | 200 | 98 | 1 | 1 | 18.47333 | 36 | 25 | 3.5 | 63.62639 |  | 63.41 | 44.03793 | 24.88019 | 108.537 | 108.537 | 3.5 | 7.486449 | 0.007486449 | 0.04403793 | 4.229632 | 14000 |  | 330 |  |  |  | 1.2 | 5.075558 |  | BTR918-2A |  | PVDF | 350 | 95 | 1 | 4 | 17.63333 | 9 | 14.5016 | 1.35 | 48.31566 | 48.7 | 29.51333 | 14.68325 | 1.215032 | 123.4893 |  | -17.17339 | 10.32967 | 0.01032967 | 0.02951333 |  |  | 5.139138 |  | 170.5348 | 167.8099 | 165.5391 | 163.2683 | 159.8622 | 149.6437 | 114.9009 | 75.61663 | 49.2757 | 112.176 | 152.8228 | 143.7397 | 134.2025 | 123.5299 | 111.2677 | 93.78278
EF137C | 14 | 2018-10-19 | 10940-39A | 78.5% | EAB/QN | LITXHP IBC 725 | 4581284 | BTC JM | N/A | N/A | 2 Step Thinky | LITXHP Evaluation | Targaray NCM622 |  | EC:DMC:EMC w/ 1% VC |  | 4.2 | 170 | 200 | 98 | 1 | 1 | 18.47333 | 36 | 25 | 3.5 | 63.62639 |  | 63.4 | 44.02813 | 24.87465 | 108.5209 | 108.5209 | 3.5 | 7.484783 | 0.007484783 | 0.04402813 | 4.228691 | 11600 |  | 190 |  |  |  | 1.2 | 5.074429 |  | BTR918-2A |  | PVDF | 350 | 95 | 1 | 4 | 17.63333 | 9 | 14.49837 | 1.35 | 48.30883 | 48.5 | 29.32333 | 14.58872 | 1.207478 | 122.7522 |  | -17.06283 | 10.26317 | 0.01026317 | 0.02932333 |  |  | 5.106053 |  | 168.3015 | 167.1658 | 165.3488 | 162.6233 | 0 | 0 | 0 | 0 | 0 | 0 | 0 | 0 | 0 | 0 | 0 | 0
EF137D | 16 | 2018-10-19 | 10940-39A | 78.5% | EAB/QN | LITXHP IBC 725 | 4581284 | BTC JM | N/A | N/A | 2 Step Thinky | LITXHP Evaluation | Targaray NCM622 |  | EC:DMC:EMC w/ 1% VC |  | 4.2 | 170 | 200 | 98 | 1 | 1 | 18.47333 | 36 | 25 | 3.5 | 63.62639 |  | 63.07 | 43.70473 | 24.69194 | 107.9882 | 107.9882 | 3.5 | 7.429805 | 0.007429805 | 0.04370473 | 4.19763 | 10900 |  | 200 |  |  |  | 1.2 | 5.037156 |  | BTR918-2A |  | PVDF | 350 | 95 | 1 | 4 | 17.63333 | 9 | 14.39187 | 1.35 | 48.08351 | 48.1 | 28.94333 | 14.39967 | 1.20065 | 121.2781 |  | -16.84172 | 10.13017 | 0.01013017 | 0.02894333 |  |  | 5.039884 |  | 165.1995 | 163.5978 | 161.5386 | 159.2505 | 156.7336 | 147.5813 | 113.26 | 72.53219 | 47.5921 | 109.3703 | 148.4965 | 139.8018 | 130.6495 | 120.3531 | 108.2263 | 92.20969
EF138A | 33 | 2018-10-19 | 10940-39B | 78.5% | EAB/QN | LITXHP IBC 730 | 4581284 | BTC JM | N/A | N/A | 2 Step Thinky | LITXHP Evaluation | Targaray NCM622 |  | EC:DMC:EMC w/ 1% VC |  | 4.2 | 170 | 200 | 98 | 1 | 1 | 18.47333 | 36 | 25 | 3.5 | 63.62639 |  | 63.83 | 44.44953 | 25.11273 | 109.215 | 109.215 | 3.5 | 7.556421 | 0.007556421 | 0.04444953 | 4.269164 | 8090 |  | 128 |  |  |  | 1.2 | 5.122997 |  | BTR918-2A |  | PVDF | 350 | 95 | 1 | 4 | 17.63333 | 9 | 14.63713 | 1.35 | 48.60243 | 49 | 29.79833 | 14.82504 | 1.215405 | 124.5949 |  | -17.33923 | 10.42942 | 0.01042942 | 0.02979833 |  |  | 5.188765 |  | 168.5057 | 167.1559 | 165.1311 | 162.6564 | 159.7317 | 149.1579 | 113.387 | 73.11663 | 47.69454 | 113.162 | 152.7575 | 143.7585 | 134.5346 | 123.9608 | 113.387 | 97.18887
EF138B | 34 | 2018-10-19 | 10940-39B | 78.5% | EAB/QN | LITXHP IBC 730 | 4581284 | BTC JM | N/A | N/A | 2 Step Thinky | LITXHP Evaluation | Targaray NCM622 |  | EC:DMC:EMC w/ 1% VC |  | 4.2 | 170 | 200 | 98 | 1 | 1 | 18.47333 | 36 | 25 | 3.5 | 63.62639 |  | 63.36 | 43.98893 | 24.8525 | 108.4563 | 108.4563 | 3.5 | 7.478119 | 0.007478119 | 0.04398893 | 4.224926 | 8260 |  | 150 |  |  |  | 1.2 | 5.069911 |  | BTR918-2A |  | PVDF | 350 | 95 | 1 | 4 | 17.63333 | 9 | 14.48546 | 1.35 | 48.28152 | 48.8 | 29.60833 | 14.73051 | 1.220301 | 123.8578 |  | -17.22867 | 10.36292 | 0.01036292 | 0.02960833 |  |  | 5.15568 |  | 169.3608 | 167.9968 | 166.1782 | 163.4502 | 160.0403 | 149.8104 | 115.2563 | 74.10955 | 47.96661 | 114.8016 | 154.5843 | 145.4911 | 136.1706 | 125.2588 | 114.1196 | 98.20652
EF138C | 35 | 2018-10-19 | 10940-39B | 78.5% | EAB/QN | LITXHP IBC 730 | 4581284 | BTC JM | N/A | N/A | 2 Step Thinky | LITXHP Evaluation | Targaray NCM622 |  | EC:DMC:EMC w/ 1% VC |  | 4.2 | 170 | 200 | 98 | 1 | 1 | 18.47333 | 36 | 25 | 3.5 | 63.62639 |  | 63.63 | 44.25353 | 25.002 | 108.8921 | 108.8921 | 3.5 | 7.523101 | 0.007523101 | 0.04425353 | 4.250339 | 7980 |  | 140 |  |  |  | 1.2 | 5.100407 |  | BTR918-2A |  | PVDF | 350 | 95 | 1 | 4 | 17.63333 | 9 | 14.57259 | 1.35 | 48.46587 | 48.9 | 29.70333 | 14.77778 | 1.216896 | 124.2263 |  | -17.28395 | 10.39617 | 0.01039617 | 0.02970333 |  |  | 5.172222 |  | 171.0598 | 169.704 | 167.6702 | 164.7326 | 160.6651 | 150.0445 | 116.8268 | 75.70017 | 48.80966 | 114.3412 | 154.7899 | 145.7511 | 136.0343 | 125.4137 | 115.9229 | 100.7829
EF138D | 36 | 2018-10-19 | 10940-39B | 78.5% | EAB/QN | LITXHP IBC 730 | 4581284 | BTC JM | N/A | N/A | 2 Step Thinky | LITXHP Evaluation | Targaray NCM622 |  | EC:DMC:EMC w/ 1% VC |  | 4.2 | 170 | 200 | 98 | 1 | 1 | 18.47333 | 36 | 25 | 3.5 | 63.62639 |  | 63.7 | 44.32213 | 25.04075 | 109.0051 | 109.0051 | 3.5 | 7.534763 | 0.007534763 | 0.04432213 | 4.256928 | 8550 |  | 157 |  |  |  | 1.2 | 5.108314 |  | BTR918-2A |  | PVDF | 350 | 95 | 1 | 4 | 17.63333 | 9 | 14.59518 | 1.35 | 48.51367 | 48.7 | 29.51333 | 14.68325 | 1.207241 | 123.4893 |  | -17.17339 | 10.32967 | 0.01032967 | 0.02951333 |  |  | 5.139138 |  | 171.9231 | 170.3438 | 167.862 | 164.7033 | 160.4165 | 149.1354 | 113.9386 | 74.68052 | 49.6366 | 113.4873 | 154.7759 | 145.7511 | 136.275 | 126.3477 | 117.5485 | 102.4319
EF139A | 37 | 2018-10-19 | 10940-39C | 78.5% | EAB/QN | LITXHP IBC 735 | 4583906 | SG JM | N/A | N/A | 2 Step Thinky | LITXHP Evaluation | Targaray NCM622 |  | EC:DMC:EMC w/ 1% VC |  | 4.2 | 170 | 200 | 98 | 1 | 1 | 18.50333 | 36 | 25 | 3.5 | 63.65639 |  | 63.42 | 44.01833 | 24.86911 | 108.5047 | 108.5047 | 3.5 | 7.483117 | 0.007483117 | 0.04401833 | 4.22775 | 9090 |  | 250 |  |  |  | 1.2 | 5.073299 |  | BTR918-2A |  | PVDF | 350 | 95 | 1 | 4 | 17.63333 | 9 | 14.49514 | 1.35 | 48.302 | 48.5 | 29.32333 | 14.58872 | 1.207747 | 122.7522 |  | -17.06283 | 10.26317 | 0.01026317 | 0.02932333 |  |  | 5.106053 |  | 171.2923 | 169.9292 | 168.1118 | 165.1585 | 161.0693 | 150.3919 | 113.589 | 72.01545 | 46.79868 | 117.6782 | 155.8442 | 146.9842 | 137.4427 | 126.5382 | 113.8162 | 95.86915
EF139B | 38 | 2018-10-19 | 10940-39C | 78.5% | EAB/QN | LITXHP IBC 735 | 4583906 | SG JM | N/A | N/A | 2 Step Thinky | LITXHP Evaluation | Targaray NCM622 |  | EC:DMC:EMC w/ 1% VC |  | 4.2 | 170 | 200 | 98 | 1 | 1 | 18.50333 | 36 | 25 | 3.5 | 63.65639 |  | 63.1 | 43.70473 | 24.69194 | 107.9882 | 107.9882 | 3.5 | 7.429805 | 0.007429805 | 0.04370473 | 4.19763 | 9720 |  | 220 |  |  |  | 1.2 | 5.037156 |  | BTR918-2A |  | PVDF | 350 | 95 | 1 | 4 | 17.63333 | 9 | 14.39187 | 1.35 | 48.08351 | 47.9 | 28.75333 | 14.30514 | 1.192768 | 120.5411 |  | -16.73116 | 10.06367 | 0.01006367 | 0.02875333 |  |  | 5.006799 |  | 169.0892 | 167.4876 | 165.4283 | 162.6826 | 159.2505 | 149.1829 | 117.1498 | 77.33716 | 50.79541 | 110.2855 | 152.8439 | 143.6915 | 134.3104 | 123.5564 | 112.3448 | 97.01466
EF139C | 39 | 2018-10-19 | 10940-39C | 78.5% | EAB/QN | LITXHP IBC 735 | 4583906 | SG JM | N/A | N/A | 2 Step Thinky | LITXHP Evaluation | Targaray NCM622 |  | EC:DMC:EMC w/ 1% VC |  | 4.2 | 170 | 200 | 98 | 1 | 1 | 18.50333 | 36 | 25 | 3.5 | 63.65639 |  | 63.64 | 44.23393 | 24.99092 | 108.8598 | 108.8598 | 3.5 | 7.519769 | 0.007519769 | 0.04423393 | 4.248457 | 8220 |  | 136 |  |  |  | 1.2 | 5.098148 |  | BTR918-2A |  | PVDF | 350 | 95 | 1 | 4 | 17.63333 | 9 | 14.56614 | 1.35 | 48.45221 | 49.2 | 29.98833 | 14.91957 | 1.229117 | 125.3319 |  | -17.44979 | 10.49592 | 0.01049592 | 0.02998833 |  |  | 5.221849 |  | 170.0052 | 168.6488 | 166.6142 | 163.6752 | 160.0581 | 148.3024 | 110.7747 | 69.85587 | 44.76202 | 117.5568 | 153.0499 | 143.1028 | 132.4775 | 119.8175 | 104.4447 | 82.74191
EF139D | 42 | 2018-10-19 | 10940-39C | 78.5% | EAB/QN | LITXHP IBC 735 | 4583906 | SG JM | N/A | N/A | 2 Step Thinky | LITXHP Evaluation | Targaray NCM622 |  | EC:DMC:EMC w/ 1% VC |  | 4.2 | 170 | 200 | 98 | 1 | 1 | 18.50333 | 36 | 25 | 3.5 | 63.65639 |  | 63.41 | 44.00853 | 24.86358 | 108.4886 | 108.4886 | 3.5 | 7.481451 | 0.007481451 | 0.04400853 | 4.226808 | 8990 |  | 244 |  |  |  | 1.2 | 5.07217 |  | BTR918-2A |  | PVDF | 350 | 95 | 1 | 4 | 17.63333 | 9 | 14.49191 | 1.35 | 48.29517 | 48.9 | 29.70333 | 14.77778 | 1.223671 | 124.2263 |  | -17.28395 | 10.39617 | 0.01039617 | 0.02970333 |  |  | 5.172222 |  | 175.1933 | 174.0572 | 171.1032 | 166.1041 | 161.3323 | 151.7887 | 119.5223 | 76.57606 | 49.08139 | 116.5683 | 156.5605 | 147.2442 | 137.7006 | 127.0208 | 115.6594 | 98.61724
EF140A | 4600A-17 | 2018-11-02 | 10936-29 | 76 | KG | LITXHP | 86071 | N/A | N/A | N/A | 2 Step Thinky | Conc & HT effect | Targaray NCM622 | 13471 | EC:DMC:EMC w/ 1% VC |  | 4.2 | 170 | 200 | 96.5 | 2 | 1.5 | 18.18 | 38 | 14 | 3.5 | 43.85876 |  | 43.74 | 24.6654 | 13.93525 | 79.25908 |  | -3.800178 | 4.193118 | 0.004193118 | 0.0246654 | 2.368993 | 750 |  | 14 |  | 43.69693 | 2.365002 | 1.2 | 2.842792 |  |  | 1% M12046HT | CMC:SBR (2:1) | 350 | 95.2 | 1 | 3.8 | 17.7 | 9 | 8 | 1.35 | 34.59076 | 34.82 | 16.29824 | 8.108577 | 1.197978 | 72.09195 | 116 | 0.7960199 | 5.704384 | 0.005704384 | 0.01629824 | 0.006 | 0.027192 | 2.838002
EF140B | 4600A-18 | 2018-11-02 | 10936-29 | 76 | KG | LITXHP | 86071 | N/A | N/A | N/A | 2 Step Thinky | Conc & HT effect | Targaray NCM622 | 13471 | EC:DMC:EMC w/ 1% VC |  | 4.2 | 170 | 200 | 96.5 | 2 | 1.5 | 18.18 | 38 | 14 | 3.5 | 43.85876 |  | 44.09 | 25.00315 | 14.12607 | 79.82405 |  | -3.852215 | 4.2505355 | 0.0042505355 | 0.02500315 | 2.401432 | 640 |  | 14 |  | 44.03974 | 2.396774 | 1.2 | 2.881719 |  |  | 1% M12046HT | CMC:SBR (2:1) | 350 | 95.2 | 1 | 3.8 | 17.7 | 9 | 8 | 1.35 | 34.59076 | 35.05 | 16.5172 | 8.217512 | 1.197672 | 72.93956 | 116 | 0.8067141 | 5.78102 | 0.00578102 | 0.0165172 | 0.005 | 0.02266 | 2.876129
EF140C | 4600A-19 | 2018-11-02 | 10936-29 | 76 | KG | LITXHP | 86071 | N/A | N/A | N/A | 2 Step Thinky | Conc & HT effect | Targaray NCM622 | 13471 | EC:DMC:EMC w/ 1% VC |  | 4.2 | 170 | 200 | 96.5 | 2 | 1.5 | 18.18 | 38 | 14 | 3.5 | 43.85876 |  | 44.01 | 24.92595 | 14.08246 | 79.69492 |  | -3.840321 | 4.2374115 | 0.0042374115 | 0.02492595 | 2.394018 | 640 |  | 14 |  | 44.00993 | 2.394012 | 1.2 | 2.872821 |  |  | 1% M12046HT | CMC:SBR (2:1) | 350 | 95.2 | 1 | 3.8 | 17.7 | 9 | 8 | 1.35 | 34.59076 | 35.03 | 16.49816 | 8.20804 | 1.199997 | 72.86586 | 116 | 0.8057842 | 5.774356 | 0.005774356 | 0.01649816 | 0.005 | 0.02266 | 2.872814
EF140D | 4600A-20 | 2018-11-02 | 10936-29 | 76 | KG | LITXHP | 86071 | N/A | N/A | N/A | 2 Step Thinky | Conc & HT effect | Targaray NCM622 | 13471 | EC:DMC:EMC w/ 1% VC |  | 4.2 | 170 | 200 | 96.5 | 2 | 1.5 | 18.18 | 38 | 14 | 3.5 | 43.85876 |  | 43.73 | 24.65575 | 13.9298 | 79.24294 |  | -3.798692 | 4.1914775 | 0.0041914775 | 0.02465575 | 2.368066 | 630 |  | 14 |  | 43.72674 | 2.367765 | 1.2 | 2.84168 |  |  | 1% M12046HT | CMC:SBR (2:1) | 350 | 95.2 | 1 | 3.8 | 17.7 | 9 | 8 | 1.35 | 34.59076 | 34.84 | 16.31728 | 8.11805 | 1.199847 | 72.16565 | 116 | 0.7969498 | 5.711048 | 0.005711048 | 0.01631728 | 0.004 | 0.018128 | 2.841317
EF141A | 4600A-21 | 2018-11-02 | 10936-29 | 76 | KG | LITXHP | 86071 | N/A | N/A | N/A | 2 Step Thinky | Conc & HT effect | Targaray NCM622 | 13471 | EC:DMC:EMC w/ 1% VC |  | 4.2 | 170 | 200 | 96.5 | 2 | 1.5 | 18.18 | 38 | 14 | 3.5 | 43.85876 |  | 45.25 | 26.12255 | 14.7585 | 81.69653 |  | -4.02468 | 4.4408335 | 0.0044408335 | 0.02612255 | 2.508945 | 900 |  | 14 |  | 45.05956 | 2.491295 | 1.2 | 3.010735 |  |  | 0.5% LITX200 | CMC:SBR (2:1) | 350 | 95.7 | 0.5 | 3.8 | 17.7 | 9 | 8 | 1.35 | 34.50251 | 35.64 | 17.16858 | 8.541582 | 1.191558 | 75.11388 | 116 | 0.834147 | 6.009003 | 0.006009003 | 0.01716858 | 0.0006 | 0.0027192 | 2.989554
EF141B | 4600A-22 | 2018-11-02 | 10936-29 | 76 | KG | LITXHP | 86071 | N/A | N/A | N/A | 2 Step Thinky | Conc & HT effect | Targaray NCM622 | 13471 | EC:DMC:EMC w/ 1% VC |  | 4.2 | 170 | 200 | 96.5 | 2 | 1.5 | 18.18 | 38 | 14 | 3.5 | 43.85876 |  | 45.9 | 26.7498 | 15.11288 | 82.74576 |  | -4.12132 | 4.547466 | 0.004547466 | 0.0267498 | 2.56919 | 950 |  | 14 |  | 45.77875 | 2.557951 | 1.2 | 3.083028 |  |  | 0.5% LITX200 | CMC:SBR (2:1) | 350 | 95.7 | 0.5 | 3.8 | 17.7 | 9 | 8 | 1.35 | 34.50251 | 36.12 | 17.62794 | 8.770119 | 1.194751 | 76.88281 | 116 | 0.8564653 | 6.169779 | 0.006169779 | 0.01762794 | 0.0008 | 0.0036256 | 3.069542
EF141C | 4600A-23 | 2018-11-02 | 10936-29 | 76 | KG | LITXHP | 86071 | N/A | N/A | N/A | 2 Step Thinky | Conc & HT effect | Targaray NCM622 | 13471 | EC:DMC:EMC w/ 1% VC |  | 4.2 | 170 | 200 | 96.5 | 2 | 1.5 | 18.18 | 38 | 14 | 3.5 | 43.85876 |  | 45.6 | 26.4603 | 14.94932 | 82.2615 |  | -4.076717 | 4.498251 | 0.004498251 | 0.0264603 | 2.541385 | 950 |  | 14 |  | 45.52403 | 2.534344 | 1.2 | 3.049662 |  |  | 0.5% LITX200 | CMC:SBR (2:1) | 350 | 95.7 | 0.5 | 3.8 | 17.7 | 9 | 8 | 1.35 | 34.50251 | 35.95 | 17.46525 | 8.689179 | 1.196675 | 76.25631 | 116 | 0.8485609 | 6.1128375 | 0.0061128375 | 0.01746525 | 0.0012 | 0.0054384 | 3.041213
EF141D | 4600A-24 | 2018-11-02 | 10936-29 | 76 | KG | LITXHP | 86071 | N/A | N/A | N/A | 2 Step Thinky | Conc & HT effect | Targaray NCM622 | 13471 | EC:DMC:EMC w/ 1% VC |  | 4.2 | 170 | 200 | 96.5 | 2 | 1.5 | 18.18 | 38 | 14 | 3.5 | 43.85876 |  | 45.47 | 26.33485 | 14.87845 | 82.05165 |  | -4.057389 | 4.4769245 | 0.0044769245 | 0.02633485 | 2.529336 | 850 |  | 14 |  | 45.29929 | 2.513514 | 1.2 | 3.035203 |  |  | 0.5% LITX200 | CMC:SBR (2:1) | 350 | 95.7 | 0.5 | 3.8 | 17.7 | 9 | 8 | 1.35 | 34.50251 | 35.8 | 17.3217 | 8.617761 | 1.192493 | 75.70352 | 116 | 0.8415865 | 6.062595 | 0.006062595 | 0.0173217 | 0.001 | 0.004532 | 3.016216
EF142A | 4600A-25 | 2018-11-02 | 10936-29 | 76 | KG | LITXHP | 86071 | N/A | N/A | N/A | 2 Step Thinky | Conc & HT effect | Targaray NCM622 | 13471 | EC:DMC:EMC w/ 1% VC |  | 4.2 | 170 | 200 | 96.5 | 2 | 1.5 | 18.18 | 38 | 14 | 3.5 | 43.85876 |  | 41.46 | 22.4652 | 12.6922 | 75.57869 |  | -3.461195 | 3.819084 | 0.003819084 | 0.0224652 | 2.157675 | 730 |  | 14 |  | 42.24904 | 2.230806 | 1.2 | 2.589209 |  |  | 2% Super P | CMC:SBR (2:1) | 350 | 94.2 | 2 | 3.8 | 17.7 | 9 | 8 | 1.35 | 34.77006 | 34.02 | 15.37344 | 7.648478 | 1.240672 | 69.14373 | 116 | 0.7588227 | 5.380704 | 0.005380704 | 0.01537344 | 0.45 | 2.0394 | 2.676967
EF142B | 4600A-26 | 2018-11-02 | 10936-29 | 76 | KG | LITXHP | 86071 | N/A | N/A | N/A | 2 Step Thinky | Conc & HT effect | Targaray NCM622 | 13471 | EC:DMC:EMC w/ 1% VC |  | 4.2 | 170 | 200 | 96.5 | 2 | 1.5 | 18.18 | 38 | 14 | 3.5 | 43.85876 |  | 41.64 | 22.6389 | 12.79034 | 75.86925 |  | -3.487957 | 3.848613 | 0.003848613 | 0.0226389 | 2.174358 | 630 |  | 14 |  | 42.51451 | 2.25541 | 1.2 | 2.609229 |  |  | 2% Super P | CMC:SBR (2:1) | 350 | 94.2 | 2 | 3.8 | 17.7 | 9 | 8 | 1.35 | 34.77006 | 34.2 | 15.543 | 7.732836 | 1.244732 | 69.80708 | 116 | 0.7671921 | 5.44005 | 0.00544005 | 0.015543 | 0.46 | 2.08472 | 2.706493
EF142C | 4600A-27 | 2018-11-02 | 10936-29 | 76 | KG | LITXHP | 86071 | N/A | N/A | N/A | 2 Step Thinky | Conc & HT effect | Targaray NCM622 | 13471 | EC:DMC:EMC w/ 1% VC |  | 4.2 | 170 | 200 | 96.5 | 2 | 1.5 | 18.18 | 38 | 14 | 3.5 | 43.85876 |  | 43.39 | 24.32765 | 13.74444 | 78.69411 |  | -3.748142 | 4.1357005 | 0.0041357005 | 0.02432765 | 2.336554 | 670 |  | 14 |  | 42.48501 | 2.252677 | 1.2 | 2.803865 |  |  | 2% Super P | CMC:SBR (2:1) | 350 | 94.2 | 2 | 3.8 | 17.7 | 9 | 8 | 1.35 | 34.77006 | 34.18 | 15.52416 | 7.723463 | 1.156923 | 69.73337 | 116 | 0.7662621 | 5.433456 | 0.005433456 | 0.01552416 | 0.35 | 1.5862 | 2.703212
EF142D | 4600A-28 | 2018-11-02 | 10936-29 | 76 | KG | LITXHP | 86071 | N/A | N/A | N/A | 2 Step Thinky | Conc & HT effect | Targaray NCM622 | 13471 | EC:DMC:EMC w/ 1% VC |  | 4.2 | 170 | 200 | 96.5 | 2 | 1.5 | 18.18 | 38 | 14 | 3.5 | 43.85876 |  | 43.52 | 24.4531 | 13.81531 | 78.90395 |  | -3.76747 | 4.157027 | 0.004157027 | 0.0244531 | 2.348603 | 650 |  | 14 |  | 42.51451 | 2.25541 | 1.2 | 2.818323 |  |  | 2% Super P | CMC:SBR (2:1) | 350 | 94.2 | 2 | 3.8 | 17.7 | 9 | 8 | 1.35 | 34.77006 | 34.2 | 15.543 | 7.732836 | 1.152384 | 69.80708 | 116 | 0.7671921 | 5.44005 | 0.00544005 | 0.015543 | 0.42 | 1.90344 | 2.706493
EF143A | 4600A-29 | 2018-11-02 | 10936-29 | 76 | KG | LITXHP | 86071 | N/A | N/A | N/A | 2 Step Thinky | Conc & HT effect | Targaray NCM622 | 13471 | EC:DMC:EMC w/ 1% VC |  | 4.2 | 170 | 200 | 96.5 | 2 | 1.5 | 18.18 | 38 | 14 | 3.5 | 43.85876 |  | 41.42 | 22.4266 | 12.6704 | 75.51412 |  | -3.455248 | 3.812522 | 0.003812522 | 0.0224266 | 2.153967 | 740 |  | 14 |  | 41.55588 | 2.166561 | 1.2 | 2.584761 |  |  | 2% M12046 | CMC:SBR (2:1) | 350 | 94.2 | 2 | 3.8 | 17.7 | 9 | 8 | 1.35 | 34.77006 | 33.55 | 14.9307 | 7.428209 | 1.207016 | 67.41165 | 116 | 0.7369694 | 5.225745 | 0.005225745 | 0.0149307 | 0.01 | 0.04532 | 2.599873
EF143B | 4600A-30 | 2018-11-02 | 10936-29 | 76 | KG | LITXHP | 86071 | N/A | N/A | N/A | 2 Step Thinky | Conc & HT effect | Targaray NCM622 | 13471 | EC:DMC:EMC w/ 1% VC |  | 4.2 | 170 | 200 | 96.5 | 2 | 1.5 | 18.18 | 38 | 14 | 3.5 | 43.85876 |  | 41.04 | 22.0599 | 12.46322 | 74.90073 |  | -3.398751 | 3.750183 | 0.003750183 | 0.0220599 | 2.118747 | 640 |  | 14 |  | 41.21667 | 2.135122 | 1.2 | 2.542497 |  |  | 2% M12046 | CMC:SBR (2:1) | 350 | 94.2 | 2 | 3.8 | 17.7 | 9 | 8 | 1.35 | 34.77006 | 33.32 | 14.71404 | 7.320418 | 1.209274 | 66.56403 | 116 | 0.7262752 | 5.149914 | 0.005149914 | 0.01471404 | 0.012 | 0.054384 | 2.562146
EF143C | 4600A-31 | 2018-11-02 | 10936-29 | 76 | KG | LITXHP | 86071 | N/A | N/A | N/A | 2 Step Thinky | Conc & HT effect | Targaray NCM622 | 13471 | EC:DMC:EMC w/ 1% VC |  | 4.2 | 170 | 200 | 96.5 | 2 | 1.5 | 18.18 | 38 | 14 | 3.5 | 43.85876 |  | 41.45 | 22.45555 | 12.68675 | 75.56255 |  | -3.459709 | 3.8174435 | 0.0038174435 | 0.02245555 | 2.156748 | 870 |  | 14 |  | 41.57063 | 2.167928 | 1.2 | 2.588097 |  |  | 2% M12046 | CMC:SBR (2:1) | 350 | 94.2 | 2 | 3.8 | 17.7 | 9 | 8 | 1.35 | 34.77006 | 33.56 | 14.94012 | 7.432896 | 1.206221 | 67.4485 | 116 | 0.7374343 | 5.229042 | 0.005229042 | 0.01494012 | 0.009 | 0.040788 | 2.601513
EF143D | 4600A-32 | 2018-11-02 | 10936-29 | 76 | KG | LITXHP | 86071 | N/A | N/A | N/A | 2 Step Thinky | Conc & HT effect | Targaray NCM622 | 13471 | EC:DMC:EMC w/ 1% VC |  | 4.2 | 170 | 200 | 96.5 | 2 | 1.5 | 18.18 | 38 | 14 | 3.5 | 43.85876 |  | 41.16 | 22.1757 | 12.52864 | 75.09443 |  | -3.416592 | 3.769869 | 0.003769869 | 0.0221757 | 2.129869 | 610 |  | 14 |  | 41.21667 | 2.135122 | 1.2 | 2.555843 |  |  | 2% M12046 | CMC:SBR (2:1) | 350 | 94.2 | 2 | 3.8 | 17.7 | 9 | 8 | 1.35 | 34.77006 | 33.32 | 14.71404 | 7.320418 | 1.202959 | 66.56403 | 116 | 0.7262752 | 5.149914 | 0.005149914 | 0.01471404 | 0.016 | 0.072512 | 2.562146
EF144A |  |  |  | 79% | EAB/QN | LITXHP | 86071 | N/A | N/A | N/A | 2 Step Thinky | LITXHP Evaluation | Targaray NCM622 |  | EC:DMC:EMC w/ 1% VC |  | 4.2 | 170 | 200 | 98 | 1 | 1 | 18.33333 | 36 | 25 | 3.5 | 63.48639 | 62.88 | 63.06 | 43.83213 | 24.76392 | 108.198 | 101 | 3.887585 | 7.451463 | 0.007451463 | 0.04383213 | 4.209866 | 6800 |  | 295 |  |  |  | 1.2 | 5.051839 |  | BTR918-2A |  | PVDF | 350 | 95 | 1 | 4 | 17.63333 | 9 | 14.43383 | 1.35 | 48.17227 | 49 | 29.79833 | 14.82504 | 1.232525 | 124.5949 | 123 | 1.368887 | 10.42942 | 0.01042942 | 0.02979833 | 0.1 |  | 5.188765
EF144B |  |  |  | 79% | EAB/QN | LITXHP | 86071 | N/A | N/A | N/A | 2 Step Thinky | LITXHP Evaluation | Targaray NCM622 |  | EC:DMC:EMC w/ 1% VC |  | 4.2 | 170 | 200 | 98 | 1 | 1 | 18.33333 | 36 | 25 | 3.5 | 63.48639 |  | 63.26 | 44.02813 | 24.87465 | 108.5209 | 107 | 3.574971 | 7.484783 | 0.007484783 | 0.04402813 | 4.228691 | 6500 |  | 145 |  |  |  | 1.2 | 5.074429 |  | BTR918-2A |  | PVDF | 350 | 95 | 1 | 4 | 17.63333 | 9 | 14.49837 | 1.35 | 48.30883 | 49 | 29.79833 | 14.82504 | 1.227038 | 124.5949 | 124 | 1.356983 | 10.42942 | 0.01042942 | 0.02979833 | 0.104 |  | 5.188765
EF144C |  |  |  | 79% | EAB/QN | LITXHP | 86071 | N/A | N/A | N/A | 2 Step Thinky | LITXHP Evaluation | Targaray NCM622 |  | EC:DMC:EMC w/ 1% VC |  | 4.2 | 170 | 200 | 98 | 1 | 1 | 18.33333 | 36 | 25 | 3.5 | 63.48639 |  | 63.32 | 44.08693 | 24.90787 | 108.6177 | 109 | 3.481671 | 7.494779 | 0.007494779 | 0.04408693 | 4.234338 | 6200 |  | 157 |  |  |  | 1.2 | 5.081206 |  | BTR918-2A |  | PVDF | 350 | 95 | 1 | 4 | 17.63333 | 9 | 14.51773 | 1.35 | 48.3498 | 48.7 | 29.51333 | 14.68325 | 1.213681 | 123.4893 | 123 | 1.355794 | 10.32967 | 0.01032967 | 0.02951333 | 0.102 |  | 5.139138
EF144D |  |  |  | 79% | EAB/QN | LITXHP | 86071 | N/A | N/A | N/A | 2 Step Thinky | LITXHP Evaluation | Targaray NCM622 |  | EC:DMC:EMC w/ 1% VC |  | 4.2 | 170 | 200 | 98 | 1 | 1 | 18.33333 | 36 | 25 | 3.5 | 63.48639 |  | 62.89 | 43.66553 | 24.66979 | 107.9236 | 108 | 3.496286 | 7.423141 | 0.007423141 | 0.04366553 | 4.193865 | 6600 |  | 146 |  |  |  | 1.2 | 5.032638 |  | BTR918-2A |  | PVDF | 350 | 95 | 1 | 4 | 17.63333 | 9 | 14.37896 | 1.35 | 48.0562 | 48.7 | 29.51333 | 14.68325 | 1.225394 | 123.4893 | 122 | 1.367792 | 10.32967 | 0.01032967 | 0.02951333 | 0.075 |  | 5.139138
EF145A |  |  | 10940-39A | 78.5% | EAB/QN | LITXHP IBC 725 | 4581284 | BTC JM | N/A | N/A | 2 Step Thinky | LITXHP Evaluation | Targaray NCM622 |  | EC:DMC:EMC w/ 1% VC |  | 4.2 | 170 | 200 | 98 | 1 | 1 | 18.47333 | 36 | 25 | 3.5 | 63.62639 |  | 63.54 | 44.16533 | 24.95217 | 108.7468 | 109 | 3.487862 | 7.508107 | 0.007508107 | 0.04416533 | 4.241868 | 11100 |  | 369 |  |  |  | 1.2 | 5.090242 |  | BTR918-2A |  | PVDF | 350 | 95 | 1 | 4 | 17.63333 | 9 | 14.54355 | 1.35 | 48.40442 | 48.9 | 29.70333 | 14.77778 | 1.219326 | 124.2263 | 124 | 1.352657 | 10.39617 | 0.01039617 | 0.02970333 | 0.087 |  | 5.172222
EF145B |  |  | 10940-39A | 78.5% | EAB/QN | LITXHP IBC 725 | 4581284 | BTC JM | N/A | N/A | 2 Step Thinky | LITXHP Evaluation | Targaray NCM622 |  | EC:DMC:EMC w/ 1% VC |  | 4.2 | 170 | 200 | 98 | 1 | 1 | 18.47333 | 36 | 25 | 3.5 | 63.62639 |  | 63.32 | 43.94973 | 24.83036 | 108.3917 | 109 | 3.470836 | 7.471455 | 0.007471455 | 0.04394973 | 4.221161 | 12010 |  | 345 |  |  |  | 1.2 | 5.065393 |  | BTR918-2A |  | PVDF | 350 | 95 | 1 | 4 | 17.63333 | 9 | 14.47255 | 1.35 | 48.25421 | 49.2 | 29.98833 | 14.91957 | 1.237065 | 125.3319 | 125 | 1.353863 | 10.49592 | 0.01049592 | 0.02998833 | 0.091 |  | 5.221849
EF145C |  |  | 10940-39A | 78.5% | EAB/QN | LITXHP IBC 725 | 4581284 | BTC JM | N/A | N/A | 2 Step Thinky | LITXHP Evaluation | Targaray NCM622 |  | EC:DMC:EMC w/ 1% VC |  | 4.2 | 170 | 200 | 98 | 1 | 1 | 18.47333 | 36 | 25 | 3.5 | 63.62639 |  | 63.57 | 44.19473 | 24.96878 | 108.7953 | 108 | 3.538659 | 7.513105 | 0.007513105 | 0.04419473 | 4.244692 | 14230 |  | 330 |  |  |  | 1.2 | 5.09363 |  | BTR918-2A |  | PVDF | 350 | 95 | 1 | 4 | 17.63333 | 9 | 14.55323 | 1.35 | 48.4249 | 49.2 | 29.98833 | 14.91957 | 1.230207 | 125.3319 | 125 | 1.353863 | 10.49592 | 0.01049592 | 0.02998833 | 0.093 |  | 5.221849
EF145D |  |  | 10940-39A | 78.5% | EAB/QN | LITXHP IBC 725 | 4581284 | BTC JM | N/A | N/A | 2 Step Thinky | LITXHP Evaluation | Targaray NCM622 |  | EC:DMC:EMC w/ 1% VC |  | 4.2 | 170 | 200 | 98 | 1 | 1 | 18.47333 | 36 | 25 | 3.5 | 63.62639 |  | 63.11 | 43.74393 | 24.71409 | 108.0527 | 109 | 3.454583 | 7.436469 | 0.007436469 | 0.04374393 | 4.201395 | 13800 |  | 321 |  |  |  | 1.2 | 5.041674 |  | BTR918-2A |  | PVDF | 350 | 95 | 1 | 4 | 17.63333 | 9 | 14.40478 | 1.35 | 48.11082 | 48.5 | 29.32333 | 14.58872 | 1.215323 | 122.7522 | 122 | 1.358987 | 10.26317 | 0.01026317 | 0.02932333 | 0.066 |  | 5.106053
EF146A |  |  | 10940-39B | 78.5% | EAB/QN | LITXHP IBC 730 | 4581284 | BTC JM | N/A | N/A | 2 Step Thinky | LITXHP Evaluation | Targaray NCM622 |  | EC:DMC:EMC w/ 1% VC |  | 4.2 | 170 | 200 | 98 | 1 | 1 | 18.47333 | 36 | 25 | 3.5 | 63.62639 |  | 63.28 | 43.91053 | 24.80821 | 108.3271 | 106 | 3.616357 | 7.464791 | 0.007464791 | 0.04391053 | 4.217396 | 8300 |  | 165 |  |  |  | 1.2 | 5.060875 |  | BTR918-2A |  | PVDF | 350 | 95 | 1 | 4 | 17.63333 | 9 | 14.45964 | 1.35 | 48.22689 | 49.1 | 29.89333 | 14.87231 | 1.234247 | 124.9634 | 125 | 1.349574 | 10.46267 | 0.01046267 | 0.02989333 | 0.086 |  | 5.205307
EF146B |  |  | 10940-39B | 78.5% | EAB/QN | LITXHP IBC 730 | 4581284 | BTC JM | N/A | N/A | 2 Step Thinky | LITXHP Evaluation | Targaray NCM622 |  | EC:DMC:EMC w/ 1% VC |  | 4.2 | 170 | 200 | 98 | 1 | 1 | 18.47333 | 36 | 25 | 3.5 | 63.62639 |  | 63.86 | 44.47893 | 25.12934 | 109.2634 | 107 | 3.611575 | 7.561419 | 0.007561419 | 0.04447893 | 4.271988 | 8300 |  | 123 |  |  |  | 1.2 | 5.126386 |  | BTR918-2A |  | PVDF | 350 | 95 | 1 | 4 | 17.63333 | 9 | 14.64682 | 1.35 | 48.62291 | 49.2 | 29.98833 | 14.91957 | 1.222346 | 125.3319 | 122 | 1.389806 | 10.49592 | 0.01049592 | 0.02998833 | 0.105 |  | 5.221849
EF146C |  |  | 10940-39B | 78.5% | EAB/QN | LITXHP IBC 730 | 4581284 | BTC JM | N/A | N/A | 2 Step Thinky | LITXHP Evaluation | Targaray NCM622 |  | EC:DMC:EMC w/ 1% VC |  | 4.2 | 170 | 200 | 98 | 1 | 1 | 18.47333 | 36 | 25 | 3.5 | 63.62639 |  | 63.93 | 44.54753 | 25.1681 | 109.3764 | 109 | 3.518046 | 7.573081 | 0.007573081 | 0.04454753 | 4.278577 | 7800 |  | 151 |  |  |  | 1.2 | 5.134292 |  | BTR918-2A |  | PVDF | 350 | 95 | 1 | 4 | 17.63333 | 9 | 14.66941 | 1.35 | 48.67071 | 50.1 | 30.84333 | 15.34494 | 1.255261 | 128.6487 | 128 | 1.357359 | 10.79517 | 0.01079517 | 0.03084333 | 0.095 |  | 5.37073
EF146D |  |  | 10940-39B | 78.5% | EAB/QN | LITXHP IBC 730 | 4581284 | BTC JM | N/A | N/A | 2 Step Thinky | LITXHP Evaluation | Targaray NCM622 |  | EC:DMC:EMC w/ 1% VC |  | 4.2 | 170 | 200 | 98 | 1 | 1 | 18.47333 | 36 | 25 | 3.5 | 63.62639 |  | 63.26 | 43.89093 | 24.79714 | 108.2949 | 108 | 3.514334 | 7.461459 | 0.007461459 | 0.04389093 | 4.215513 | 9200 |  | 171 |  |  |  | 1.2 | 5.058616 |  | BTR918-2A |  | PVDF | 350 | 95 | 1 | 4 | 17.63333 | 9 | 14.45319 | 1.35 | 48.21324 | 49.6 | 30.36833 | 15.10862 | 1.254419 | 126.806 | 122 | 1.407417 | 10.62892 | 0.01062892 | 0.03036833 | 0.125 |  | 5.288018
EF147A |  |  | 10940-39C | 78.5% | EAB/QN | LITXHP IBC 735 | 4583906 | SG JM | N/A | N/A | 2 Step Thinky | LITXHP Evaluation | Targaray NCM622 |  | EC:DMC:EMC w/ 1% VC |  | 4.2 | 170 | 200 | 98 | 1 | 1 | 18.50333 | 36 | 25 | 3.5 | 63.65639 |  | 63.78 | 44.37113 | 25.06844 | 109.0858 | 106 | 3.654291 | 7.543093 | 0.007543093 | 0.04437113 | 4.261634 | 9150 |  | 235 |  |  |  | 1.2 | 5.113961 |  | BTR918-2A |  | PVDF | 350 | 95 | 1 | 4 | 17.63333 | 9 | 14.61132 | 1.35 | 48.54781 | 49.2 | 29.98833 | 14.91957 | 1.225316 | 125.3319 | 125 | 1.353863 | 10.49592 | 0.01049592 | 0.02998833 | 0.124 |  | 5.221849
EF147B |  |  | 10940-39C | 78.5% | EAB/QN | LITXHP IBC 735 | 4583906 | SG JM | N/A | N/A | 2 Step Thinky | LITXHP Evaluation | Targaray NCM622 |  | EC:DMC:EMC w/ 1% VC |  | 4.2 | 170 | 200 | 98 | 1 | 1 | 18.50333 | 36 | 25 | 3.5 | 63.65639 |  | 63.47 | 44.06733 | 24.8968 | 108.5854 | 109 | 3.480123 | 7.491447 | 0.007491447 | 0.04406733 | 4.232456 | 11150 |  | 635 |  |  |  | 1.2 | 5.078947 |  | BTR918-2A |  | PVDF | 350 | 95 | 1 | 4 | 17.63333 | 9 | 14.51128 | 1.35 | 48.33614 | 49.5 | 30.27333 | 15.06136 | 1.245489 | 126.4375 | 126 | 1.355048 | 10.59567 | 0.01059567 | 0.03027333 | 0.127 |  | 5.271476
EF147C |  |  | 10940-39C | 78.5% | EAB/QN | LITXHP IBC 735 | 4583906 | SG JM | N/A | N/A | 2 Step Thinky | LITXHP Evaluation | Targaray NCM622 |  | EC:DMC:EMC w/ 1% VC |  | 4.2 | 170 | 200 | 98 | 1 | 1 | 18.50333 | 36 | 25 | 3.5 | 63.65639 |  | 63.8 | 44.39073 | 25.07951 | 109.1181 | 108 | 3.554352 | 7.546425 | 0.007546425 | 0.04439073 | 4.263517 | 9250 |  | 215 |  |  |  | 1.2 | 5.11622 |  | BTR918-2A |  | PVDF | 350 | 95 | 1 | 4 | 17.63333 | 9 | 14.61777 | 1.35 | 48.56146 | 49.5 | 30.27333 | 15.06136 | 1.236415 | 126.4375 | 123 | 1.390707 | 10.59567 | 0.01059567 | 0.03027333 | 0.126 |  | 5.271476
EF147D |  |  | 10940-39C | 78.5% | EAB/QN | LITXHP IBC 735 | 4583906 | SG JM | N/A | N/A | 2 Step Thinky | LITXHP Evaluation | Targaray NCM622 |  | EC:DMC:EMC w/ 1% VC |  | 4.2 | 170 | 200 | 98 | 1 | 1 | 18.50333 | 36 | 25 | 3.5 | 63.65639 |  | 63.56 | 44.15553 | 24.94663 | 108.7307 | 109 | 3.487088 | 7.506441 | 0.007506441 | 0.04415553 | 4.240927 | 10900 |  | 164 |  |  |  | 1.2 | 5.089112 |  | BTR918-2A |  | PVDF | 350 | 95 | 1 | 4 | 17.63333 | 9 | 14.54032 | 1.35 | 48.39759 | 49.5 | 30.27333 | 15.06136 | 1.243001 | 126.4375 | 124 | 1.378614 | 10.59567 | 0.01059567 | 0.03027333 | 0.097 |  | 5.271476
EF148A |  |  |  | 80% | AC | LITX HP |  | CMC | N/A | N/A | 2 Step Thinky | 15% LITX HP / 0.6% BYK2155 / 0.6% EC4 / 0.15% BYK430 (EDX81-1 Lot 18-17325I + BYK430 ) | Targaray NCM622 | 13471 | EC:DMC:EMC w/ 1% VC |  | 4.2 | 170 | 200 | 98 | 1 | 1 | 18.1 | 36 | 25 | 3.5 | 63.25306 |  | 62.65 | 43.659 | 24.6661 | 107.9128 | 105 | 3.647752 | 7.42203 | 0.00742203 | 0.043659 | 4.193237 | 8900 |  | 130 | 0.0001326923 | 62.07959 | 4.076187 | 1.2 | 5.031885 |  | CAMX anode | N/A | PVDF | 383 | 96 | 0 | 4 | 32.45 | 19 | 13.13808 | 1.6 | 59.95786 | 59.19 | 25.6704 | 12.77134 | 1.166503 | 102.1468 | 98 | 1.683985 | 9.8317632 | 0.0098317632 | 0.0256704 | 0.62 | 2.80984 | 4.891424 |  | 172.473 | 172.9311 | 173.8473 | 166.0597 | 157.814 | 125.0601 | 80.39579 | 49.70338 |  | 138.1159 | 155.2944 | 149.7973 | 143.1549 | 132.8478 | 115.4401 | 92.76438 | [33 empty] | 1 | Fiberglass
EF148B |  |  |  | 80% | AC | LITX HP |  | CMC | N/A | N/A | 2 Step Thinky | 15% LITX HP / 0.6% BYK2155 / 0.6% EC4 / 0.15% BYK430 (EDX81-1 Lot 18-17325I + BYK430 ) | Targaray NCM622 | 13471 | EC:DMC:EMC w/ 1% VC |  | 4.2 | 170 | 200 | 98 | 1 | 1 | 18.1 | 36 | 25 | 3.5 | 63.25306 |  | 62.96 | 43.9628 | 24.83774 | 108.4132 | 105 | 3.673135 | 7.473676 | 0.007473676 | 0.0439628 | 4.222416 | 8800 |  | 112 | 0.0001540179 | 62.49076 | 4.114297 | 1.2 | 5.066899 |  | CAMX anode | N/A | PVDF | 383 | 96 | 0 | 4 | 32.45 | 19 | 13.2295 | 1.6 | 60.14927 | 59.44 | 25.9104 | 12.89075 | 1.169273 | 102.9241 | 97 | 1.721521 | 9.9236832 | 0.0099236832 | 0.0259104 | 0.69 | 3.12708 | 4.937156 |  | 173.7833 | 175.1481 | 174.6931 | 167.6417 | 160.8178 | 123.5135 | 79.3853 | 48.67752 |  | 140.8009 | 155.3586 | 148.9896 | 141.9382 | 131.2473 | 113.2776 | 89.1663 | [33 empty] | 1 | Fiberglass
EF148C |  |  |  | 80% | AC | LITX HP |  | CMC | N/A | N/A | 2 Step Thinky | 15% LITX HP / 0.6% BYK2155 / 0.6% EC4 / 0.15% BYK430 (EDX81-1 Lot 18-17325I + BYK430 ) | Targaray NCM622 | 13471 | EC:DMC:EMC w/ 1% VC |  | 4.2 | 170 | 200 | 98 | 1 | 1 | 18.1 | 36 | 25 | 3.5 | 63.25306 |  | 62.75 | 43.757 | 24.72147 | 108.0743 | 106 | 3.603713 | 7.43869 | 0.00743869 | 0.043757 | 4.20265 | 9000 |  | 125 | 0.00014 | 62.91839 | 4.15393 | 1.2 | 5.04318 |  | CAMX anode | N/A | PVDF | 383 | 96 | 0 | 4 | 32.45 | 19 | 13.16757 | 1.6 | 60.0196 | 59.7 | 26.16 | 13.01493 | 1.186089 | 103.7326 | 102 | 1.633399 | 10.01928 | 0.01001928 | 0.02616 | 0.73 | 3.30836 | 4.984716 |  | 167.2875 | 169.8014 | 171.8582 | 164.7736 | 153.5754 | 110.8394 | 68.33192 | 41.36481 |  | 142.1487 | 153.1184 | 144.434 | 132.7788 | 117.2384 | 93.01369 | 67.18925 | [33 empty] | 1 | Fiberglass
EF148D |  |  |  | 80% | AC | LITX HP |  | CMC | N/A | N/A | 2 Step Thinky | 15% LITX HP / 0.6% BYK2155 / 0.6% EC4 / 0.15% BYK430 (EDX81-1 Lot 18-17325I + BYK430 ) | Targaray NCM622 | 13471 | EC:DMC:EMC w/ 1% VC |  | 4.2 | 170 | 200 | 98 | 1 | 1 | 18.1 | 36 | 25 | 3.5 | 63.25306 |  | 61.45 | 42.483 | 24.00169 | 105.9758 | 106 | 3.498789 | 7.22211 | 0.00722211 | 0.042483 | 4.080288 | 10700 |  | 87 | 0.0002011494 | 63.4118 | 4.199662 | 1.2 | 4.896346 |  | CAMX anode | N/A | PVDF | 383 | 96 | 0 | 4 | 32.45 | 19 | 12.78419 | 1.6 | 59.2169 | 60 | 26.448 | 13.15821 | 1.235107 | 104.6654 | 103 | 1.631722 | 10.129584 | 0.010129584 | 0.026448 | 0.72 | 3.26304 | 5.039594 |  | 177.4828 | 178.1889 | 179.1305 | 172.3042 | 165.2426 | 142.6453 | 102.6293 | 69.43954 |  | 126.1681 | 160.7702 | 156.0624 | 150.4131 | 143.3515 | 132.9944 | 118.6357 | [33 empty] | 1 | Fiberglass
EF148E |  |  |  | 80% | AC | LITX HP |  | CMC | N/A | N/A | 2 Step Thinky | 15% LITX HP / 0.6% BYK2155 / 0.6% EC4 / 0.15% BYK430 (EDX81-1 Lot 18-17325I + BYK430 ) | Targaray NCM622 | 13471 | EC:DMC:EMC w/ 1% VC |  | 4.2 | 170 | 200 | 98 | 1 | 1 | 18.1 | 36 | 25 | 3.5 | 63.25306 |  | 61.35 | 42.385 | 23.94633 | 105.8144 | 106 | 3.490718 | 7.20545 | 0.00720545 | 0.042385 | 4.070876 | 11700 |  | 83 | 0.0002108434 | 63.36246 | 4.195089 | 1.2 | 4.885051 |  | CAMX anode | N/A | PVDF | 383 | 96 | 0 | 4 | 32.45 | 19 | 12.7547 | 1.6 | 59.15516 | 59.97 | 26.4192 | 13.14388 | 1.236615 | 104.5721 | 101 | 1.6697 | 10.1185536 | 0.0101185536 | 0.0264192 | 0.63 | 2.85516 | 5.034106 |  | 179.0392 | 180.4254 | 179.2703 | 171.8777 | 163.33 | 123.1328 | 83.16662 | 56.5995 |  | 137.4559 | 160.5578 | 153.8582 | 143.6934 | 130.9874 | 110.4268 | 84.32171 | [33 empty] | 1 | Fiberglass
EF148F |  |  |  | 80% | AC | LITX HP |  | CMC | N/A | N/A | 2 Step Thinky | 15% LITX HP / 0.6% BYK2155 / 0.6% EC4 / 0.15% BYK430 (EDX81-1 Lot 18-17325I + BYK430 ) | Targaray NCM622 | 13471 | EC:DMC:EMC w/ 1% VC |  | 4.2 | 170 | 200 | 98 | 1 | 1 | 18.1 | 36 | 25 | 3.5 | 63.25306 |  | 62.27 | 43.2866 | 24.45571 | 107.2994 | 107 | 3.514761 | 7.358722 | 0.007358722 | 0.0432866 | 4.15747 | 10500 |  | 80 | 0.000221875 | 63.36246 | 4.195089 | 1.2 | 4.988964 |  | CAMX anode | N/A | PVDF | 383 | 96 | 0 | 4 | 32.45 | 19 | 13.02602 | 1.6 | 59.72322 | 59.97 | 26.4192 | 13.14388 | 1.210858 | 104.5721 | 101 | 1.6697 | 10.1185536 | 0.0101185536 | 0.0264192 | 0.63 | 2.85516 | 5.034106 | [50 empty] | 1 | Fiberglass
EF149A | 4600A-1 | 2018-12-12 | 10940-48F | 96.5% | EAB | LITXHP |  |  |  |  | Shanghai Lab Electrodes | Anode project 4 temperature testing | ShanShan NCM622 |  | EC:DMC:EMC w/ 1% VC |  | 4.2 | 170 | 200 | 96.5 | 2 | 1.5 | 7.8 | 15 | 14 | 3.5 | 33.47876 |  | 31.5 | 22.8705 | 12.92119 | 53.25666 | 53.25666 | 3.5 | 3.887985 | 0.003887985 | 0.0228705 | 2.196602 | 576 |  | 14 | 0.0006831546 | 30.79243 | 2.131021 | 1.2 | 2.635922 | 10940-48A | AGP-2A | 2% CSX960-BO | SBR/CMC | 350 | 94.2 | 2 | 3.8 | 17.75 | 9 | 7.531206 | 1.35 | 33.81977 | 33.34 | 14.68578 | 7.306358 | 1.164173 | 66.45347 | 66.45347 | 1.35 | 5.140023 | 0.005140023 | 0.01468578 | 0.94 | 4.26008 | 2.557225 | "Study 4"
EF149B | 4600A-2 | 2018-12-12 | 10940-48F | 96.5% | EAB | LITXHP |  |  |  |  | Shanghai Lab Electrodes | Anode project 4 temperature testing | ShanShan NCM622 |  | EC:DMC:EMC w/ 1% VC |  | 4.2 | 170 | 200 | 96.5 | 2 | 1.5 | 7.8 | 15 | 14 | 3.5 | 33.47876 |  | 31.3 | 22.6775 | 12.81215 | 52.93382 | 52.93382 | 3.5 | 3.855175 | 0.003855175 | 0.0226775 | 2.178065 | 637 |  | 90 | 0.0001053717 | 30.92516 | 2.143323 | 1.2 | 2.613678 | 10940-48A | AGP-2A | 2% CSX960-BO | SBR/CMC | 350 | 94.2 | 2 | 3.8 | 17.75 | 9 | 7.467651 | 1.35 | 33.68416 | 33.43 | 14.77056 | 7.348537 | 1.180859 | 66.78515 | 66.78515 | 1.35 | 5.169696 | 0.005169696 | 0.01477056 | 0.86 | 3.89752 | 2.571988 | "Study 4"
EF149C | 4600A-3 | 2018-12-12 | 10940-48F | 96.5% | EAB | LITXHP |  |  |  |  | Shanghai Lab Electrodes | Anode project 4 temperature testing | ShanShan NCM622 |  | EC:DMC:EMC w/ 1% VC |  | 4.2 | 170 | 200 | 96.5 | 2 | 1.5 | 7.8 | 15 | 14 | 3.5 | 33.47876 |  | 31.5 | 22.8705 | 12.92119 | 53.25666 | 53.25666 | 3.5 | 3.887985 | 0.003887985 | 0.0228705 | 2.196602 | 580 |  | 24 | 0.0003985069 | 30.42372 | 2.096848 | 1.2 | 2.635922 | 10940-48A | AGP-2A | 2% CSX960-BO | SBR/CMC | 350 | 94.2 | 2 | 3.8 | 17.75 | 9 | 7.531206 | 1.35 | 33.81977 | 33.09 | 14.45028 | 7.189194 | 1.145505 | 65.53215 | 65.53215 | 1.35 | 5.057598 | 0.005057598 | 0.01445028 | 0.89 | 4.03348 | 2.516218 | "Study 4"
EF149D | 4600A-4 | 2018-12-12 | 10940-48F | 96.5% | EAB | LITXHP |  |  |  |  | Shanghai Lab Electrodes | Anode project 4 temperature testing | ShanShan NCM622 |  | EC:DMC:EMC w/ 1% VC |  | 4.2 | 170 | 200 | 96.5 | 2 | 1.5 | 7.8 | 15 | 14 | 3.5 | 33.47876 |  | 31.5 | 22.8705 | 12.92119 | 53.25666 | 53.25666 | 3.5 | 3.887985 | 0.003887985 | 0.0228705 | 2.196602 | 540 |  | 11 | 0.0008694695 | 29.95178 | 2.053107 | 1.2 | 2.635922 | 10940-48A | AGP-2A | 2% CSX960-BO | SBR/CMC | 350 | 94.2 | 2 | 3.8 | 17.75 | 9 | 7.531206 | 1.35 | 33.81977 | 32.77 | 14.14884 | 7.039224 | 1.121609 | 64.35287 | 64.35287 | 1.35 | 4.952094 | 0.004952094 | 0.01414884 | 0.88 | 3.98816 | 2.463728 | "Study 4"
EF150A | 4600A-5 | 2018-12-12 | 10940-48F | 96.5% | EAB | LITXHP |  |  |  |  | Shanghai Lab Electrodes | Anode project 4 temperature testing | ShanShan NCM622 |  | EC:DMC:EMC w/ 1% VC |  | 4.2 | 170 | 200 | 96.5 | 2 | 1.5 | 7.8 | 15 | 14 | 3.5 | 33.47876 |  | 31 | 22.388 | 12.64859 | 52.44956 | 52.44956 | 3.5 | 3.80596 | 0.00380596 | 0.022388 | 2.15026 | 564 |  | 33 | 0.0002837088 | 29.90753 | 2.049006 | 1.2 | 2.580312 | 10940-48B | AGP-2A | 2% LITXHP | SBR/CMC | 350 | 94.2 | 2 | 3.8 | 17.75 | 9 | 7.37232 | 1.35 | 33.48075 | 32.74 | 14.12058 | 7.025164 | 1.143493 | 64.24231 | 64.24231 | 1.35 | 4.942203 | 0.004942203 | 0.01412058 | 1.34 | 6.07288 | 2.458807 | "Study 4"
EF150B | 4600A-6 | 2018-12-12 | 10940-48F | 96.5% | EAB | LITXHP |  |  |  |  | Shanghai Lab Electrodes | Anode project 4 temperature testing | ShanShan NCM622 |  | EC:DMC:EMC w/ 1% VC |  | 4.2 | 170 | 200 | 96.5 | 2 | 1.5 | 7.8 | 15 | 14 | 3.5 | 33.47876 |  | 31.1 | 22.4845 | 12.70311 | 52.61098 | 52.61098 | 3.5 | 3.822365 | 0.003822365 | 0.0224845 | 2.159528 | 555 |  | 13 | 0.000723288 | 29.49459 | 2.010733 | 1.2 | 2.591434 | 10940-48B | AGP-2A | 2% LITXHP | SBR/CMC | 350 | 94.2 | 2 | 3.8 | 17.75 | 9 | 7.404097 | 1.35 | 33.54855 | 32.46 | 13.85682 | 6.89394 | 1.117318 | 63.21043 | 63.21043 | 1.35 | 4.849887 | 0.004849887 | 0.01385682 | 1.24 | 5.61968 | 2.412879 | "Study 4"
EF150C | 4600A-7 | 2018-12-12 | 10940-48F | 96.5% | EAB | LITXHP |  |  |  |  | Shanghai Lab Electrodes | Anode project 4 temperature testing | ShanShan NCM622 |  | EC:DMC:EMC w/ 1% VC |  | 4.2 | 170 | 200 | 96.5 | 2 | 1.5 | 7.8 | 15 | 14 | 3.5 | 33.47876 |  | 31.1 | 22.4845 | 12.70311 | 52.61098 | 52.61098 | 3.5 | 3.822365 | 0.003822365 | 0.0224845 | 2.159528 | 537 |  | 7 | 0.001343249 | 30.09926 | 2.066776 | 1.2 | 2.591434 | 10940-48B | AGP-2A | 2% LITXHP | SBR/CMC | 350 | 94.2 | 2 | 3.8 | 17.75 | 9 | 7.404097 | 1.35 | 33.54855 | 32.87 | 14.24304 | 7.08609 | 1.14846 | 64.72139 | 64.72139 | 1.35 | 4.985064 | 0.004985064 | 0.01424304 | 1.34 | 6.07288 | 2.480131 | "Study 4"
EF151A | 4600A-8 | 2018-12-12 | 10940-48F | 96.5% | EAB | LITXHP |  |  |  |  | Shanghai Lab Electrodes | Anode project 4 temperature testing | ShanShan NCM622 |  | EC:DMC:EMC w/ 1% VC |  | 4.2 | 170 | 200 | 96.5 | 2 | 1.5 | 7.8 | 15 | 14 | 3.5 | 33.47876 |  | 31.1 | 22.4845 | 12.70311 | 52.61098 | 52.61098 | 3.5 | 3.822365 | 0.003822365 | 0.0224845 | 2.159528 | 575 |  | 10 | 0.0009402744 | 30.93991 | 2.14469 | 1.2 | 2.591434 | 10940-48C | AGP-2A | 2% LITX35 | SBR/CMC | 350 | 94.2 | 2 | 3.8 | 17.75 | 9 | 7.404097 | 1.35 | 33.54855 | 33.44 | 14.77998 | 7.353224 | 1.191755 | 66.822 | 66.822 | 1.35 | 5.172993 | 0.005172993 | 0.01477998 | 0.58 | 2.62856 | 2.573628 | "Study 4"
EF151B | 4600A-9 | 2018-12-12 | 10940-48F | 96.5% | EAB | LITXHP |  |  |  |  | Shanghai Lab Electrodes | Anode project 4 temperature testing | ShanShan NCM622 |  | EC:DMC:EMC w/ 1% VC |  | 4.2 | 170 | 200 | 96.5 | 2 | 1.5 | 7.8 | 15 | 14 | 3.5 | 33.47876 |  | 31.4 | 22.774 | 12.86667 | 53.09524 | 53.09524 | 3.5 | 3.87158 | 0.00387158 | 0.022774 | 2.187333 | 564 |  | 20 | 0.0004761905 | 30.88091 | 2.139223 | 1.2 | 2.6248 | 10940-48C | AGP-2A | 2% LITX35 | SBR/CMC | 350 | 94.2 | 2 | 3.8 | 17.75 | 9 | 7.499429 | 1.35 | 33.75197 | 33.4 | 14.7423 | 7.334478 | 1.173606 | 66.67459 | 66.67459 | 1.35 | 5.159805 | 0.005159805 | 0.0147423 | 0.48 | 2.17536 | 2.567067 | "Study 4"
EF151C | 4600A-10 | 2018-12-12 | 10940-48F | 96.5% | EAB | LITXHP |  |  |  |  | Shanghai Lab Electrodes | Anode project 4 temperature testing | ShanShan NCM622 |  | EC:DMC:EMC w/ 1% VC |  | 4.2 | 170 | 200 | 96.5 | 2 | 1.5 | 7.8 | 15 | 14 | 3.5 | 33.47876 |  | 31.4 | 22.774 | 12.86667 | 53.09524 | 53.09524 | 3.5 | 3.87158 | 0.00387158 | 0.022774 | 2.187333 | 590 |  | 35 | 0.0002721088 | 31.24962 | 2.173396 | 1.2 | 2.6248 | 10940-48C | AGP-2A | 2% LITX35 | SBR/CMC | 350 | 94.2 | 2 | 3.8 | 17.75 | 9 | 7.499429 | 1.35 | 33.75197 | 33.65 | 14.9778 | 7.451642 | 1.192354 | 67.59591 | 67.59591 | 1.35 | 5.24223 | 0.00524223 | 0.0149778 | 0.46 | 2.08472 | 2.608075 | "Study 4"
EF152A | 4600A-11 | 2018-12-12 | 10940-48F | 96.5% | EAB | LITXHP |  |  |  |  | Shanghai Lab Electrodes | Anode project 4 temperature testing | ShanShan NCM622 |  | EC:DMC:EMC w/ 1% VC |  | 4.2 | 170 | 200 | 96.5 | 2 | 1.5 | 7.8 | 15 | 14 | 3.5 | 33.47876 |  | 31.5 | 22.8705 | 12.92119 | 53.25666 | 53.25666 | 3.5 | 3.887985 | 0.003887985 | 0.0228705 | 2.196602 | 600 |  | 33 | 0.0002898232 | 31.20537 | 2.169295 | 1.2 | 2.635922 | 10940-48D | AGP-2A | 2% VXC72R | SBR/CMC | 350 | 94.2 | 2 | 3.8 | 17.75 | 9 | 7.531206 | 1.35 | 33.81977 | 33.62 | 14.94954 | 7.437582 | 1.185082 | 67.48535 | 67.48535 | 1.35 | 5.232339 | 0.005232339 | 0.01494954 | 0.62 | 2.80984 | 2.603154 | "Study 4"
EF152B | 4600A-12 | 2018-12-12 | 10940-48F | 96.5% | EAB | LITXHP |  |  |  |  | Shanghai Lab Electrodes | Anode project 4 temperature testing | ShanShan NCM622 |  | EC:DMC:EMC w/ 1% VC |  | 4.2 | 170 | 200 | 96.5 | 2 | 1.5 | 7.8 | 15 | 14 | 3.5 | 33.47876 |  | 31.2 | 22.581 | 12.75763 | 52.7724 | 52.7724 | 3.5 | 3.83877 | 0.00383877 | 0.022581 | 2.168797 | 579 |  | 28 | 0.0003372535 | 30.9694 | 2.147424 | 1.2 | 2.602556 | 10940-48D | AGP-2A | 2% VXC72R | SBR/CMC | 350 | 94.2 | 2 | 3.8 | 17.75 | 9 | 7.435874 | 1.35 | 33.61636 | 33.46 | 14.79882 | 7.362597 | 1.188175 | 66.89571 | 66.89571 | 1.35 | 5.179587 | 0.005179587 | 0.01479882 | 0.62 | 2.80984 | 2.576909 | "Study 4"
EF152C | 4600A-13 | 2018-12-12 | 10940-48F | 96.5% | EAB | LITXHP |  |  |  |  | Shanghai Lab Electrodes | Anode project 4 temperature testing | ShanShan NCM622 |  | EC:DMC:EMC w/ 1% VC |  | 4.2 | 170 | 200 | 96.5 | 2 | 1.5 | 7.8 | 15 | 14 | 3.5 | 33.47876 |  | 31.2 | 22.581 | 12.75763 | 52.7724 | 52.7724 | 3.5 | 3.83877 | 0.00383877 | 0.022581 | 2.168797 | 580 |  | 40 | 0.0002360775 | 30.91041 | 2.141956 | 1.2 | 2.602556 | 10940-48D | AGP-2A | 2% VXC72R | SBR/CMC | 350 | 94.2 | 2 | 3.8 | 17.75 | 9 | 7.435874 | 1.35 | 33.61636 | 33.42 | 14.76114 | 7.343851 | 1.185149 | 66.7483 | 66.7483 | 1.35 | 5.166399 | 0.005166399 | 0.01476114 | 0.56 | 2.53792 | 2.570348 | "Study 4"
EF153A | 4600A-14 | 2018-12-12 | 10940-48F | 96.5% | EAB | LITXHP |  |  |  |  | Shanghai Lab Electrodes | Anode project 4 temperature testing | ShanShan NCM622 |  | EC:DMC:EMC w/ 1% VC |  | 4.2 | 170 | 200 | 96.5 | 2 | 1.5 | 7.8 | 15 | 14 | 3.5 | 33.47876 |  | 31 | 22.388 | 12.64859 | 52.44956 | 52.44956 | 3.5 | 3.80596 | 0.00380596 | 0.022388 | 2.15026 | 565 |  | 42 | 0.000222914 | 32.44422 | 2.284116 | 1.2 | 2.580312 | 10940-48E | AGP-2A | 2% LITX200 | SBR/CMC | 350 | 94.2 | 2 | 3.8 | 17.75 | 9 | 7.37232 | 1.35 | 33.48075 | 34.46 | 15.74082 | 7.831254 | 1.274701 | 70.58098 | 70.58098 | 1.35 | 5.509287 | 0.005509287 | 0.01574082 | 0.72 | 3.26304 | 2.740939 | "Study 4"
EF153B | 4600A-15 | 2018-12-12 | 10940-48F | 96.5% | EAB | LITXHP |  |  |  |  | Shanghai Lab Electrodes | Anode project 4 temperature testing | ShanShan NCM622 |  |  |  | 4.2 | 170 | 200 | 96.5 | 2 | 1.5 | 7.8 | 15 | 14 | 3.5 | 33.47876 |  | 31.2 | 22.581 | 12.75763 | 52.7724 | 52.7724 | 3.5 | 3.83877 | 0.00383877 | 0.022581 | 2.168797 | 550 |  | 19 | 0.0004970052 | 32.42947 | 2.282749 | 1.2 | 2.602556 | 10940-48E | AGP-2A | 2% LITX200 | SBR/CMC | 350 | 94.2 | 2 | 3.8 | 17.75 | 9 | 7.435874 | 1.35 | 33.61636 | 34.45 | 15.7314 | 7.826567 | 1.26305 | 70.54413 | 70.54413 | 1.35 | 5.50599 | 0.00550599 | 0.0157314 | 0.69 | 3.12708 | 2.739299 | "Study 4"
EF153C | 4600A-16 | 2018-12-12 | 10940-48F | 96.5% | EAB | LITXHP |  |  |  |  | Shanghai Lab Electrodes | Anode project 4 temperature testing | ShanShan NCM622 |  |  |  | 4.2 | 170 | 200 | 96.5 | 2 | 1.5 | 7.8 | 15 | 14 | 3.5 | 33.47876 |  | 31.1 | 22.4845 | 12.70311 | 52.61098 | 52.61098 | 3.5 | 3.822365 | 0.003822365 | 0.0224845 | 2.159528 | 540 |  | 28 | 0.0003358123 | 32.93091 | 2.329224 | 1.2 | 2.591434 | 10940-48E | AGP-2A | 2% LITX200 | SBR/CMC | 350 | 94.2 | 2 | 3.8 | 17.75 | 9 | 7.404097 | 1.35 | 33.54855 | 34.79 | 16.05168 | 7.98591 | 1.294296 | 71.79713 | 71.79713 | 1.35 | 5.618088 | 0.005618088 | 0.01605168 | 0.77 | 3.48964 | 2.795069 | "Study 4"
EF154A | 4600A-37 | 2018-12-21 | 10978-21A | 81.5% | AC/TK | LITX HP | 4672677 | CMC |  |  | 2 Step Thinky | 15.6% LITX HP / 0.625% BYK2155 / 0.625% EC4 (EDX81-1 Lot 18-17609 low moisture) | Targaray NCM622 | 13471 | EC:DMC:EMC w/ 1% VC |  | 4.2 | 170 | 200 | 98 | 1 | 1 | 18.1 | 36 | 25 | 3.5 | 63.25306 |  | 62.16 | 43.1788 | 24.3948 | 107.1219 | 109 | 3.409953 | 7.340396 | 0.007340396 | 0.0431788 | 4.147116 | 10500 |  | 156 | 0.0001169872 | 59.95791 | 3.879542 | 1.2 | 4.97654 |  | CAMX anode | N/A | PVDF | 383 | 96 | 0 | 4 | 32.45 | 19 | 12.99358 | 1.6 | 59.6553 | 57.9 | 24.432 | 12.15522 | 1.122575 | 98.13557 | 98 | 1.602746 | 9.357456 | 0.009357456 | 0.024432 |  | 0 | 4.655451 |  | 180.9332 | 182.5343 | 178.417 | 168.81 | 147.9946 | 99.04433 | 65.87706 | 45.9767 |  | 139.0738 | 157.373 | 150.7395 | 142.5049 | 131.9829 | 118.2585 | 99.95928 | [33 empty] | 1 | Fiberglass
EF154B | 4600A-45 | 2018-12-21 | 10978-21A | 81.5% | AC/TK | LITX HP | 4672677 | CMC |  |  | 2 Step Thinky | 15.6% LITX HP / 0.625% BYK2155 / 0.625% EC4 (EDX81-1 Lot 18-17609 low moisture) | Targaray NCM622 | 13471 | EC:DMC:EMC w/ 1% VC |  | 4.2 | 170 | 200 | 98 | 1 | 1 | 18.1 | 36 | 25 | 3.5 | 63.25306 |  | 62.28 | 43.2964 | 24.46124 | 107.3156 | 110 | 3.373034 | 7.360388 | 0.007360388 | 0.0432964 | 4.158411 | 10700 |  | 133 | 0.0001390977 | 60.61579 | 3.940517 | 1.2 | 4.990094 |  | CAMX anode | N/A | PVDF | 383 | 96 | 0 | 4 | 32.45 | 19 | 13.02896 | 1.6 | 59.7294 | 58.3 | 24.816 | 12.34627 | 1.137122 | 99.37935 | 106 | 1.478241 | 9.504528 | 0.009504528 | 0.024816 |  | 0 | 4.728621 |  | 179.7219 | 181.0955 | 177.6614 | 169.4193 | 153.1642 | 104.17 | 71.43086 | 50.36791 |  | 136.9092 | 157.7432 | 152.0195 | 144.6933 | 134.8486 | 122.0277 | 104.8568 | [33 empty] | 1 | Fiberglass
EF154C | 4600A-46 | 2018-12-21 | 10978-21A | 81.5% | AC/TK | LITX HP | 4672677 | CMC |  |  | 2 Step Thinky | 15.6% LITX HP / 0.625% BYK2155 / 0.625% EC4 (EDX81-1 Lot 18-17609 low moisture) | Targaray NCM622 | 13471 | EC:DMC:EMC w/ 1% VC |  | 4.2 | 170 | 200 | 98 | 1 | 1 | 18.1 | 36 | 25 | 3.5 | 63.25306 |  | 62.5 | 43.512 | 24.58305 | 107.6707 | 108 | 3.483992 | 7.39704 | 0.00739704 | 0.043512 | 4.179119 | 10300 |  | 135 | 0.0001333333 | 61.43815 | 4.016736 | 1.2 | 5.014942 |  | CAMX anode | N/A | PVDF | 383 | 96 | 0 | 4 | 32.45 | 19 | 13.09384 | 1.6 | 59.86524 | 58.8 | 25.296 | 12.58507 | 1.153373 | 100.9341 | 103 | 1.560649 | 9.688368 | 0.009688368 | 0.025296 |  | 0 | 4.820084 |  | 183.2738 | 184.8815 | 184.6518 | 175.6949 | 165.3599 | 120.1156 | 82.45027 | 56.49795 |  | 137.3406 | 158.6995 | 151.1205 | 143.0822 | 133.4362 | 120.1156 | 101.0533 | [33 empty] | 1 | Fiberglass
EF154D | 4600A-47 | 2018-12-21 | 10978-21A | 81.5% | AC/TK | LITX HP | 4672677 | CMC |  |  | 2 Step Thinky | 15.6% LITX HP / 0.625% BYK2155 / 0.625% EC4 (EDX81-1 Lot 18-17609 low moisture) | Targaray NCM622 | 13471 | EC:DMC:EMC w/ 1% VC |  | 4.2 | 170 | 200 | 98 | 1 | 1 | 18.1 | 36 | 25 | 3.5 | 63.25306 |  | 62.53 | 43.5414 | 24.59966 | 107.7191 | 107 | 3.53545 | 7.402038 | 0.007402038 | 0.0435414 | 4.181942 | 10900 |  | 122 | 0.0001454918 | 65.22099 | 4.367343 | 1.2 | 5.018331 |  | CAMX anode | N/A | PVDF | 383 | 96 | 0 | 4 | 32.45 | 19 | 13.10269 | 1.6 | 59.88376 | 61.1 | 27.504 | 13.68358 | 1.2532 | 108.0858 | 105 | 1.657411 | 10.534032 | 0.010534032 | 0.027504 |  | 0 | 5.240812 |  | 177.6521 | 181.7889 | 181.5591 | 173.2855 | 163.4032 | 131.2282 | 91.69884 | 62.74131 |  | 130.9983 | 158.8068 | 150.9928 | 144.0982 | 135.365 | 123.4142 | 107.5565 | [33 empty] | 1 | Fiberglass
EF154E | 4600A-48 | 2018-12-21 | 10978-21A | 81.5% | AC/TK | LITX HP | 4672677 | CMC |  |  | 2 Step Thinky | 15.6% LITX HP / 0.625% BYK2155 / 0.625% EC4 (EDX81-1 Lot 18-17609 low moisture) | Targaray NCM622 | 13471 | EC:DMC:EMC w/ 1% VC |  | 4.2 | 170 | 200 | 98 | 1 | 1 | 18.1 | 36 | 25 | 3.5 | 63.25306 |  | 62.67 | 43.6786 | 24.67718 | 107.9451 | 109 | 3.449423 | 7.425362 | 0.007425362 | 0.0436786 | 4.19512 | 11100 |  | 134 | 0.000136194 | 66.70123 | 4.504537 | 1.2 | 5.034144 |  | CAMX anode | N/A | PVDF | 383 | 96 | 0 | 4 | 32.45 | 19 | 13.14398 | 1.6 | 59.9702 | 62 | 28.368 | 14.11343 | 1.288508 | 110.8843 | 105 | 1.709476 | 10.864944 | 0.010864944 | 0.028368 |  | 0 | 5.405445 |  | 178.9987 | 180.3845 | 179.6916 | 172.5317 | 165.3717 | 143.4299 | 104.1657 | 71.59949 |  | 125.8765 | 160.5214 | 153.5924 | 147.8183 | 140.8893 | 132.1126 | 119.1785 | [33 empty] | 1 | Fiberglass
EF154F | 4600A-55 | 2018-12-21 | 10978-21A | 81.5% | AC/TK | LITX HP | 4672677 | CMC |  |  | 2 Step Thinky | 15.6% LITX HP / 0.625% BYK2155 / 0.625% EC4 (EDX81-1 Lot 18-17609 low moisture) | Targaray NCM622 | 13471 | EC:DMC:EMC w/ 1% VC |  | 4.2 | 170 | 200 | 98 | 1 | 1 | 18.1 | 36 | 25 | 3.5 | 63.25306 |  | 62.71 | 43.7178 | 24.69932 | 108.0097 | 108 | 3.500471 | 7.432026 | 0.007432026 | 0.0437178 | 4.198885 | 10900 |  | 142 | 0.0001267606 | 68.01699 | 4.626488 | 1.2 | 5.038662 |  | CAMX anode | N/A | PVDF | 383 | 96 | 0 | 4 | 32.45 | 19 | 13.15577 | 1.6 | 59.9949 | 62.8 | 29.136 | 14.49552 | 1.322205 | 113.3719 | 105 | 1.755756 | 11.159088 | 0.011159088 | 0.029136 |  | 0 | 5.551785 |  | 179.4862 | 180.8758 | 180.4126 | 173.0016 | 166.7485 | 142.431 | 102.8282 | 71.3313 |  | 125.7562 | 161.6534 | 155.4003 | 149.3789 | 142.431 | 133.3988 | 120.1979 | [33 empty] | 1 | Fiberglass
EF154G | 4600A-41 | 2019-02-13 | 10978-21A | 81.5% | AC/TK | LITX HP | 4672677 | CMC |  |  | 2 Step Thinky | 15.6% LITX HP / 0.625% BYK2155 / 0.625% EC4 (EDX81-1 Lot 18-17609 low moisture) | Targaray NCM622 | 13471 | EC:DMC:EMC w/ 1% VC |  | 4.2 | 170 | 200 | 98 | 1 | 1 | 18.1 | 36 | 25 | 3.5 | 63.25306 |  | 62.49 | 43.5022 | 24.57751 | 107.6546 | 108 | 3.483208 | 7.395374 | 0.007395374 | 0.0435022 | 4.178177 | 10500 |  | 160 | 0.0001125 | 60.8625 | 3.963383 | 1.2 | 5.013813 |  | CAMX anode | N/A | PVDF | 383 | 96 | 0 | 4 | 32.45 | 19 | 13.0909 | 1.6 | 59.85906 | 58.45 | 24.96 | 12.41791 | 1.13831 | 99.84577 | 98 | 1.637383 | 9.55968 | 0.00955968 | 0.02496 |  | 0 | 4.75606 |  | 178.6117 | 180.4506 | 181.6 | 175.3934 | 168.2674 | 140.9124 | 100.6846 | 70.80102 | 48.73317 | 127.8096 | 161.8309 | 152.8658 | 145.7398 | 137.0046 | 126.2005 | 111.9484 | [33 empty] | 1 | Fiberglass
EF154H | 4600A-42 | 2019-02-13 | 10978-21A | 81.5% | AC/TK | LITX HP | 4672677 | CMC |  |  | 2 Step Thinky | 15.6% LITX HP / 0.625% BYK2155 / 0.625% EC4 (EDX81-1 Lot 18-17609 low moisture) | Targaray NCM622 | 13471 | EC:DMC:EMC w/ 1% VC |  | 4.2 | 170 | 200 | 98 | 1 | 1 | 18.1 | 36 | 25 | 3.5 | 63.25306 |  | 62.55 | 43.561 | 24.61073 | 107.7514 | 109 | 3.440136 | 7.40537 | 0.00740537 | 0.043561 | 4.183825 | 10600 |  | 158 | 0.0001155063 | 60.91184 | 3.967956 | 1.2 | 5.02059 |  | CAMX anode | N/A | PVDF | 383 | 96 | 0 | 4 | 32.45 | 19 | 13.10859 | 1.6 | 59.89611 | 58.48 | 24.9888 | 12.43224 | 1.138085 | 99.93905 | 98 | 1.639272 | 9.5707104 | 0.0095707104 | 0.0249888 |  | 0 | 4.761547 |  | 182.9618 | 184.3392 | 185.2575 | 177.6819 | 170.795 | 145.3135 | 106.0582 | 76.90365 | 55.78384 | 122.8163 | 165.9742 | 159.7759 | 154.7256 | 148.5274 | 140.2631 | 128.7849 | [33 empty] | 1 | Fiberglass
EF154I | 4600A-43 | 2019-02-13 | 10978-21A | 81.5% | AC/TK | LITX HP | 4672677 | CMC |  |  | 2 Step Thinky | 15.6% LITX HP / 0.625% BYK2155 / 0.625% EC4 (EDX81-1 Lot 18-17609 low moisture) | Targaray NCM622 | 13471 | EC:DMC:EMC w/ 1% VC |  | 4.2 | 170 | 200 | 98 | 1 | 1 | 18.1 | 36 | 25 | 3.5 | 63.25306 |  | 62.86 | 43.8648 | 24.78237 | 108.2518 | 111 | 3.371751 | 7.457016 | 0.007457016 | 0.0438648 | 4.213003 | 10200 |  | 155 | 0.0001209677 | 61.02697 | 3.978627 | 1.2 | 5.055604 |  | CAMX anode | N/A | PVDF | 383 | 96 | 0 | 4 | 32.45 | 19 | 13.20001 | 1.6 | 60.08752 | 58.55 | 25.056 | 12.46567 | 1.133242 | 100.1567 | 98 | 1.64368 | 9.596448 | 0.009596448 | 0.025056 |  | 0 | 4.774352 |  | 182.3786 | 183.9744 | 184.2024 | 177.1352 | 168.9282 | 126.0692 | 88.45361 | 63.60453 | 46.05059 | 131.7685 | 163.4568 | 158.6694 | 152.0581 | 143.3952 | 132.4524 | 117.8622 | [33 empty] | 1 | Fiberglass
EF155A | 4600A-39 | 2019-01-04 | 10978-21B | 81.5% | AC/TK | LITX HP | 4672678 | SG Jet-Milled |  |  | 2 Step Thinky | BO 2nd lot 4672678 LITXHP Control | Targaray NCM622 | 13471 | EC:DMC:EMC w/ 1% VC |  | 4.2 | 170 | 200 | 98 | 1 | 1 | 18.1 | 36 | 25 | 3.5 | 63.25306 |  | 62.54 | 43.5512 | 24.6052 | 107.7353 | 108 | 3.487131 | 7.403704 | 0.007403704 | 0.0435512 | 4.182884 | 7450 |  | 56 | 0.0003214286 | 57.81978 | 3.681373 | 1.2 | 5.01946 |  | CAMX anode | N/A | PVDF | 383 | 96 | 0 | 4 | 32.45 | 19 | 13.10564 | 1.6 | 59.88993 | 56.6 | 23.184 | 11.53433 | 1.056125 | 94.09328 | 95 | 1.580911 | 8.879472 | 0.008879472 | 0.023184 |  | 0 | 4.417648 |  | 155.2196 | 157.975 | 155.2196 | 152.6938 | 143.7389 | 100.3417 | 69.11405 | 47.53026 | 33.75338 | 117.7924 | 134.7839 | 127.4362 | 117.7924 | 106.3117 | 93.45322 | 79.21711 | [33 empty] | 1 | Fiberglass
EF155B | 4600A-40 | 2019-01-04 | 10978-21B | 81.5% | AC/TK | LITX HP | 4672678 | SG Jet-Milled |  |  | 2 Step Thinky | BO 2nd lot 4672678 LITXHP Control | Targaray NCM622 | 13471 | EC:DMC:EMC w/ 1% VC |  | 4.2 | 170 | 200 | 98 | 1 | 1 | 18.1 | 36 | 25 | 3.5 | 63.25306 |  | 62.93 | 43.9334 | 24.82113 | 108.3648 | 107 | 3.567279 | 7.468678 | 0.007468678 | 0.0439334 | 4.219592 | 7110 |  | 58 | 0.0003060345 | 59.13555 | 3.803323 | 1.2 | 5.063511 |  | CAMX anode | N/A | PVDF | 383 | 96 | 0 | 4 | 32.45 | 19 | 13.22065 | 1.6 | 60.13074 | 57.4 | 23.952 | 11.91642 | 1.081618 | 96.58085 | 97 | 1.591402 | 9.173616 | 0.009173616 | 0.023952 |  | 0 | 4.563988 |  | 175.2653 | 176.631 | 175.9481 | 168.6644 | 162.0635 | 127.4657 | 86.94979 | 59.18049 | 40.28825 | 132.7009 | 155.9178 | 148.4065 | 140.2122 | 129.5142 | 116.0848 | 98.10304 | [33 empty] | 1 | Fiberglass
EF155C | 4600A-41 | 2019-01-04 | 10978-21B | 81.5% | AC/TK | LITX HP | 4672678 | SG Jet-Milled |  |  | 2 Step Thinky | BO 2nd lot 4672678 LITXHP Control | Targaray NCM622 | 13471 | EC:DMC:EMC w/ 1% VC |  | 4.2 | 170 | 200 | 98 | 1 | 1 | 18.1 | 36 | 25 | 3.5 | 63.25306 |  | 63.21 | 44.2078 | 24.97616 | 108.8168 | 110 | 3.444037 | 7.515326 | 0.007515326 | 0.0442078 | 4.245947 | 7220 |  | 41 | 0.0004512195 | 59.30002 | 3.818567 | 1.2 | 5.095136 |  | CAMX anode | N/A | PVDF | 383 | 96 | 0 | 4 | 32.45 | 19 | 13.30323 | 1.6 | 60.30363 | 57.5 | 24.048 | 11.96418 | 1.079213 | 96.89179 | 95 | 1.639827 | 9.210384 | 0.009210384 | 0.024048 |  | 0 | 4.582281 |  | 175.0822 | 176.4395 | 175.987 | 169.4271 | 161.2838 | 126.2221 | 87.76732 | 61.5276 | 43.65745 | 128.9365 | 158.5693 | 152.4618 | 145.2232 | 136.4013 | 124.8648 | 109.2567 | [33 empty] | 1 | Fiberglass
EF155D | 4600A-42 | 2019-01-04 | 10978-21B | 81.5% | AC/TK | LITX HP | 4672678 | SG Jet-Milled |  |  | 2 Step Thinky | BO 2nd lot 4672678 LITXHP Control | Targaray NCM622 | 13471 | EC:DMC:EMC w/ 1% VC |  | 4.2 | 170 | 200 | 98 | 1 | 1 | 18.1 | 36 | 25 | 3.5 | 63.25306 |  | 63.26 | 44.2568 | 25.00384 | 108.8975 | 109 | 3.495086 | 7.523656 | 0.007523656 | 0.0442568 | 4.250653 | 6700 |  | 46 | 0.0003967391 | 59.46449 | 3.833811 | 1.2 | 5.100784 |  | CAMX anode | N/A | PVDF | 383 | 96 | 0 | 4 | 32.45 | 19 | 13.31797 | 1.6 | 60.33451 | 57.6 | 24.144 | 12.01194 | 1.082321 | 97.20274 | 96 | 1.624992 | 9.247152 | 0.009247152 | 0.024144 |  | 0 | 4.600573 |  | 179.4075 | 180.3113 | 179.6334 | 171.4991 | 162.9128 | 124.2747 | 86.99228 | 62.13734 | 45.1908 | 129.2457 | 161.783 | 156.8121 | 150.0334 | 140.7693 | 128.7938 | 113.4289 | [33 empty] | 1 | Fiberglass
EF155E | 4600A-43 | 2019-01-04 | 10978-21B | 81.5% | AC/TK | LITX HP | 4672678 | SG Jet-Milled |  |  | 2 Step Thinky | BO 2nd lot 4672678 LITXHP Control | Targaray NCM622 | 13471 | EC:DMC:EMC w/ 1% VC |  | 4.2 | 170 | 200 | 98 | 1 | 1 | 18.1 | 36 | 25 | 3.5 | 63.25306 |  | 63.41 | 44.4038 | 25.08689 | 109.1396 | 110 | 3.459307 | 7.548646 | 0.007548646 | 0.0444038 | 4.264772 | 6800 |  | 40 | 0.0004625 | 59.62897 | 3.849055 | 1.2 | 5.117726 |  | CAMX anode | N/A | PVDF | 383 | 96 | 0 | 4 | 32.45 | 19 | 13.36221 | 1.6 | 60.42713 | 57.7 | 24.24 | 12.0597 | 1.083028 | 97.51368 | 99 | 1.570274 | 9.28392 | 0.00928392 | 0.02424 |  | 0 | 4.618866 |  | 177.4623 | 178.5883 | 178.1379 | 170.2557 | 162.3735 | 123.8633 | 85.80347 | 61.03081 | 44.14037 | 128.8178 | 160.3466 | 155.1669 | 148.4107 | 139.8529 | 128.3674 | 113.5038 | [33 empty] | 1 | Fiberglass
EF155F | 4600A-57 | 2019-02-05 | 10978-21B | 81.5% | AC/TK | LITX HP | 4672678 | SG Jet-Milled |  |  | 2 Step Thinky | BO 2nd lot 4672678 LITXHP Control | Targaray NCM622 | 13471 | EC:DMC:EMC w/ 1% VC |  | 4.2 | 170 | 200 | 98 | 1 | 1 | 18.1 | 36 | 25 | 3.5 | 63.25306 |  | 62.56 | 43.5708 | 24.61627 | 107.7676 | 110 | 3.394411 | 7.407036 | 0.007407036 | 0.0435708 | 4.184766 | 5800 |  | 54 | 0.0003425926 | 61.05986 | 3.981676 | 1.2 | 5.021719 |  | CAMX anode | N/A | PVDF | 383 | 96 | 0 | 4 | 32.45 | 19 | 13.11154 | 1.6 | 59.90228 | 58.57 | 25.0752 | 12.47522 | 1.141763 | 100.2189 | 97 | 1.666029 | 9.6038016 | 0.0096038016 | 0.0250752 |  | 0 | 4.778011 |  | 176.7239 | 178.3304 | 179.019 | 172.3631 | 165.9368 | 140.6906 | 100.526 | 68.85345 | 46.36132 | 127.1494 | 158.5925 | 151.7071 | 145.5103 | 136.5593 | 122.5591 | 103.5097 | [33 empty] | 1 | Fiberglass
EF155G | 4600A-55 | 2019-02-05 | 10978-21B | 81.5% | AC/TK | LITX HP | 4672678 | SG Jet-Milled |  |  | 2 Step Thinky | BO 2nd lot 4672678 LITXHP Control | Targaray NCM622 | 13471 | EC:DMC:EMC w/ 1% VC |  | 4.2 | 170 | 200 | 98 | 1 | 1 | 18.1 | 36 | 25 | 3.5 | 63.25306 |  | 63.85 | 44.835 | 25.33051 | 109.8499 | 109 | 3.540748 | 7.62195 | 0.00762195 | 0.044835 | 4.306186 | 5900 |  | 40 | 0.00045625 | 61.60262 | 4.03198 | 1.2 | 5.167424 |  | CAMX anode | N/A | PVDF | 383 | 96 | 0 | 4 | 32.45 | 19 | 13.49197 | 1.6 | 60.69881 | 58.9 | 25.392 | 12.63284 | 1.123587 | 101.245 | 99 | 1.6449 | 9.725136 | 0.009725136 | 0.025392 |  | 0 | 4.838376 |  | 175.5325 | 176.4247 | 176.8707 | 169.5104 | 159.6967 | 112.6352 | 74.27233 | 49.73793 | 34.34817 | 137.1696 | 156.7971 | 150.1059 | 141.4074 | 128.4711 | 110.8509 | 88.54689 | [33 empty] | 1 | Fiberglass
EF156A | 4600A-44 | 2019-01-04 | 10978-21C | 81.5% | AC/TK | LITX HP | 4672678 | SG Jet-Milled / Thinky |  |  | 2 Step Thinky | 15% LITX HP / 0.7% BYK2155 / 0.5% EC4 | Targaray NCM622 | 13471 | EC:DMC:EMC w/ 1% VC |  | 4.2 | 170 | 200 | 98 | 1 | 1 | 18.1 | 36 | 25 | 3.5 | 63.25306 |  | 62.46 | 43.4728 | 24.5609 | 107.6061 | 109 | 3.433171 | 7.390376 | 0.007390376 | 0.0434728 | 4.175354 | 15500 |  | 101 | 0.0001806931 | 57.1619 | 3.620398 | 1.2 | 5.010424 |  | CAMX anode | N/A | PVDF | 383 | 96 | 0 | 4 | 32.45 | 19 | 13.08205 | 1.6 | 59.84054 | 56.2 | 22.8 | 11.34328 | 1.040505 | 92.8495 | 93 | 1.596746 | 8.7324 | 0.0087324 | 0.0228 |  | 0 | 4.344478 |  | 175.512 | 176.2021 | 176.6622 | 169.3013 | 161.7103 | 129.5063 | 90.86141 | 63.25795 | 45.31569 | 125.8258 | 160.5602 | 155.4995 | 149.2888 | 141.0077 | 130.1964 | 116.1646 | [33 empty] | 1 | Fiberglass
EF156B | 4600A-49 | 2019-01-04 | 10978-21C | 81.5% | AC/TK | LITX HP | 4672678 | SG Jet-Milled / Thinky |  |  | 2 Step Thinky | 15% LITX HP / 0.7% BYK2155 / 0.5% EC4 | Targaray NCM622 | 13471 | EC:DMC:EMC w/ 1% VC |  | 4.2 | 170 | 200 | 98 | 1 | 1 | 18.1 | 36 | 25 | 3.5 | 63.25306 |  | 62.62 | 43.6296 | 24.64949 | 107.8644 | 110 | 3.398992 | 7.417032 | 0.007417032 | 0.0436296 | 4.190414 | 15600 |  | 84 | 0.0002202381 | 57.98425 | 3.696617 | 1.2 | 5.028496 |  | CAMX anode | N/A | PVDF | 383 | 96 | 0 | 4 | 32.45 | 19 | 13.12923 | 1.6 | 59.93933 | 56.7 | 23.28 | 11.58209 | 1.058592 | 94.40423 | 96 | 1.566841 | 8.91624 | 0.00891624 | 0.02328 |  | 0 | 4.43594 |  | 174.8813 | 175.5689 | 175.5689 | 168.922 | 160.8999 | 121.4772 | 83.2004 | 57.98815 | 41.02719 | 131.1037 | 159.2955 | 153.3363 | 145.5434 | 135.2293 | 122.394 | 106.1206 | [33 empty] | 1 | Fiberglass
EF156C | 4600A-50 | 2019-01-04 | 10978-21C | 81.5% | AC/TK | LITX HP | 4672678 | SG Jet-Milled / Thinky |  |  | 2 Step Thinky | 15% LITX HP / 0.7% BYK2155 / 0.5% EC4 | Targaray NCM622 | 13471 | EC:DMC:EMC w/ 1% VC |  | 4.2 | 170 | 200 | 98 | 1 | 1 | 18.1 | 36 | 25 | 3.5 | 63.25306 |  | 62.68 | 43.6884 | 24.68271 | 107.9613 | 107 | 3.547386 | 7.427028 | 0.007427028 | 0.0436884 | 4.196061 | 14000 |  | 91 | 0.0001950549 | 58.14873 | 3.711861 | 1.2 | 5.035273 |  | CAMX anode | N/A | PVDF | 383 | 96 | 0 | 4 | 32.45 | 19 | 13.14693 | 1.6 | 59.97638 | 56.8 | 23.376 | 11.62985 | 1.061527 | 94.71517 | 93 | 1.637085 | 8.953008 | 0.008953008 | 0.023376 |  | 0 | 4.454233 |  | 175.7904 | 176.4771 | 176.7059 | 169.6102 | 159.9967 | 123.8315 | 84.23289 | 58.59679 | 41.88755 | 129.5538 | 159.7678 | 154.2744 | 146.7209 | 136.6495 | 124.0604 | 108.2667 | [33 empty] | 1 | Fiberglass
EF156D | 4600A-51 | 2019-01-04 | 10978-21C | 81.5% | AC/TK | LITX HP | 4672678 | SG Jet-Milled / Thinky |  |  | 2 Step Thinky | 15% LITX HP / 0.7% BYK2155 / 0.5% EC4 | Targaray NCM622 | 13471 | EC:DMC:EMC w/ 1% VC |  | 4.2 | 170 | 200 | 98 | 1 | 1 | 18.1 | 36 | 25 | 3.5 | 63.25306 |  | 62.73 | 43.7374 | 24.7104 | 108.042 | 109 | 3.454067 | 7.435358 | 0.007435358 | 0.0437374 | 4.200767 | 15700 |  | 96 | 0.0001901042 | 58.47767 | 3.742348 | 1.2 | 5.040921 |  | CAMX anode | N/A | PVDF | 383 | 96 | 0 | 4 | 32.45 | 19 | 13.16167 | 1.6 | 60.00725 | 57 | 23.568 | 11.72537 | 1.069047 | 95.33706 | 95 | 1.607096 | 9.026544 | 0.009026544 | 0.023568 |  | 0 | 4.490818 |  | 174.2216 | 174.9075 | 174.9075 | 168.9629 | 161.8752 | 125.9791 | 87.79671 | 62.64661 | 45.04154 | 127.1223 | 159.1315 | 153.8729 | 147.0138 | 138.0969 | 126.4364 | 111.3464 | [33 empty] | 1 | Fiberglass
EF156E | 4600A-52 | 2019-01-04 | 10978-21C | 81.5% | AC/TK | LITX HP | 4672678 | SG Jet-Milled / Thinky |  |  | 2 Step Thinky | 15% LITX HP / 0.7% BYK2155 / 0.5% EC4 | Targaray NCM622 | 13471 | EC:DMC:EMC w/ 1% VC |  | 4.2 | 170 | 200 | 98 | 1 | 1 | 18.1 | 36 | 25 | 3.5 | 63.25306 |  | 62.83 | 43.8354 | 24.76576 | 108.2034 | 107 | 3.559322 | 7.452018 | 0.007452018 | 0.0438354 | 4.21018 | 16000 |  | 111 | 0.0001599099 | 58.47767 | 3.742348 | 1.2 | 5.052216 |  | CAMX anode | N/A | PVDF | 383 | 96 | 0 | 4 | 32.45 | 19 | 13.19116 | 1.6 | 60.069 | 57 | 23.568 | 11.72537 | 1.066657 | 95.33706 | 95 | 1.607096 | 9.026544 | 0.009026544 | 0.023568 |  | 0 | 4.490818 |  | 174.5165 | 175.2009 | 175.429 | 168.3571 | 160.8289 | 118.6256 | 80.3004 | 56.11903 | 39.69395 | 131.4006 | 157.8633 | 151.4757 | 143.4913 | 133.4538 | 120.4506 | 102.8849 | [33 empty] | 1 | Fiberglass
EF157A |  | 2019-01-08 | 10978-22A | 81.5% | AC/TK | LITX HP |  | CMC |  |  | 2 Step Thinky | 16.2% LITX HP / 0.65% BYK2155 / 0.65% EC4 (EDX81-1 Lot 18-17516) | Targaray NCM622 | 13471 | EC:DMC:EMC w/ 1% VC |  | 4.2 | 170 | 200 | 98 | 1 | 1 | 18.1 | 36 | 25 | 3.5 | 63.25306 |  | 62.44 | 43.4532 | 24.54983 | 107.5738 | 109 | 3.431623 | 7.387044 | 0.007387044 | 0.0434532 | 4.173471 | 13900 |  | 130 | 0.0001403846 | -35.27089 | -4.946607 | 1.2 | 5.008165 |  | CAMX anode | N/A | PVDF | 383 | 96 | 0 | 4 | 32.45 | 19 | 13.07615 | 1.6 | 59.82819 |  | -31.152 | -15.49851 | -1.4223 | -81.90174 |  | 8.496989 | -11.931216 | -0.011931216 | -0.031152 |  | 0 | -5.935928 | [50 empty] | 1 | Fiberglass
EF157B |  | 2019-01-08 | 10978-22A | 81.5% | AC/TK | LITX HP |  | CMC |  |  | 2 Step Thinky | 16.2% LITX HP / 0.65% BYK2155 / 0.65% EC4 (EDX81-1 Lot 18-17516) | Targaray NCM622 | 13471 | EC:DMC:EMC w/ 1% VC |  | 4.2 | 170 | 200 | 98 | 1 | 1 | 18.1 | 36 | 25 | 3.5 | 63.25306 |  | 62.45 | 43.463 | 24.55537 | 107.59 | 109 | 3.432397 | 7.38871 | 0.00738871 | 0.043463 | 4.174412 | 15300 |  | 114 | 0.0001600877 | -35.27089 | -4.946607 | 1.2 | 5.009295 |  | CAMX anode | N/A | PVDF | 383 | 96 | 0 | 4 | 32.45 | 19 | 13.0791 | 1.6 | 59.83436 |  | -31.152 | -15.49851 | -1.421979 | -81.90174 |  | 8.496989 | -11.931216 | -0.011931216 | -0.031152 |  | 0 | -5.935928 | [50 empty] | 1 | Fiberglass
EF157C |  | 2019-01-08 | 10978-22A | 81.5% | AC/TK | LITX HP |  | CMC |  |  | 2 Step Thinky | 16.2% LITX HP / 0.65% BYK2155 / 0.65% EC4 (EDX81-1 Lot 18-17516) | Targaray NCM622 | 13471 | EC:DMC:EMC w/ 1% VC |  | 4.2 | 170 | 200 | 98 | 1 | 1 | 18.1 | 36 | 25 | 3.5 | 63.25306 |  | 62.46 | 43.4728 | 24.5609 | 107.6061 | 108 | 3.480854 | 7.390376 | 0.007390376 | 0.0434728 | 4.175354 | 15200 |  | 118 | 0.0001525424 | -35.27089 | -4.946607 | 1.2 | 5.010424 |  | CAMX anode | N/A | PVDF | 383 | 96 | 0 | 4 | 32.45 | 19 | 13.08205 | 1.6 | 59.84054 |  | -31.152 | -15.49851 | -1.421659 | -81.90174 |  | 8.496989 | -11.931216 | -0.011931216 | -0.031152 |  | 0 | -5.935928 | [50 empty] | 1 | Fiberglass
EF157D |  | 2019-01-08 | 10978-22A | 81.5% | AC/TK | LITX HP |  | CMC |  |  | 2 Step Thinky | 16.2% LITX HP / 0.65% BYK2155 / 0.65% EC4 (EDX81-1 Lot 18-17516) | Targaray NCM622 | 13471 | EC:DMC:EMC w/ 1% VC |  | 4.2 | 170 | 200 | 98 | 1 | 1 | 18.1 | 36 | 25 | 3.5 | 63.25306 |  | 62.66 | 43.6688 | 24.67164 | 107.929 | 108 | 3.496547 | 7.423696 | 0.007423696 | 0.0436688 | 4.194179 | 13500 |  | 112 | 0.0001607143 | -35.27089 | -4.946607 | 1.2 | 5.033014 |  | CAMX anode | N/A | PVDF | 383 | 96 | 0 | 4 | 32.45 | 19 | 13.14103 | 1.6 | 59.96403 |  | -31.152 | -15.49851 | -1.415278 | -81.90174 |  | 8.496989 | -11.931216 | -0.011931216 | -0.031152 |  | 0 | -5.935928 | [50 empty] | 1 | Fiberglass
EF157E |  | 2019-01-08 | 10978-22A | 81.5% | AC/TK | LITX HP |  | CMC |  |  | 2 Step Thinky | 16.2% LITX HP / 0.65% BYK2155 / 0.65% EC4 (EDX81-1 Lot 18-17516) | Targaray NCM622 | 13471 | EC:DMC:EMC w/ 1% VC |  | 4.2 | 170 | 200 | 98 | 1 | 1 | 18.1 | 36 | 25 | 3.5 | 63.25306 |  | 62.67 | 43.6786 | 24.67718 | 107.9451 | 107 | 3.54659 | 7.425362 | 0.007425362 | 0.0436786 | 4.19512 | 14300 |  | 129 | 0.0001375969 | -35.27089 | -4.946607 | 1.2 | 5.034144 |  | CAMX anode | N/A | PVDF | 383 | 96 | 0 | 4 | 32.45 | 19 | 13.14398 | 1.6 | 59.9702 |  | -31.152 | -15.49851 | -1.41496 | -81.90174 |  | 8.496989 | -11.931216 | -0.011931216 | -0.031152 |  | 0 | -5.935928 | [50 empty] | 1 | Fiberglass
EF157F |  | 2019-01-08 | 10978-22A | 81.5% | AC/TK | LITX HP |  | CMC |  |  | 2 Step Thinky | 16.2% LITX HP / 0.65% BYK2155 / 0.65% EC4 (EDX81-1 Lot 18-17516) | Targaray NCM622 | 13471 | EC:DMC:EMC w/ 1% VC |  | 4.2 | 170 | 200 | 98 | 1 | 1 | 18.1 | 36 | 25 | 3.5 | 63.25306 |  | 62.86 | 43.8648 | 24.78237 | 108.2518 | 109 | 3.464128 | 7.457016 | 0.007457016 | 0.0438648 | 4.213003 | 13600 |  | 127 | 0.0001437008 | -35.27089 | -4.946607 | 1.2 | 5.055604 |  | CAMX anode | N/A | PVDF | 383 | 96 | 0 | 4 | 32.45 | 19 | 13.20001 | 1.6 | 60.08752 |  | -31.152 | -15.49851 | -1.408954 | -81.90174 |  | 8.496989 | -11.931216 | -0.011931216 | -0.031152 |  | 0 | -5.935928 | [50 empty] | 1 | Fiberglass
EF158A | 4600A-60 | 2019-01-16 | 10978-25A | 81.5% | TK | LITX HP | 4672678 | SG Jet-Milled / Thinky |  |  | 2 Step Thinky | 15% LITX HP / 0.64% BYK2155 / 0.56%EC4 ( EDX88 Lot 10988-16) | Targaray NCM622 | 13471 | EC:DMC:EMC w/ 1% VC |  | 4.2 | 170 | 200 | 98 | 1 | 1 | 18.2 | 36 | 25 | 3.5 | 63.35306 |  | 62.52 | 43.4336 | 24.53876 | 107.5416 | 106 | 3.577078 | 7.383712 | 0.007383712 | 0.0434336 | 4.171589 | 7500 |  | 156 | 0.0001121795 | 58.90661 | 3.772836 | 1.2 | 5.005906 |  | CAMX anode | N/A | PVDF | 383 | 96 | 0 | 4 | 32.45 | 19 | 13.07025 | 1.6 | 59.81584 | 57.2 | 23.76 | 11.8209 | 1.085295 | 95.95896 | 98 | 1.558662 | 9.10008 | 0.00910008 | 0.02376 |  | 0 | 4.527403 |  | 178.4333 | 179.5845 | 179.5845 | 172.6774 | 166.0005 | 132.6162 | 92.32484 | 63.0848 | 42.13328 | 132.8465 | 160.0144 | 154.7189 | 147.1211 | 136.9907 | 122.7161 | 98.31099 | [33 empty] | 1 | Fiberglass
EF158B | 4600A-54 | 2019-01-16 | 10978-25A | 81.5% | TK | LITX HP | 4672678 | SG Jet-Milled / Thinky |  |  | 2 Step Thinky | 15% LITX HP / 0.64% BYK2155 / 0.56%EC4 ( EDX88 Lot 10988-16) | Targaray NCM622 | 13471 | EC:DMC:EMC w/ 1% VC |  | 4.2 | 170 | 200 | 98 | 1 | 1 | 18.2 | 36 | 25 | 3.5 | 63.35306 |  | 63.07 | 43.9726 | 24.84328 | 108.4294 | 109 | 3.472641 | 7.475342 | 0.007475342 | 0.0439726 | 4.223357 | 7300 |  | 141 | 0.0001294326 | 59.23555 | 3.803323 | 1.2 | 5.068028 |  | CAMX anode | N/A | PVDF | 383 | 96 | 0 | 4 | 32.45 | 19 | 13.23245 | 1.6 | 60.15544 | 57.4 | 23.952 | 11.91642 | 1.080654 | 96.58085 | 97 | 1.591402 | 9.173616 | 0.009173616 | 0.023952 |  | 0 | 4.563988 |  | 178.0654 | 178.9751 | 179.4299 | 173.0623 | 166.4673 | 133.4922 | 91.42057 | 61.17446 | 40.93458 | 133.0374 | 161.2368 | 155.324 | 147.8193 | 138.4953 | 125.9875 | 109.3863 | [33 empty] | 1 | Fiberglass
EF158C | 4600A-56 | 2019-01-16 | 10978-25A | 81.5% | TK | LITX HP | 4672678 | SG Jet-Milled / Thinky |  |  | 2 Step Thinky | 15% LITX HP / 0.64% BYK2155 / 0.56%EC4 ( EDX88 Lot 10988-16) | Targaray NCM622 | 13471 | EC:DMC:EMC w/ 1% VC |  | 4.2 | 170 | 200 | 98 | 1 | 1 | 18.2 | 36 | 25 | 3.5 | 63.35306 |  | 63.33 | 44.2274 | 24.98723 | 108.8491 | 109 | 3.492764 | 7.518658 | 0.007518658 | 0.0442274 | 4.247829 | 7700 |  | 143 | 0.0001276224 | 59.56449 | 3.833811 | 1.2 | 5.097395 |  | CAMX anode | N/A | PVDF | 383 | 96 | 0 | 4 | 32.45 | 19 | 13.30913 | 1.6 | 60.31598 | 57.6 | 24.144 | 12.01194 | 1.083041 | 97.20274 | 98 | 1.583853 | 9.247152 | 0.009247152 | 0.024144 |  | 0 | 4.600573 |  | 177.4918 | 178.8484 | 178.6223 | 172.2914 | 164.8299 | 117.3481 | 78.68425 | 53.81279 | 37.08109 | 137.0191 | 161.2123 | 153.9769 | 140.8629 | 129.7838 | 115.3131 | 93.15492 | [33 empty] | 1 | Fiberglass
EF158D | 4600A-58 | 2019-01-16 | 10978-25A | 81.5% | TK | LITX HP | 4672678 | SG Jet-Milled / Thinky |  |  | 2 Step Thinky | 15% LITX HP / 0.64% BYK2155 / 0.56%EC4 ( EDX88 Lot 10988-16) | Targaray NCM622 | 13471 | EC:DMC:EMC w/ 1% VC |  | 4.2 | 170 | 200 | 98 | 1 | 1 | 18.2 | 36 | 25 | 3.5 | 63.35306 |  | 63.7 | 44.59 | 25.19209 | 109.4463 | 110 | 3.473813 | 7.5803 | 0.0075803 | 0.04459 | 4.282655 | 7750 |  | 142 | 0.0001302817 | 60.22238 | 3.894786 | 1.2 | 5.139186 |  | CAMX anode | N/A | PVDF | 383 | 96 | 0 | 4 | 32.45 | 19 | 13.41824 | 1.6 | 60.54444 | 58 | 24.528 | 12.20299 | 1.091319 | 98.44652 | 97 | 1.629672 | 9.394224 | 0.009394224 | 0.024528 |  | 0 | 4.673743 |  | 178.5154 | 179.6367 | 179.1882 | 172.0117 | 158.1072 | 104.5077 | 67.72819 | 46.42296 | 33.1913 | 140.8388 | 161.6954 | 154.2947 | 134.7836 | 132.3167 | 121.1034 | 94.41579 | [33 empty] | 1 | Fiberglass
EF158E | 4600A-59 | 2019-01-16 | 10978-25A | 81.5% | TK | LITX HP | 4672678 | SG Jet-Milled / Thinky |  |  | 2 Step Thinky | 15% LITX HP / 0.64% BYK2155 / 0.56%EC4 ( EDX88 Lot 10988-16) | Targaray NCM622 | 13471 | EC:DMC:EMC w/ 1% VC |  | 4.2 | 170 | 200 | 98 | 1 | 1 | 18.2 | 36 | 25 | 3.5 | 63.35306 |  | 64.6 | 45.472 | 25.6904 | 110.8991 | 110 | 3.542526 | 7.73024 | 0.00773024 | 0.045472 | 4.367367 | 7800 |  | 134 | 0.0001380597 | 60.71579 | 3.940517 | 1.2 | 5.240841 |  | CAMX anode | N/A | PVDF | 383 | 96 | 0 | 4 | 32.45 | 19 | 13.68366 | 1.6 | 61.10016 | 58.3 | 24.816 | 12.34627 | 1.082717 | 99.37935 | 96 | 1.67022 | 9.504528 | 0.009504528 | 0.024816 |  | 0 | 4.728621 |  | 176.1524 | 177.4719 | 176.8121 | 167.7956 | 149.5426 | 90.60521 | 53.43948 | 33.867 | 23.09113 | 145.1443 | 154.3807 | 142.2854 | 126.8913 | 109.5179 | 90.82512 | 69.05348 | [33 empty] | 1 | Fiberglass
EF158F | 4600A-37 | 2019-02-05 | 10978-25A | 81.5% | TK | LITX HP | 4672678 | SG Jet-Milled / Thinky |  |  | 2 Step Thinky | 15% LITX HP / 0.64% BYK2155 / 0.56%EC4 ( EDX88 Lot 10988-16) | Targaray NCM622 | 13471 | EC:DMC:EMC w/ 1% VC |  | 4.2 | 170 | 200 | 98 | 1 | 1 | 18.2 | 36 | 25 | 3.5 | 63.35306 |  | 62.6 | 43.512 | 24.58305 | 107.6707 | 108 | 3.483992 | 7.39704 | 0.00739704 | 0.043512 | 4.179119 | 8400 |  | 85 | 0.0002117647 | 59.63028 | 3.839908 | 1.2 | 5.014942 |  | CAMX anode | N/A | PVDF | 383 | 96 | 0 | 4 | 32.45 | 19 | 13.09384 | 1.6 | 59.86524 | 57.64 | 24.1824 | 12.03104 | 1.102599 | 97.32711 | 96 | 1.627576 | 9.2618592 | 0.0092618592 | 0.0241824 |  | 0 | 4.60789 |  | 180.41 | 181.3293 | 181.5591 | 174.2048 | 167.0803 | 131.9176 | 88.0217 | 57.45541 | 38.1504 | 137.893 | 161.7944 | 155.1296 | 146.856 | 135.8246 | 119.2774 | 97.44438 | [33 empty] | 1 | Fiberglass
EF158G | 4600A-38 | 2019-02-05 | 10978-25A | 81.5% | TK | LITX HP | 4672678 | SG Jet-Milled / Thinky |  |  | 2 Step Thinky | 15% LITX HP / 0.64% BYK2155 / 0.56%EC4 ( EDX88 Lot 10988-16) | Targaray NCM622 | 13471 | EC:DMC:EMC w/ 1% VC |  | 4.2 | 170 | 200 | 98 | 1 | 1 | 18.2 | 36 | 25 | 3.5 | 63.35306 |  | 63.2 | 44.1 | 24.91525 | 108.6392 | 111 | 3.389831 | 7.497 | 0.007497 | 0.0441 | 4.235593 | 8800 |  | 94 | 0.0001994681 | 61.30789 | 3.995395 | 1.2 | 5.082712 |  | CAMX anode | N/A | PVDF | 383 | 96 | 0 | 4 | 32.45 | 19 | 13.27079 | 1.6 | 60.23571 | 58.66 | 25.1616 | 12.51821 | 1.131949 | 100.4988 | 99 | 1.629975 | 9.6368928 | 0.0096368928 | 0.0251616 |  | 0 | 4.794474 | [50 empty] | 1 | Fiberglass
EF158H | 4600A-39 | 2019-02-05 | 10978-25A | 81.5% | TK | LITX HP | 4672678 | SG Jet-Milled / Thinky |  |  | 2 Step Thinky | 15% LITX HP / 0.64% BYK2155 / 0.56%EC4 ( EDX88 Lot 10988-16) | Targaray NCM622 | 13471 | EC:DMC:EMC w/ 1% VC |  | 4.2 | 170 | 200 | 98 | 1 | 1 | 18.2 | 36 | 25 | 3.5 | 63.35306 |  | 63.6 | 44.492 | 25.13672 | 109.2849 | 110 | 3.466178 | 7.56364 | 0.00756364 | 0.044492 | 4.273243 | 8600 |  | 78 | 0.0002371795 | 61.5546 | 4.018261 | 1.2 | 5.127892 |  | CAMX anode | N/A | PVDF | 383 | 96 | 0 | 4 | 32.45 | 19 | 13.38875 | 1.6 | 60.4827 | 58.81 | 25.3056 | 12.58985 | 1.128397 | 100.9652 | 101 | 1.59932 | 9.6920448 | 0.0096920448 | 0.0253056 |  | 0 | 4.821913 |  | 179.5828 | 180.9314 | 181.1562 | 174.1886 | 167.6706 | 140.0252 | 93.72471 | 58.66223 | 36.18628 | 140.4747 | 161.8268 | 153.9603 | 145.8689 | 135.7547 | 119.5721 | 95.29803 | [33 empty] | 1 | Fiberglass
EF159A |  |  | 10936-29 | 76 | KG | LITXHP | 86071 | N/A | N/A | N/A | 2 Step Thinky | Conc & HT effect | Targaray NCM622 | 13471 | EC:DMC:EMC w/ 1% VC |  | 4.2 | 170 | 200 | 98 | 1 | 1 | 17.72 | 36 | 14 | 3.5 | 43.00571 |  | 43.64 | 25.4016 | 14.35119 | 77.84019 | 78 | 3.486683 | 4.318272 | 0.004318272 | 0.0254016 | 2.439702 | 930 |  |  |  | 43.47541 | 2.387104 | 1.2 | 2.927642 |  | Shanghai made | LITX35 P | CMC:SBR (2:1) | 350 | 95.2 | 1 | 3.8 | 17.7 | 9 | 8 | 1.35 | 34.59076 | 34.98 | 16.45056 | 8.184358 | 1.174129 | 72.68159 | 116 | 0.8034593 | 5.757696 | 0.005757696 | 0.01645056 | 0.002 | 0.009064 | 2.864525
EF159B |  |  | 10936-29 | 76 | KG | LITXHP | 86071 | N/A | N/A | N/A | 2 Step Thinky | Conc & HT effect | Targaray NCM622 | 13471 | EC:DMC:EMC w/ 1% VC |  | 4.2 | 170 | 200 | 96.5 | 2 | 1.5 | 17.72 | 36 | 14 | 3.5 | 43.39876 |  | 43.41 | 24.79085 | 14.00613 | 77.46893 | 78 | 3.455744 | 4.2144445 | 0.0042144445 | 0.02479085 | 2.381042 | 870 |  |  |  | 43.40089 | 2.380197 | 1.2 | 2.857251 |  | Shanghai made | LITX35 P | CMC:SBR (2:1) | 350 | 95.2 | 1 | 3.8 | 17.7 | 9 | 8 | 1.35 | 34.59076 | 34.93 | 16.40296 | 8.160677 | 1.199574 | 72.49733 | 116 | 0.8011345 | 5.741036 | 0.005741036 | 0.01640296 | 0.0013 | 0.0058916 | 2.856237
EF159C |  |  | 10936-29 | 76 | KG | LITXHP | 86071 | N/A | N/A | N/A | 2 Step Thinky | Conc & HT effect | Targaray NCM622 | 13471 | EC:DMC:EMC w/ 1% VC |  | 4.2 | 170 | 200 | 96.5 | 2 | 1.5 | 17.72 | 36 | 14 | 3.5 | 43.39876 |  | 42.7 | 24.1057 | 13.61904 | 76.32284 | 77 | 3.442194 | 4.097969 | 0.004097969 | 0.0241057 | 2.315237 | 860 |  |  |  | 43.22203 | 2.36362 | 1.2 | 2.778284 |  | Shanghai made | LITX35 P | CMC:SBR (2:1) | 350 | 95.2 | 1 | 3.8 | 17.7 | 9 | 8 | 1.35 | 34.59076 | 34.81 | 16.28872 | 8.103841 | 1.225077 | 72.05509 | 116 | 0.7955549 | 5.701052 | 0.005701052 | 0.01628872 | 0.0015 | 0.006798 | 2.836344
EF159D |  |  | 10936-29 | 76 | KG | LITXHP | 86071 | N/A | N/A | N/A | 2 Step Thinky | Conc & HT effect | Targaray NCM622 | 13471 | EC:DMC:EMC w/ 1% VC |  | 4.2 | 170 | 200 | 96.5 | 2 | 1.5 | 17.72 | 36 | 14 | 3.5 | FALSE |  | 43.09 | 24.48205 | 13.83167 | 76.95238 | 75 | 3.675214 | 4.1619485 | 0.0041619485 | 0.02448205 | 2.351383 | 890 |  |  |  | 43.38598 | 2.378816 | 1.2 | 2.82166 |  | Shanghai made | LITX35 P | CMC:SBR (2:1) | 350 | 95.2 | 1 | 3.8 | 17.7 | 9 | 8 | 1.35 | 34.59076 | 34.92 | 16.39344 | 8.15594 | 1.214 | 72.46048 | 116 | 0.8006695 | 5.737704 | 0.005737704 | 0.01639344 | 0.0012 | 0.0054384 | 2.854579
EF160A |  |  | 10936-29 | 76 | KG | LITXHP | 86071 | N/A | N/A | N/A | 2 Step Thinky | Conc & HT effect | Targaray NCM622 | 13471 | EC:DMC:EMC w/ 1% VC |  | 4.2 | 170 | 200 | 96.5 | 2 | 1.5 | 17.72 | 36 | 14 | 3.5 | 43.39876 |  | 43.56 | 24.9356 | 14.08791 | 77.71106 | 79 | 3.395086 | 4.239052 | 0.004239052 | 0.0249356 | 2.394945 | 880 |  |  |  | 43.3671 | 2.377066 | 1.2 | 2.873934 |  | Shanghai made | LITX35 P | CMC:SBR (2:1) | 350 | 94.2 | 2 | 3.8 | 17.7 | 9 | 8 | 1.35 | 34.77006 | 35.09 | 16.38138 | 8.14994 | 1.191042 | 73.08697 | 116 | 0.808574 | 5.733483 | 0.005733483 | 0.01638138 | 0.0006 | 0.0027192 | 2.852479
EF160B |  |  | 10936-29 | 76 | KG | LITXHP | 86071 | N/A | N/A | N/A | 2 Step Thinky | Conc & HT effect | Targaray NCM622 | 13471 | EC:DMC:EMC w/ 1% VC |  | 4.2 | 170 | 200 | 96.5 | 2 | 1.5 | 17.72 | 36 | 14 | 3.5 | 43.39876 |  | 43.06 | 24.4531 | 13.81531 | 76.90395 | 78 | 3.408663 | 4.157027 | 0.004157027 | 0.0244531 | 2.348603 | 930 |  |  |  | 43.38185 | 2.378433 | 1.2 | 2.818323 |  | Shanghai made | LITX35 P | CMC:SBR (2:1) | 350 | 94.2 | 2 | 3.8 | 17.7 | 9 | 8 | 1.35 | 34.77006 | 35.1 | 16.3908 | 8.154627 | 1.215241 | 73.12383 | 116 | 0.8090389 | 5.73678 | 0.00573678 | 0.0163908 | 0.001 | 0.004532 | 2.854119
EF160C |  |  | 10936-29 | 76 | KG | LITXHP | 86071 | N/A | N/A | N/A | 2 Step Thinky | Conc & HT effect | Targaray NCM622 | 13471 | EC:DMC:EMC w/ 1% VC |  | 4.2 | 170 | 200 | 96.5 | 2 | 1.5 | 17.72 | 36 | 14 | 3.5 | 43.39876 |  | 42.99 | 24.38555 | 13.77715 | 76.79096 | 75 | 3.660727 | 4.1455435 | 0.0041455435 | 0.02438555 | 2.342115 | 840 |  |  |  | 43.35235 | 2.375699 | 1.2 | 2.810538 |  | Shanghai made | LITX35 P | CMC:SBR (2:1) | 350 | 94.2 | 2 | 3.8 | 17.7 | 9 | 8 | 1.35 | 34.77006 | 35.08 | 16.37196 | 8.145254 | 1.217207 | 73.05012 | 116 | 0.808109 | 5.730186 | 0.005730186 | 0.01637196 | 0.0008 | 0.0036256 | 2.850839
EF160D |  |  | 10936-29 | 76 | KG | LITXHP | 86071 | N/A | N/A | N/A | 2 Step Thinky | Conc & HT effect | Targaray NCM622 | 13471 | EC:DMC:EMC w/ 1% VC |  | 4.2 | 170 | 200 | 96.5 | 2 | 1.5 | 17.72 | 36 | 14 | 3.5 | 43.39876 |  | 42.84 | 24.2408 | 13.69537 | 76.54883 | 77 | 3.461485 | 4.120936 | 0.004120936 | 0.0242408 | 2.328212 | 830 |  |  |  | 43.13113 | 2.355195 | 1.2 | 2.793855 |  | Shanghai made | LITX35 P | CMC:SBR (2:1) | 350 | 94.2 | 2 | 3.8 | 17.7 | 9 | 8 | 1.35 | 34.77006 | 34.93 | 16.23066 | 8.074955 | 1.213907 | 72.49733 | 116 | 0.8011345 | 5.680731 | 0.005680731 | 0.01623066 | 0.0012 | 0.0054384 | 2.826234
EF161A | 4600A-8 | 2018-12-12 | 10940-48F | 96.5% | EAB | LITXHP | 86071 | N/A | N/A | N/A | Shanghai Lab Electrodes | Anode project 4 temperature testing | ShanShan NCM622 |  | EC:DMC:EMC w/ 1% VC |  | 4.2 | 170 | 200 | 96.5 | 2 | 1.5 | 7.8 | 15 | 14 | 3.5 | 33.47876 |  | 31.1 | 22.4845 | 12.70311 | 52.61098 | 52.61098 | 3.5 | 3.822365 | 0.003822365 | 0.0224845 | 2.159528 | 575 |  | 10 | 0.0009402744 | 30.93991 | 2.14469 | 1.2 | 2.591434 | 10940-48C | AGP-2A | LITX35 JM | SBR/CMC | 350 | 94.2 | 2 | 3.8 | 17.75 | 9 | 7.404097 | 1.35 | 33.54855 | 33.44 | 14.77998 | 7.353224 | 1.191755 | 66.822 | 66.822 | 1.35 | 5.172993 | 0.005172993 | 0.01477998 | 0.9 | 4.0788 | 2.573628
EF161B | 4600A-9 | 2018-12-12 | 10940-48F | 96.5% | EAB | LITXHP | 86071 | N/A | N/A | N/A | Shanghai Lab Electrodes | Anode project 4 temperature testing | ShanShan NCM622 |  | EC:DMC:EMC w/ 1% VC |  | 4.2 | 170 | 200 | 96.5 | 2 | 1.5 | 7.8 | 15 | 14 | 3.5 | 33.47876 |  | 31.4 | 22.774 | 12.86667 | 53.09524 | 53.09524 | 3.5 | 3.87158 | 0.00387158 | 0.022774 | 2.187333 | 564 |  | 20 | 0.0004761905 | 30.88091 | 2.139223 | 1.2 | 2.6248 | 10940-48C | AGP-2A | LITX35 JM | SBR/CMC | 350 | 94.2 | 2 | 3.8 | 17.75 | 9 | 7.499429 | 1.35 | 33.75197 | 33.4 | 14.7423 | 7.334478 | 1.173606 | 66.67459 | 66.67459 | 1.35 | 5.159805 | 0.005159805 | 0.0147423 | 0.87 | 3.94284 | 2.567067
EF161C | 4600A-10 | 2018-12-12 | 10940-48F | 96.5% | EAB | LITXHP | 86071 | N/A | N/A | N/A | Shanghai Lab Electrodes | Anode project 4 temperature testing | ShanShan NCM622 |  | EC:DMC:EMC w/ 1% VC |  | 4.2 | 170 | 200 | 96.5 | 2 | 1.5 | 7.8 | 15 | 14 | 3.5 | 33.47876 |  | 31.4 | 22.774 | 12.86667 | 53.09524 | 53.09524 | 3.5 | 3.87158 | 0.00387158 | 0.022774 | 2.187333 | 590 |  | 35 | 0.0002721088 | 31.24962 | 2.173396 | 1.2 | 2.6248 | 10940-48C | AGP-2A | LITX35 JM | SBR/CMC | 350 | 94.2 | 2 | 3.8 | 17.75 | 9 | 7.499429 | 1.35 | 33.75197 | 33.65 | 14.9778 | 7.451642 | 1.192354 | 67.59591 | 67.59591 | 1.35 | 5.24223 | 0.00524223 | 0.0149778 | 0.8 | 3.6256 | 2.608075
EF161D | 4600A-10 | 2018-12-12 | 10940-48F | 96.5% | EAB | LITXHP | 86071 | N/A | N/A | N/A | Shanghai Lab Electrodes | Anode project 4 temperature testing | ShanShan NCM622 |  | EC:DMC:EMC w/ 1% VC |  | 4.2 | 170 | 200 | 96.5 | 2 | 1.5 | 7.8 | 15 | 14 | 3.5 | 33.47876 |  | 31.4 | 22.774 | 12.86667 | 53.09524 | 53.09524 | 3.5 | 3.87158 | 0.00387158 | 0.022774 | 2.187333 | 590 |  | 35 | 0.0002721088 | 31.24962 | 2.173396 | 1.2 | 2.6248 | 10940-48C | AGP-2A | LITX35 JM | SBR/CMC | 350 | 94.2 | 2 | 3.8 | 17.75 | 9 | 7.499429 | 1.35 | 33.75197 | 33.65 | 14.9778 | 7.451642 | 1.192354 | 67.59591 | 67.59591 | 1.35 | 5.24223 | 0.00524223 | 0.0149778 | 0.88 | 3.98816 | 2.608075
EF162A |  |  | LITXHP Control | 74.75 | EAB/YT | LITXHP | 86071 | N/A | N/A | N/A | 2 Step Thinky | BO trial confirmation | Targaray NCM622 |  | EC:DMC:EMC w/ 1% VC |  | 4.2 | 170 | 200 | 98 | 1 | 1 | 18.32 | 38.75 | 12.5 | 3.5 | 40.89653 |  | 40.47 | 21.707 | 12.26384 | 74.50464 | 74 | 3.550106 | 3.69019 | 0.00369019 | 0.021707 | 2.084853 | 3600 |  | 125 | 7.05e-05 | 41.31803 | 2.131541 | 1.2 | 2.501824 |  | Shanghai made | 1% LITX50 | CMC:SBR (2:1) | 350 | 95.2 | 1 | 3.8 | 17.7 | 9 | 8 | 1.35 | 34.59076 | 32.82 | 14.68936 | 7.308139 | 1.226872 | 64.72139 |  | 0.7174408 | 5.141276 | 0.005141276 | 0.01468936 | 0.2 | 0.9064 | 2.557849 |  | 181.0476 | 178.7442 | 175.0587 | 169.9912 | 164.4631 | 158.4742 | 154.3281 | 150.182 | 145.407 | 162.6204 | 162.1597 | 155.2495 | 148.7999 | 143.7324 | 140.9684 | 139.5863 | 4.0625 | 11.3849 | 8.091 | 3.2939 | 3.9491 | 11.2971 | 7.9385 | 3.3586 | 3.8309 | 10.5457 | 7.8431 | 2.7026
EF162B |  |  | LITXHP Control | 74.75 | EAB/YT | LITXHP | 86071 | N/A | N/A | N/A | 2 Step Thinky | BO trial confirmation | Targaray NCM622 |  | EC:DMC:EMC w/ 1% VC |  | 4.2 | 170 | 200 | 98 | 1 | 1 | 18.32 | 38.75 | 12.5 | 3.5 | 40.89653 |  | 40.22 | 21.462 | 12.12542 | 74.10109 | 74 | 3.510037 | 3.64854 | 0.00364854 | 0.021462 | 2.061322 | 3210 |  | 98 | 8.992347e-05 | 41.30313 | 2.130159 | 1.2 | 2.533599 |  | Shanghai made | 1% LITX50 | CMC:SBR (2:1) | 350 | 95.2 | 1 | 3.8 | 17.7 | 9 | 8 | 1.35 | 34.59076 | 32.97 | 14.67984 | 7.303403 | 1.240074 | 65.82698 |  | 0.7169759 | 5.137944 | 0.005137944 | 0.01467984 | 2.7 | 0.058916 | 2.556191 |  | 150.9645 | 152.3623 | 161.2152 | 163.5449 | 161.6811 | 157.0217 | 152.8283 | 148.6348 | 144.0201 | 157.0217 | 164.0108 | 155.6239 | 148.6348 | 142.5776 | 137.4522 | 135.1225 | 4.0575 | 13.1964 | 10.1202 | 3.0762 | 3.9371 | 13.0531 | 9.9452 | 3.1079 | 3.8116 | 12.3195 | 9.8797 | 2.4398
EF162C |  |  | LITXHP Control | 74.75 | EAB/YT | LITXHP | 86071 | N/A | N/A | N/A | 2 Step Thinky | BO trial confirmation | Targaray NCM622 |  | EC:DMC:EMC w/ 1% VC |  | 4.2 | 170 | 200 | 98 | 1 | 1 | 18.32 | 38.75 | 12.5 | 3.5 | 40.89653 |  | 40.5 | 21.7364 | 12.28045 | 74.55307 | 74 | 3.554914 | 3.695188 | 0.003695188 | 0.0217364 | 2.087677 | 3820 |  | 121 | 7.283058e-05 | 40.99013 | 2.101149 | 1.2 | 2.627024 |  | Shanghai made | 1% LITX50 | CMC:SBR (2:1) | 350 | 95.2 | 1 | 3.8 | 17.7 | 9 | 8 | 1.35 | 34.59076 | 33.11 | 14.47992 | 7.20394 | 1.207744 | 65.05307 |  | 0.7072116 | 5.067972 | 0.005067972 | 0.01447992 | 2.81 | 0.086108 | 2.521379 |  | 176.6622 | 175.7421 | 172.5217 | 167.9211 | 163.3205 | 157.3398 | 152.7392 | 148.5987 | 143.3361 | 160.1001 | 160.5602 | 153.1992 | 146.7584 | 140.7777 | 135.257 | 131.5765 | 4.0609 | 14.4378 | 11.3287 | 3.1091 | 3.9466 | 14.3911 | 11.2166 | 3.1745 | 3.8317 | 13.8898 | 11.062 | 2.8278
EF162D |  |  | LITXHP Control | 74.75 | EAB/YT | LITXHP | 86071 | N/A | N/A | N/A | 2 Step Thinky | BO trial confirmation | Targaray NCM622 |  | EC:DMC:EMC w/ 1% VC |  | 4.2 | 170 | 200 | 98 | 1 | 1 | 18.32 | 38.75 | 12.5 | 3.5 | 40.89653 |  | 40.53 | 21.7658 | 12.29706 | 74.60149 | 75 | 3.461523 | 3.700186 | 0.003700186 | 0.0217658 | 2.090501 | 3650 |  | 202 | 4.486386e-05 | 41.2137 | 2.121871 | 1.2 | 2.671513 |  | Shanghai made | 1% LITX50 | CMC:SBR (2:1) | 350 | 95.2 | 1 | 3.8 | 17.7 | 9 | 8 | 1.35 | 34.59076 | 33.04 | 14.62272 | 7.274985 | 1.218007 | 65.60586 |  | 0.7141861 | 5.117952 | 0.005117952 | 0.01462272 | 2.29 | 0.0938124 | 2.546245 |  | 178.2613 | 175.9641 | 173.2075 | 168.6131 | 164.0188 | 158.0461 | 153.9112 | 149.7763 | 145.3262 | 160.8027 | 159.8839 | 152.9923 | 146.5602 | 140.1281 | 130.4799 | 131.3988 | 4.06 | 15.4495 | 12.3683 | 3.0812 | 3.9473 | 15.0806 | 11.8912 | 3.1894 | 3.832 | 14.2285 | 11.5401 | 2.6884
EF163A |  |  | BO-1 | 74.75 | EAB/YT | LITXHP | 4583906 | N/A | N/A | N/A | 2 Step Thinky | BO trial confirmation | Targaray NCM622 |  | EC:DMC:EMC w/ 1% VC |  | 4.2 | 170 | 200 | 98 | 1 | 1 | 18.32 | 38.75 | 12.5 | 3.5 | 40.89653 |  | 39.85 | 21.0994 | 11.92056 | 73.50383 | 74 | 3.450735 | 3.586898 | 0.003586898 | 0.0210994 | 2.026496 | 3100 |  | 102 | 8.639706e-05 | 41.31803 | 2.131541 | 1.2 | 2.534712 |  | Shanghai made | 1% LITX50 | CMC:SBR (2:1) | 350 | 95.2 | 1 | 3.8 | 17.7 | 9 | 8 | 1.35 | 34.59076 | 32.84 | 14.68936 | 7.308139 | 1.262203 | 65.86383 |  | 0.7174408 | 5.141276 | 0.005141276 | 0.01468936 | 0.24 | 0.104236 | 2.557849 |  | 181.9957 | 179.626 | 175.8344 | 169.6731 | 164.4597 | 158.2983 | 154.0328 | 150.2412 | 145.3269 | 163.0378 | 163.5118 | 155.9286 | 149.7673 | 144.0799 | 140.7623 | 138.8665 | 4.0558 | 12.8594 | 9.0966 | 3.7628 | 3.9366 | 12.5474 | 9.066 | 3.4814 | 3.8144 | 11.3711 | 8.681 | 2.6901
EF163B |  |  | BO-1 | 74.75 | EAB/YT | LITXHP | 4583906 | N/A | N/A | N/A | 2 Step Thinky | BO trial confirmation | Targaray NCM622 |  | EC:DMC:EMC w/ 1% VC |  | 4.2 | 170 | 200 | 98 | 1 | 1 | 18.32 | 38.75 | 12.5 | 3.5 | 40.89653 |  | 39.97 | 21.217 | 11.98701 | 73.69754 | 74 | 3.469968 | 3.60689 | 0.00360689 | 0.021217 | 2.037791 | 3340 |  | 101 | 8.725248e-05 | 41.30313 | 2.130159 | 1.2 | 2.533599 |  | Shanghai made | 1% LITX50 | CMC:SBR (2:1) | 350 | 95.2 | 1 | 3.8 | 17.7 | 9 | 8 | 1.35 | 34.59076 | 33.24 | 14.67984 | 7.303403 | 1.254393 | 65.82698 |  | 0.7169759 | 5.137944 | 0.005137944 | 0.01467984 | 2.51 | 0.058916 | 2.556191 |  | 167.79 | 166.8473 | 167.79 | 166.376 | 162.6055 | 156.9496 | 152.7077 | 148.9372 | 144.5572 | 159.3062 | 160.2489 | 153.6504 | 147.5232 | 140.9247 | 133.8549 | 128.6704 | 4.0542 | 17.0935 | 13.4092 | 3.6843 | 3.9354 | 16.6403 | 13.0682 | 3.5721 | 3.8112 | 15.8765 | 12.9536 | 2.9229
EF163C |  |  | BO-1 | 74.75 | EAB/YT | LITXHP | 4583906 | N/A | N/A | N/A | 2 Step Thinky | BO trial confirmation | Targaray NCM622 |  | EC:DMC:EMC w/ 1% VC |  | 4.2 | 170 | 200 | 98 | 1 | 1 | 18.32 | 38.75 | 12.5 | 3.5 | 40.89653 |  | 39.96 | 21.2072 | 11.98147 | 73.6814 | 74 | 3.468366 | 3.605224 | 0.003605224 | 0.0212072 | 2.03685 | 3480 |  | 134 | 6.576493e-05 | 40.99013 | 2.101149 | 1.2 | 2.627024 |  | Shanghai made | 1% LITX50 | CMC:SBR (2:1) | 350 | 95.2 | 1 | 3.8 | 17.7 | 9 | 8 | 1.35 | 34.59076 | 33.89 | 14.47992 | 7.20394 | 1.237882 | 65.05307 |  | 0.7072116 | 5.067972 | 0.005067972 | 0.01447992 | 0.0408 | 0.086108 | 2.521379 |  | 173.9975 | 171.6398 | 170.6967 | 166.9244 | 162.6806 | 157.0221 | 152.7783 | 148.5345 | 143.912 | 160.3229 | 160.3229 | 153.7214 | 147.5914 | 142.4045 | 139.1037 | 137.6891 | 4.0549 | 12.8927 | 9.1656 | 3.7271 | 3.9361 | 12.8148 | 9.0392 | 3.7756 | 3.8124 | 12.0485 | 9.1656 | 2.8829
EF163D |  |  | BO-1 | 74.75 | EAB/YT | LITXHP | 4583906 | N/A | N/A | N/A | 2 Step Thinky | BO trial confirmation | Targaray NCM622 |  | EC:DMC:EMC w/ 1% VC |  | 4.2 | 170 | 200 | 98 | 1 | 1 | 18.32 | 38.75 | 12.5 | 3.5 | 40.89653 |  | 40.22 | 21.462 | 12.12542 | 74.10109 | 74 | 3.510037 | 3.64854 | 0.00364854 | 0.021462 | 2.061322 | 3550 |  | 92 | 9.578804e-05 | 41.2137 | 2.121871 | 1.2 | 2.671513 |  | Shanghai made | 1% LITX50 | CMC:SBR (2:1) | 350 | 95.2 | 1 | 3.8 | 17.7 | 9 | 8 | 1.35 | 34.59076 | 32.79 | 14.62272 | 7.274985 | 1.235248 | 65.60586 |  | 0.7141861 | 5.117952 | 0.005117952 | 0.01462272 | 0.1 | 0.0938124 | 2.546245 |  | 177.5231 | 175.6593 | 173.7955 | 169.1361 | 164.0108 | 157.9536 | 153.7601 | 149.5667 | 143.9754 | 161.2152 | 162.1471 | 154.692 | 130.9291 | 140.7138 | 136.0544 | 132.3269 | 4.0548 | 15.7662 | 12.0944 | 3.6718 | 3.9387 | 15.729 | 11.9394 | 3.7896 | 3.821 | 15.1276 | 12.0084 | 3.1192
EF164A |  |  | BO-2 | 74.75 | EAB/YT | LITXHP | 4672678 | N/A | N/A | N/A | 2 Step Thinky | BO trial confirmation | Targaray NCM622 |  | EC:DMC:EMC w/ 1% VC |  | 4.2 | 170 | 200 | 98 | 1 | 1 | 18.32 | 38.75 | 12.5 | 3.5 | 40.89653 |  | 40.66 | 21.8932 | 12.36904 | 74.81134 | 74 | 3.580559 | 3.721844 | 0.003721844 | 0.0218932 | 2.102737 | 3720 |  | 82 | 0.0001074695 | 41.31803 | 2.131541 | 1.2 | 2.534712 |  | Shanghai made | 1% LITX50 | CMC:SBR (2:1) | 350 | 95.2 | 1 | 3.8 | 17.7 | 9 | 8 | 1.35 | 34.59076 | 33.1 | 14.68936 | 7.308139 | 1.216438 | 65.86383 |  | 0.7174408 | 5.141276 | 0.005141276 | 0.7174408 | 1.55 | 0.104236 | 2.557849 |  | 171.7428 | 169.459 | 169.459 | 167.1752 | 163.0643 | 157.5832 | 153.4723 | 149.8182 | 144.9272 | 160.3238 | 160.7805 | 151.6453 | 130.1774 | 133.8315 | 131.5477 | 125.153 | 4.0586 | 15.5232 | 12.0371 | 3.4861 | 3.9422 | 15.5815 | 12.0886 | 3.4929 | 3.8222 | 14.9916 | 12.1807 | 2.8109
EF164B |  |  | BO-2 | 74.75 | EAB/YT | LITXHP | 4672678 | N/A | N/A | N/A | 2 Step Thinky | BO trial confirmation | Targaray NCM622 |  | EC:DMC:EMC w/ 1% VC |  | 4.2 | 170 | 200 | 98 | 1 | 1 | 18.32 | 38.75 | 12.5 | 3.5 | 40.89653 |  | 40.35 | 21.5894 | 12.1974 | 74.31094 | 74 | 3.530873 | 3.670198 | 0.003670198 | 0.0215894 | 2.073558 | 4060 |  | 63 | 0.000139881 | 41.30313 | 2.130159 | 1.2 | 2.533599 |  | Shanghai made | 1% LITX50 | CMC:SBR (2:1) | 350 | 95.2 | 1 | 3.8 | 17.7 | 9 | 8 | 1.35 | 34.59076 | 32.86 | 14.67984 | 7.303403 | 1.232756 | 65.82698 |  | 0.7169759 | 5.137944 | 0.005137944 | 0.01467984 | 0.052 | 0.058916 | 2.556191 |  | 174.6227 | 171.8436 | 170.454 | 167.2117 | 162.5798 | 157.0215 | 152.8528 | 149.1473 | 144.5214 | 159.8006 | 159.3375 | 151.9264 | 145.4417 | 138.4939 | 136.1779 | 133.3988 | 4.0552 | 14.7481 | 11.1252 | 3.6229 | 3.9392 | 14.7703 | 11.083 | 3.6873 | 3.8202 | 14.1487 | 11.1744 | 2.9743
EF164C |  |  | BO-2 | 74.75 | EAB/YT | LITXHP | 4672678 | N/A | N/A | N/A | 2 Step Thinky | BO trial confirmation | Targaray NCM622 |  | EC:DMC:EMC w/ 1% VC |  | 4.2 | 170 | 200 | 98 | 1 | 1 | 18.32 | 38.75 | 12.5 | 3.5 | 40.89653 |  | 40.22 | 21.462 | 12.12542 | 74.10109 | 74 | 3.510037 | 3.64854 | 0.00364854 | 0.021462 | 2.061322 | 4270 |  | 77 | 0.0001144481 | 40.99013 | 2.101149 | 1.2 | 2.627024 |  | Shanghai made | 1% LITX50 | CMC:SBR (2:1) | 350 | 95.2 | 1 | 3.8 | 17.7 | 9 | 8 | 1.35 | 34.59076 | 33 | 14.47992 | 7.20394 | 1.223185 | 65.05307 |  | 0.7072116 | 5.067972 | 0.005067972 | 0.01447992 | 2.23 | 0.086108 | 2.521379 |  | 178.4549 | 175.6593 | 173.3296 | 168.2043 | 163.5449 | 157.4877 | 153.2942 | 149.1007 | 144.3836 | 160.7492 | 160.7492 | 148.1689 | 142.5776 | 127.6675 | 128.1334 | 123.0081 | 4.0558 | 17.067 | 13.6201 | 3.4469 | 3.9391 | 17.3093 | 13.7887 | 3.5206 | 3.8177 | 16.7299 | 13.9029 | 2.827
EF164D |  |  | BO-2 | 74.75 | EAB/YT | LITXHP | 4672678 | N/A | N/A | N/A | 2 Step Thinky | BO trial confirmation | Targaray NCM622 |  | EC:DMC:EMC w/ 1% VC |  | 4.2 | 170 | 200 | 98 | 1 | 1 | 18.32 | 38.75 | 12.5 | 3.5 | 40.89653 |  | 40.5 | 21.7364 | 12.28045 | 74.55307 | 75 | 3.456848 | 3.695188 | 0.003695188 | 0.0217364 | 2.087677 | 3650 |  | 70 | 0.0001294643 | 41.2137 | 2.121871 | 1.2 | 2.671513 |  | Shanghai made | 1% LITX50 | CMC:SBR (2:1) | 350 | 95.2 | 1 | 3.8 | 17.7 | 9 | 8 | 1.35 | 34.59076 | 33.06 | 14.62272 | 7.274985 | 1.219655 | 65.60586 |  | 0.7141861 | 5.117952 | 0.005117952 | 0.01462272 | 0.036 | 0.0938124 | 2.546245 |  | 176.2021 | 173.4418 | 169.7613 | 167.461 | 162.8605 | 157.3398 | 153.1992 | 155.0395 | 143.625 | 160.5602 | 159.18 | 153.1992 | 164.2406 | 142.6179 | 133.8768 | 130.1964 | 4.0578 | 16.1556 | 12.4605 | 3.6951 | 3.9419 | 15.9232 | 12.2018 | 3.7214 | 3.8213 | 14.8019 | 12.0944 | 2.7075
EF165A |  |  | LITXHP IBC 725 | 74.75 | EAB/YT | LITXHP | 4581284 | N/A | N/A | N/A | 2 Step Thinky | BO trial confirmation | Targaray NCM622 |  | EC:DMC:EMC w/ 1% VC |  | 4.2 | 170 | 200 | 98 | 1 | 1 | 18.32 | 38.75 | 12.5 | 3.5 | 40.89653 |  | 39.14 | 20.4036 | 11.52746 | 72.35775 | 72 | 3.537658 | 3.468612 | 0.003468612 | 0.0204036 | 1.959668 | 4460 |  | 79 | 0.0001052215 | 41.31803 | 2.131541 | 1.2 | 2.534712 |  | Shanghai made | 1% LITX50 | CMC:SBR (2:1) | 350 | 95.2 | 1 | 3.8 | 17.7 | 9 | 8 | 1.35 | 34.59076 | 32.83 | 14.68936 | 7.308139 | 1.305246 | 65.86383 |  | 0.7174408 | 5.141276 | 0.005141276 | 0.01468936 | 0.074 | 0.104236 | 2.557849 |  | 179.8702 | 177.9098 | 174.9691 | 170.068 | 164.6768 | 158.7955 | 154.3845 | 149.9735 | 145.2905 | 163.2065 | 162.2263 | 155.8548 | 149.4834 | 143.112 | 137.2307 | 133.7999 | 4.051 | 15.5654 | 11.7784 | 3.787 | 3.9269 | 15.3401 | 11.7721 | 3.568 | 3.7999 | 14.6802 | 11.8205 | 2.8597
EF165B |  |  | LITXHP IBC 725 | 74.75 | EAB/YT | LITXHP | 4581284 | N/A | N/A | N/A | 2 Step Thinky | BO trial confirmation | Targaray NCM622 |  | EC:DMC:EMC w/ 1% VC |  | 4.2 | 170 | 200 | 98 | 1 | 1 | 18.32 | 38.75 | 12.5 | 3.5 | 40.89653 |  | 39.7 | 20.9524 | 11.83751 | 73.2617 | 73 | 3.526743 | 3.561908 | 0.003561908 | 0.0209524 | 2.012377 | 4050 |  | 72 | 0.0001189236 | 41.30313 | 2.130159 | 1.2 | 2.533599 |  | Shanghai made | 1% LITX50 | CMC:SBR (2:1) | 350 | 95.2 | 1 | 3.8 | 17.7 | 9 | 8 | 1.35 | 34.59076 | 32.7 | 14.67984 | 7.303403 | 1.270234 | 65.82698 |  | 0.7169759 | 5.137944 | 0.005137944 | 0.01467984 | 0.103 | 0.058916 | 2.556191 |  | 175.6362 | 174.2044 | 173.2498 | 168.9544 | 163.7044 | 157.9771 | 153.6817 | 149.3862 | 143.8136 | 160.8408 | 162.2726 | 154.159 | 146.5226 | 139.8408 | 135.0681 | 131.7272 | 4.0536 | 17.4147 | 13.7044 | 3.7103 | 3.9344 | 17.3464 | 13.6411 | 3.7053 | 3.8112 | 16.614 | 13.6622 | 2.9518
EF165C |  |  | LITXHP IBC 725 | 74.75 | EAB/YT | LITXHP | 4581284 | N/A | N/A | N/A | 2 Step Thinky | BO trial confirmation | Targaray NCM622 |  | EC:DMC:EMC w/ 1% VC |  | 4.2 | 170 | 200 | 98 | 1 | 1 | 18.32 | 38.75 | 12.5 | 3.5 | 40.89653 |  | 39.31 | 20.5702 | 11.62158 | 72.63216 | 73 | 3.462411 | 3.496934 | 0.003496934 | 0.0205702 | 1.975669 | 4480 |  | 95 | 9.013158e-05 | 40.99013 | 2.101149 | 1.2 | 2.627024 |  | Shanghai made | 1% LITX50 | CMC:SBR (2:1) | 350 | 95.2 | 1 | 3.8 | 17.7 | 9 | 8 | 1.35 | 34.59076 | 32.95 | 14.47992 | 7.20394 | 1.276215 | 65.05307 |  | 0.7072116 | 5.067972 | 0.005067972 | 0.01447992 | 0.026 | 0.086108 | 2.521379 |  | 182.7887 | 181.3303 | 175.9827 | 170.1491 | 164.8015 | 158.4817 | 154.1064 | 149.7312 | 144.1639 | 162.8569 | 162.8569 | 155.5648 | 148.2727 | 141.9529 | 137.0915 | 134.1747 | 4.0524 | 15.7446 | 11.9258 | 3.8188 | 3.9282 | 15.4178 | 11.849 | 3.5688 | 3.8027 | 14.7808 | 11.8551 | 2.9257
EF165D |  |  | LITXHP IBC 725 | 74.75 | EAB/YT | LITXHP | 4581284 | N/A | N/A | N/A | 2 Step Thinky | BO trial confirmation | Targaray NCM622 |  | EC:DMC:EMC w/ 1% VC |  | 4.2 | 170 | 200 | 98 | 1 | 1 | 18.32 | 38.75 | 12.5 | 3.5 | 40.89653 |  | 39.3 | 20.5604 | 11.61605 | 72.61602 | 73 | 3.460761 | 3.495268 | 0.003495268 | 0.0205604 | 1.974728 | 4380 |  | 66 | 0.0001297348 | 41.2137 | 2.121871 | 1.2 | 2.671513 |  | Shanghai made | 1% LITX50 | CMC:SBR (2:1) | 350 | 95.2 | 1 | 3.8 | 17.7 | 9 | 8 | 1.35 | 34.59076 | 32.83 | 14.62272 | 7.274985 | 1.289416 | 65.60586 |  | 0.7141861 | 5.117952 | 0.005117952 | 0.01462272 | 0.036 | 0.0938124 | 2.546245 |  | 179.4712 | 177.5257 | 175.0939 | 169.7438 | 164.8801 | 158.5572 | 153.6935 | 148.8298 | 143.0337 | 162.4482 | 162.9346 | 155.1526 | 147.857 | 141.0478 | 135.2114 | 131.8068 | 4.052 | 16.5929 | 12.7897 | 3.8032 | 3.9289 | 16.3927 | 12.7767 | 3.616 | 3.8029 | 15.6925 | 12.8189 | 2.8736
EF166A | 4000-49 | 2019-01-28 | 10978-25B | 79% | TK | LITX200 | 4007872 | N/A | N/A | N/A | 2 Step Thinky | 1% LITX200 Control | Targaray NCM622 | 180761303 | EC:DMC:EMC w/ 1% VC |  | 4.2 | 170 | 200 | 98 | 1 | 1 | 18.3 | 38 | 25 | 3.5 | 63.45306 |  | 63.14 | 43.9432 | 24.82667 | 110.381 | 108 | 3.619048 | 7.470344 | 0.007470344 | 0.0439432 | 4.220533 | 14100 |  | 165 | 0.0001060606 | 63.77802 | 4.215067 | 1.2 | 5.06464 |  | BTR918-2A |  | PVDF | 350 | 95 | 1 | 4 | 17.63333 | 9 | 14.4704 | 1.35 | 48.24965 | 48.21 | 29.04783 | 14.45166 | 1.198446 | 121.6835 | 123 | 1.33441 | 10.16674 | 0.01016674 | 0.02904783 | 0.1 |  | 5.05808 |  | 167.7165 | 167.7165 | 167.4889 | 164.9857 | 162.2549 | 153.6074 | 116.514 | 74.64181 | 49.15436 | 114.0108 | 155.2003 | 146.3253 | 136.995 | 126.7545 | 115.6038 | 101.2671 | 3.9351 | 9.0788 | 6.5972 | 2.4816 | 3.6452 | 8.9233 | 6.967 | 1.9563 | 3.4681 | 10.6395 | 8.1367 | 2.5028 | [16 empty] | 154.5177 | 150.1939 | 138.8156 | 107.639 | 55.98136 | 0.5 | Fiberglass
EF166B | 4000-50 | 2019-01-28 | 10978-25B | 79% | TK | LITX200 | 4007872 | N/A | N/A | N/A | 2 Step Thinky | 1% LITX200 Control | Targaray NCM622 | 180761303 | EC:DMC:EMC w/ 1% VC |  | 4.2 | 170 | 200 | 98 | 1 | 1 | 18.3 | 38 | 25 | 3.5 | 63.45306 |  | 63.35 | 44.149 | 24.94294 | 110.7199 | 107 | 3.688692 | 7.50533 | 0.00750533 | 0.044149 | 4.240299 | 13500 |  | 164 | 0.0001051829 | 64.00112 | 4.235745 | 1.2 | 5.088359 |  | BTR918-2A |  | PVDF | 350 | 95 | 1 | 4 | 17.63333 | 9 | 14.53817 | 1.35 | 48.39304 | 48.36 | 29.19033 | 14.52255 | 1.198711 | 122.2363 | 121 | 1.364902 | 10.21662 | 0.01021662 | 0.02919033 | 0.1 |  | 5.082894 |  | 165.3492 | 165.1227 | 164.8961 | 162.4046 | 159.913 | 151.7588 | 120.7275 | 79.27699 | 51.41679 | 108.7227 | 151.7588 | 142.6986 | 132.9588 | 122.0866 | 110.9878 | 98.30347 | 3.9346 | 9.7845 | 7.1973 | 2.5872 | 3.6445 | 9.7839 | 7.7295 | 2.0544 | 3.4643 | 12.3329 | 9.425 | 2.9079 | [16 empty] | 150.8528 | 148.3612 | 137.489 | 108.9492 | 55.26739 | 0.5 | Fiberglass
EF166C |  | 2019-01-28 | 10978-25B | 79% | TK | LITX200 | 4007872 | N/A | N/A | N/A | 2 Step Thinky | 1% LITX200 Control | Targaray NCM622 | 180761303 | EC:DMC:EMC w/ 1% VC |  | 4.2 | 170 | 200 | 98 | 1 | 1 | 18.3 | 38 | 25 | 3.5 | 63.45306 |  | 63.76 | 44.5508 | 25.16994 | 111.3818 | 108 | 3.669088 | 7.573636 | 0.007573636 | 0.0445508 | 4.27889 | 14700 |  | 171 | 0.0001023392 | 64.25397 | 4.25918 | 1.2 | 5.134668 |  | BTR918-2A |  | PVDF | 350 | 95 | 1 | 4 | 17.63333 | 9 | 14.67048 | 1.35 | 48.67298 | 48.53 | 29.35183 | 14.6029 | 1.194472 | 122.8628 | 124 | 1.33665 | 10.27314 | 0.01027314 | 0.02935183 | 0.1 |  | 5.111016 | [50 empty] | 0.5 | Fiberglass
EF166D | 4000-52 | 2019-01-28 | 10978-25B | 79% | TK | LITX200 | 4007872 | N/A | N/A | N/A | 2 Step Thinky | 1% LITX200 Control | Targaray NCM622 | 180761303 | EC:DMC:EMC w/ 1% VC |  | 4.2 | 170 | 200 | 98 | 1 | 1 | 18.3 | 38 | 25 | 3.5 | 63.45306 |  | 63.9 | 44.688 | 25.24746 | 111.6077 | 109 | 3.628551 | 7.59696 | 0.00759696 | 0.044688 | 4.292068 | 13700 |  | 150 | 0.0001183333 | 65.25049 | 4.351541 | 1.2 | 5.150481 |  | BTR918-2A |  | PVDF | 350 | 95 | 1 | 4 | 17.63333 | 9 | 14.71566 | 1.35 | 48.76857 | 49.2 | 29.98833 | 14.91957 | 1.216628 | 125.3319 | 126 | 1.342291 | 10.49592 | 0.01049592 | 0.02998833 | 0.1 |  | 5.221849 |  | 169.6205 | 169.6205 | 169.3967 | 166.7114 | 162.9073 | 153.9563 | 122.8518 | 79.43967 | 50.79663 | 114.3484 | 156.4178 | 146.7956 | 136.7257 | 125.3133 | 112.3344 | 96.2227 | 3.9347 | 10.3059 | 7.6892 | 2.6167 | 3.6455 | 10.4801 | 8.4061 | 2.074 | 3.4706 | 13.04 | 10.2873 | 2.7527 | [16 empty] | 157.5367 | 150.8235 | 139.411 | 113.9008 | 59.52381 | 0.5 | Fiberglass
EF167A | 4000-41,4000-53 | 2019-01-28 | 10978-25C | 79% | TK | LITX300 | 86611 | N/A | N/A | N/A | 2 Step Thinky | 1% LITX300 Control | Targaray NCM622 | 180761303 | EC:DMC:EMC w/ 1% VC |  | 4.2 | 170 | 200 | 98 | 1 | 1 | 18.3 | 38 | 25 | 3.5 | 63.45306 |  | 63.78 | 44.5704 | 25.18102 | 111.414 | 112 | 3.472286 | 7.576968 | 0.007576968 | 0.0445704 | 4.280773 | 6000 |  | 91 | 0.0002032967 | 64.47707 | 4.279858 | 1.2 | 5.136927 |  | BTR918-2A |  | PVDF | 350 | 95 | 1 | 4 | 17.63333 | 9 | 14.67694 | 1.35 | 48.68664 | 48.68 | 29.49433 | 14.6738 | 1.199743 | 123.4156 | 124 | 1.343139 | 10.32302 | 0.01032302 | 0.02949433 | 0.1 |  | 5.135829 |  | 168.4975 | 168.2731 | 167.6 | 164.2346 | 159.7473 | 148.0803 | 111.509 | 69.10416 | 42.18046 | 120.7079 | 152.792 | 141.7981 | 129.4581 | 115.9963 | 101.1882 | 77.63 | 3.9296 | 12.4169 | 9.8691 | 2.5478 | 3.6432 | 13.0373 | 10.903 | 2.1343 | 3.4675 | 15.6821 | 12.6605 | 3.0216 | [16 empty] | 156.1574 | 150.324 | 139.1058 | 114.2014 | 61.02705 | 0.5 | Fiberglass |  |  |  |  | 143.2439 | 1.23342
EF167B | 4000-42,4000-54 | 2019-01-28 | 10978-25C | 79% | TK | LITX300 | 86611 | N/A | N/A | N/A | 2 Step Thinky | 1% LITX300 Control | Targaray NCM622 | 180761303 | EC:DMC:EMC w/ 1% VC |  | 4.2 | 170 | 200 | 98 | 1 | 1 | 18.3 | 38 | 25 | 3.5 | 63.45306 |  | 63.87 | 44.6586 | 25.23085 | 111.5593 | 112 | 3.479157 | 7.591962 | 0.007591962 | 0.0446586 | 4.289244 | 7100 |  | 75 | 0.0002466667 | 65.11663 | 4.339134 | 1.2 | 5.147093 |  | BTR918-2A |  | PVDF | 350 | 95 | 1 | 4 | 17.63333 | 9 | 14.70598 | 1.35 | 48.74809 | 49.11 | 29.90283 | 14.87703 | 1.213958 | 125.0002 | 125 | 1.350003 | 10.46599 | 0.01046599 | 0.02990283 | 0.1 |  | 5.206961 |  | 168.1647 | 167.9408 | 167.269 | 163.9102 | 160.7753 | 148.0118 | 109.0495 | 83.0747 | 41.42539 | 122.4848 | 152.9381 | 142.4138 | 130.0981 | 117.5585 | 104.1233 | 80.83549 | 3.9276 | 10.9922 | 8.6008 | 2.3914 | 3.6424 | 11.2032 | 9.2238 | 1.9794 | 3.4646 | 13.5002 | 10.575 | 2.9252 | [16 empty] | 162.5667 | 153.3859 | 141.9659 | 119.126 | 66.05671 | 0.5 | Fiberglass |  |  |  |  | 198.8461 | 2.63148
EF167C | 4000-55 | 2019-01-28 | 10978-25C | 79% | TK | LITX300 | 86611 | N/A | N/A | N/A | 2 Step Thinky | 1% LITX300 Control | Targaray NCM622 | 180761303 | EC:DMC:EMC w/ 1% VC |  | 4.2 | 170 | 200 | 98 | 1 | 1 | 18.3 | 38 | 25 | 3.5 | 63.45306 |  | 63.88 | 44.6684 | 25.23638 | 111.5755 | 113 | 3.433522 | 7.593628 | 0.007593628 | 0.0446684 | 4.290185 | 6600 |  | 82 | 0.0002286585 | 65.25049 | 4.351541 | 1.2 | 5.148222 |  | BTR918-2A |  | PVDF | 350 | 95 | 1 | 4 | 17.63333 | 9 | 14.70921 | 1.35 | 48.75492 | 49.2 | 29.98833 | 14.91957 | 1.217162 | 125.3319 | 126 | 1.342291 | 10.49592 | 0.01049592 | 0.02998833 | 0.1 |  | 5.221849 |  | 173.053 | 173.053 | 173.053 | 168.5755 | 163.8742 | 153.8 | 123.1296 | 85.07133 | 55.96798 | 111.936 | 158.5013 | 148.4271 | 137.4574 | 125.5921 | 114.8463 | 99.17526 | 3.9337 | 10.1165 | 7.826 | 2.2905 | 3.6449 | 10.2773 | 8.4639 | 1.8134 | 3.4816 | 12.1276 | 9.8166 | 2.311 | [16 empty] | 162.3071 | 152.9045 | 140.3677 | 116.6373 | 66.71383 | 0.5 | Fiberglass |  |  |  |  | 223.0414 | 3.36549
EF167D | 4000-44,4000-55 | 2019-01-28 | 10978-25C | 79% | TK | LITX300 | 86611 | N/A | N/A | N/A | 2 Step Thinky | 1% LITX300 Control | Targaray NCM622 | 180761303 | EC:DMC:EMC w/ 1% VC |  | 4.2 | 170 | 200 | 98 | 1 | 1 | 18.3 | 38 | 25 | 3.5 | 63.45306 |  | 64.12 | 44.9036 | 25.36927 | 111.9629 | 112 | 3.498244 | 7.633612 | 0.007633612 | 0.0449036 | 4.312775 | 7200 |  | 68 | 0.0002720588 | 65.39922 | 4.365326 | 1.2 | 5.17533 |  | BTR918-2A |  | PVDF | 350 | 95 | 1 | 4 | 17.63333 | 9 | 14.78666 | 1.35 | 48.91879 | 49.3 | 30.08333 | 14.96683 | 1.214622 | 125.7004 | 127 | 1.335132 | 10.52917 | 0.01052917 | 0.03008333 | 0.1 |  | 5.238391 |  | 172.1466 | 171.9239 | 172.1466 | 167.0245 | 161.2343 | 150.9901 | 114.9128 | 71.93187 | 45.65336 | 120.9257 | 156.3349 | 145.6453 | 134.065 | 121.1484 | 104.446 | 81.28524 | 3.9316 | 10.7646 | 8.4458 | 2.3188 | 3.6433 | 10.9612 | 9.1227 | 1.8385 | 3.4781 | 13.2354 | 10.6463 | 2.5891 | [16 empty] | 154.3306 | 149.4312 | 138.7417 | 113.3539 | 61.24231 | 0.5 | Fiberglass |  |  |  |  | 213.44 | 3.0581
EF167E |  | 2019-02-05 |  | 79% | TK | LITX300 | 86611 | N/A | N/A | N/A | 2 Step Thinky | 1% LITX300 Control | Targaray NCM622 | 180761303 | EC:DMC:EMC w/ 1% VC |  | 4.2 | 170 | 200 | 98 | 1 | 1 | 18.3 | 38 | 25 | 3.5 | 63.45306 |  | 63.35 | 44.149 | 24.94294 | 110.7199 | 113 | 3.393597 | 7.50533 | 0.00750533 | 0.044149 | 4.240299 | 7500 |  | 70 | 0.0002678571 | 65.48846 | 4.373597 | 1.2 | 5.088359 |  | BTR918-2A |  | PVDF | 350 | 95 | 1 | 4 | 17.63333 | 9 | 14.53817 | 1.35 | 48.39304 | 49.36 | 30.14033 | 14.99519 | 1.237723 | 125.9216 | 125 | 1.360725 | 10.54912 | 0.01054912 | 0.03014033 | 0.1 |  | 5.248317 | [50 empty] | 0.5 | Fiberglass
EF167F |  | 2019-02-05 |  | 79% | TK | LITX300 | 86611 | N/A | N/A | N/A | 2 Step Thinky | 1% LITX300 Control | Targaray NCM622 | 180761303 | EC:DMC:EMC w/ 1% VC |  | 4.2 | 170 | 200 | 98 | 1 | 1 | 18.3 | 38 | 25 | 3.5 | 63.45306 |  | 63.64 | 44.4332 | 25.1035 | 111.1881 | 110 | 3.557753 | 7.553644 | 0.007553644 | 0.0444332 | 4.267595 | 8600' |  | 78 | 0.0002307692 | 66.05365 | 4.425981 | 1.2 | 5.121115 |  | BTR918-2A |  | PVDF | 350 | 95 | 1 | 4 | 17.63333 | 9 | 14.63176 | 1.35 | 48.59105 | 49.74 | 30.50133 | 15.17479 | 1.244536 | 127.322 | 129 | 1.331122 | 10.67547 | 0.01067547 | 0.03050133 | 0.1 |  | 5.311177 | [50 empty] | 0.5 | Fiberglass
EF167G |  | 2019-02-05 |  | 79% | TK | LITX300 | 86611 | N/A | N/A | N/A | 2 Step Thinky | 1% LITX300 Control | Targaray NCM622 | 180761303 | EC:DMC:EMC w/ 1% VC |  | 4.2 | 170 | 200 | 98 | 1 | 1 | 18.3 | 38 | 25 | 3.5 | 63.45306 |  | 63.89 | 44.6782 | 25.24192 | 111.5916 | 113 | 3.434275 | 7.595294 | 0.007595294 | 0.0446782 | 4.291127 | 7700 |  | 75 | 0.00025 | 66.35112 | 4.453552 | 1.2 | 5.149352 |  | BTR918-2A |  | PVDF | 350 | 95 | 1 | 4 | 17.63333 | 9 | 14.71243 | 1.35 | 48.76175 | 49.94 | 30.69133 | 15.26932 | 1.245422 | 128.059 | 127 | 1.362116 | 10.74197 | 0.01074197 | 0.03069133 | 0.1 |  | 5.344262 | [50 empty] | 0.5 | Fiberglass
EF168A | 4000-51 | 2019-01-28 | 10978-26 | 79% | TK | SUPERP |  | N/A | N/A | N/A | 2 Step Thinky | 1%SuperP Control | Targaray NCM622 | 180761303 | EC:DMC:EMC w/ 1% VC |  | 4.2 | 170 | 200 | 98 | 1 | 1 | 18.3 | 38 | 25 | 3.5 | 63.45306 |  | 63.44 | 44.2372 | 24.99277 | 110.8652 | 113 | 3.400377 | 7.520324 | 0.007520324 | 0.0442372 | 4.248771 | 14600 |  | 85 | 0.0002205882 | 64.09036 | 4.244016 | 1.2 | 5.098525 |  | BTR918-2A |  | PVDF | 350 | 95 | 1 | 4 | 17.63333 | 9 | 14.56721 | 1.35 | 48.45449 | 48.42 | 29.24733 | 14.55091 | 1.198657 | 122.4574 | 124 | 1.331891 | 10.23657 | 0.01023657 | 0.02924733 | 0.1 |  | 5.092819 |  | 174.9659 | 174.2877 | 173.6095 | 168.6364 | 163.2111 | 152.5865 | 119.5826 | 77.08444 | 47.92347 | 119.3566 | 157.1076 | 146.257 | 134.2761 | 121.6171 | 108.0539 | 89.06531 | 3.9267 | 19.3172 | 16.5069 | 2.8103 | 3.6404 | 15.3327 | 13.0148 | 2.3179 | 3.4738 | 15.4236 | 12.3288 | 3.0948 | [16 empty] | 157.7858 | 148.0654 | 135.6325 | 106.6975 | 49.27979 | 0.5 | Fiberglass |  |  |  |  | 153.109 | 0.83875
EF168B | 4000-53 | 2019-01-28 | 10978-26 | 79% | TK | SUPERP |  | N/A | N/A | N/A | 2 Step Thinky | 1%SuperP Control | Targaray NCM622 | 180761303 | EC:DMC:EMC w/ 1% VC |  | 4.2 | 170 | 200 | 98 | 1 | 1 | 18.3 | 38 | 25 | 3.5 | 63.45306 |  | 63.6 | 44.394 | 25.08136 | 111.1235 | 113 | 3.412429 | 7.54698 | 0.00754698 | 0.044394 | 4.263831 | 13700 |  | 81 | 0.0002314815 | 64.20935 | 4.255044 | 1.2 | 5.116597 |  | BTR918-2A |  | PVDF | 350 | 95 | 1 | 4 | 17.63333 | 9 | 14.61885 | 1.35 | 48.56374 | 48.5 | 29.32333 | 14.58872 | 1.197527 | 122.7522 | 124 | 1.335352 | 10.26317 | 0.01026317 | 0.02932333 | 0.1 |  | 5.106053 |  | 174.1226 | 174.1226 | 173.6721 | 169.167 | 163.5356 | 152.2728 | 119.3855 | 97.31045 | 45.95216 | 120.5118 | 157.0032 | 146.4162 | 134.4776 | 121.6381 | 108.5732 | 86.94869 | 3.9328 | 11.4515 | 8.6607 | 2.7908 | 3.6436 | 11.4329 | 9.2646 | 2.1683 | 3.4828 | 14.1037 | 11.1971 | 2.9066 | [16 empty] | 160.1568 | 150.4708 | 138.0817 | 109.4743 | 53.61085 | 0.5 | Fiberglass |  |  |  |  | 165.0527 | 1.02126
EF168C | 4000-54 | 2019-01-28 | 10978-26 | 79% | TK | SUPERP |  | N/A | N/A | N/A | 2 Step Thinky | 1%SuperP Control | Targaray NCM622 | 180761303 | EC:DMC:EMC w/ 1% VC |  | 4.2 | 170 | 200 | 98 | 1 | 1 | 18.3 | 38 | 25 | 3.5 | 63.45306 |  | 64.04 | 44.8252 | 25.32497 | 111.8337 | 112 | 3.492136 | 7.620284 | 0.007620284 | 0.0448252 | 4.305245 | 15000 |  | 90 | 0.0002055556 | 65.39922 | 4.365326 | 1.2 | 5.166294 |  | BTR918-2A |  | PVDF | 350 | 95 | 1 | 4 | 17.63333 | 9 | 14.76084 | 1.35 | 48.86416 | 49.3 | 30.08333 | 14.96683 | 1.216746 | 125.7004 | 126 | 1.346544 | 10.52917 | 0.01052917 | 0.03008333 | 0.1 |  | 5.238391 |  | 172.8938 | 173.1169 | 172.6707 | 167.7628 | 162.1856 | 151.4773 | 115.7831 | 73.17313 | 42.38687 | 122.9219 | 156.3852 | 145.677 | 134.0764 | 121.3603 | 107.5288 | 84.77374 | 3.9306 | 11.2263 | 8.4523 | 2.774 | 3.6419 | 11.1378 | 8.9803 | 2.1575 | 3.4748 | 13.5806 | 10.6923 | 2.8883 | [16 empty] | 159.0623 | 149.4695 | 137.6458 | 110.429 | 54.43367 | 0.5 | Fiberglass |  |  |  |  | 174.7014 | 1.20262
EF168D | 4000-56 | 2019-01-28 | 10978-26 | 79% | TK | SUPERP |  | N/A | N/A | N/A | 2 Step Thinky | 1%SuperP Control | Targaray NCM622 | 180761303 | EC:DMC:EMC w/ 1% VC |  | 4.2 | 170 | 200 | 98 | 1 | 1 | 18.3 | 38 | 25 | 3.5 | 63.45306 |  | 64.14 | 44.9232 | 25.38034 | 111.9952 | 114 | 3.407672 | 7.636944 | 0.007636944 | 0.0449232 | 4.314658 | 14300 |  | 115 | 0.0001652174 | 65.45872 | 4.37084 | 1.2 | 5.177589 |  | BTR918-2A |  | PVDF | 350 | 95 | 1 | 4 | 17.63333 | 9 | 14.79311 | 1.35 | 48.93244 | 49.34 | 30.12133 | 14.98574 | 1.215626 | 125.8479 | 127 | 1.336819 | 10.54247 | 0.01054247 | 0.03012133 | 0.1 |  | 5.245008 |  | 174.0749 | 173.8523 | 173.4071 | 168.2872 | 162.7222 | 152.7051 | 120.6504 | 79.02376 | 49.86288 | 117.5339 | 157.1571 | 146.6948 | 134.8969 | 122.2086 | 107.5168 | 85.92442 | 3.9321 | 11.7059 | 8.9369 | 2.769 | 3.641 | 12.1971 | 10.0035 | 2.1936 | 3.4788 | 14.6077 | 11.6392 | 2.9685 | [16 empty] | 159.3831 | 149.1434 | 136.4551 | 107.962 | 52.7567 | 0.5 | Fiberglass |  |  |  |  | 178.6139 | 1.22186
EF169A | 4000-1 | 2019-01-30 | 10940-48F |  | EAB | LITXHP |  |  |  |  | Shanghai Lab Electrodes | 1 mm spacer disc x2 | ShanShan NCM622 |  | EC:DMC:EMC w/ 1% VC |  | 4.2 | 170 | 200 | 96.5 | 2 | 1.5 | 7.8 | 15 | 14 | 3.5 | 33.47876 |  | 31.38 | 22.7547 | 12.85576 | 53.06295 | 55 | 3.330508 | 3.868299 | 0.003868299 | 0.0227547 | 2.18548 | 507 |  | 13.9 | 0.0007194245 |  |  | 1.2 | 2.622576 | 10940-48C | AGP-2A | 2% LITX35 | SBR/CMC | 350 | 94.2 | 2 | 3.8 | 17.75 | 9 | 7.493073 | 1.35 | 33.7384 | 33.73 | 15.05316 | 7.489134 | 1.199369 | 67.89073 | 68 | 1.3475 | 5.268606 | 0.005268606 | 0.01505316 | 0.385 | 1.74482 | 2.621197 | PC mimic
EF169B | 4000-2 | 2019-01-30 | 10940-48F |  | EAB | LITXHP |  |  |  |  | Shanghai Lab Electrodes | 1 mm spacer disc x2 | ShanShan NCM622 |  | EC:DMC:EMC w/ 1% VC |  | 4.2 | 170 | 200 | 96.5 | 2 | 1.5 | 7.8 | 15 | 14 | 3.5 | 33.47876 |  | 31.41 | 22.78365 | 12.87212 | 53.11138 | 55 | 3.334746 | 3.8732205 | 0.0038732205 | 0.02278365 | 2.18826 | 463 |  | 16 | 0.000625 |  |  | 1.2 | 2.625912 | 10940-48C | AGP-2A | 2% LITX35 | SBR/CMC | 350 | 94.2 | 2 | 3.8 | 17.75 | 9 | 7.502606 | 1.35 | 33.75875 | 33.49 | 14.82708 | 7.376657 | 1.179855 | 67.00626 | 68 | 1.327262 | 5.189478 | 0.005189478 | 0.01482708 | 0.268 | 1.214576 | 2.58183 | PC mimic
EF169C | 4000-3 | 2019-01-30 | 10940-48F |  | EAB | LITXHP |  |  |  |  | Shanghai Lab Electrodes | 1 mm spacer disc x2 | ShanShan NCM622 |  | EC:DMC:EMC w/ 1% VC |  | 4.2 | 170 | 200 | 96.5 | 2 | 1.5 | 7.8 | 15 | 14 | 3.5 | 33.47876 |  | 31.32 | 22.6968 | 12.82305 | 52.9661 | 56 | 3.241009 | 3.858456 | 0.003858456 | 0.0226968 | 2.179919 | 488 |  | 41 | 0.00025 |  |  | 1.2 | 2.615902 | 10940-48C | AGP-2A | 2% LITX35 | SBR/CMC | 350 | 94.2 | 2 | 3.8 | 17.75 | 9 | 7.474007 | 1.35 | 33.69772 | 33.16 | 14.51622 | 7.222 | 1.159539 | 65.79012 | 66 | 1.345029 | 5.080677 | 0.005080677 | 0.01451622 | 0.177 | 0.802164 | 2.5277 | PC mimic
EF169D | 4000-4 | 2019-01-30 | 10940-48F |  | EAB | LITXHP |  |  |  |  | Shanghai Lab Electrodes | 1 mm spacer disc x2 | ShanShan NCM622 |  | EC:DMC:EMC w/ 1% VC |  | 4.2 | 170 | 200 | 96.5 | 2 | 1.5 | 7.8 | 15 | 14 | 3.5 | 33.47876 |  | 31.47 | 22.84155 | 12.90483 | 53.20823 | 56 | 3.261678 | 3.8830635 | 0.0038830635 | 0.02284155 | 2.193821 | 453 |  | 15.9 | 0.0006446541 |  |  | 1.2 | 2.632585 | 10940-48C | AGP-2A | 2% LITX35 | SBR/CMC | 350 | 94.2 | 2 | 3.8 | 17.75 | 9 | 7.521673 | 1.35 | 33.79943 | 33.53 | 14.86476 | 7.395403 | 1.179855 | 67.15368 | 69 | 1.308458 | 5.202666 | 0.005202666 | 0.01486476 | 0.293 | 1.327876 | 2.588391 | PC mimic
EF170A | 4000-5 | 2019-01-30 | 10940-48F |  | EAB | LITXHP |  |  |  |  | Shanghai Lab Electrodes | Wave Spring x2 | ShanShan NCM622 |  | EC:DMC:EMC w/ 1% VC |  | 4.2 | 170 | 200 | 96.5 | 2 | 1.5 | 7.8 | 15 | 14 | 3.5 | 33.47876 |  | 31.33 | 22.70645 | 12.8285 | 52.98224 | 58 | 3.091578 | 3.8600965 | 0.0038600965 | 0.02270645 | 2.180845 | 513 |  | 15.7 | 0.0006847134 |  |  | 1.2 | 2.617015 | 10940-48C | AGP-2A | 2% LITX35 | SBR/CMC | 350 | 94.2 | 2 | 3.8 | 17.75 | 9 | 7.477185 | 1.35 | 33.7045 | 33.32 | 14.66694 | 7.296985 | 1.17108 | 66.37977 | 68 | 1.312927 | 5.133429 | 0.005133429 | 0.01466694 | 0.141 | 0.639012 | 2.553945 | PC mimic
EF170B | 4000-6 | 2019-01-30 | 10940-48F |  | EAB | LITXHP |  |  |  |  | Shanghai Lab Electrodes | Wave Spring x2 | ShanShan NCM622 |  | EC:DMC:EMC w/ 1% VC |  | 4.2 | 170 | 200 | 96.5 | 2 | 1.5 | 7.8 | 15 | 14 | 3.5 | 33.47876 |  | 31.32 | 22.6968 | 12.82305 | 52.9661 | 60 | 2.952919 | 3.858456 | 0.003858456 | 0.0226968 | 2.179919 | 589 |  | 25.6 | 0.000439453125 |  |  | 1.2 | 2.615902 | 10940-48C | AGP-2A | 2% LITX35 | SBR/CMC | 350 | 94.2 | 2 | 3.8 | 17.75 | 9 | 7.474007 | 1.35 | 33.69772 | 33.25 | 14.601 | 7.264179 | 1.166311 | 66.1218 | 68 | 1.307024 | 5.11035 | 0.00511035 | 0.014601 | 0.175 | 0.7931 | 2.542463 | PC mimic
EF170C | 4000-7 | 2019-01-30 | 10940-48F |  | EAB | LITXHP |  |  |  |  | Shanghai Lab Electrodes | Wave Spring x2 | ShanShan NCM622 |  | EC:DMC:EMC w/ 1% VC |  | 4.2 | 170 | 200 | 96.5 | 2 | 1.5 | 7.8 | 15 | 14 | 3.5 | 33.47876 |  | 31.32 | 22.6968 | 12.82305 | 52.9661 | 59 | 3.020031 | 3.858456 | 0.003858456 | 0.0226968 | 2.179919 | 597 |  | 16.5 | 0.0006666667 |  |  | 1.2 | 2.615902 | 10940-48C | AGP-2A | 2% LITX35 | SBR/CMC | 350 | 94.2 | 2 | 3.8 | 17.75 | 9 | 7.474007 | 1.35 | 33.69772 | 33.22 | 14.57274 | 7.250119 | 1.164053 | 66.01124 | 68 | 1.304494 | 5.100459 | 0.005100459 | 0.01457274 | 0.252 | 1.142064 | 2.537542 | PC mimic
EF170D | 4000-8 | 2019-01-30 | 10940-48F |  | EAB | LITXHP |  |  |  |  | Shanghai Lab Electrodes | Wave Spring x2 | ShanShan NCM622 |  | EC:DMC:EMC w/ 1% VC |  | 4.2 | 170 | 200 | 96.5 | 2 | 1.5 | 7.8 | 15 | 14 | 3.5 | 33.47876 |  | 31.24 | 22.6196 | 12.77944 | 52.83697 | 59 | 3.009759 | 3.845332 | 0.003845332 | 0.0226196 | 2.172504 | 527 |  | 15.1 | 0.0007284768 |  |  | 1.2 | 2.607005 | 10940-48C | AGP-2A | 2% LITX35 | SBR/CMC | 350 | 94.2 | 2 | 3.8 | 17.75 | 9 | 7.448585 | 1.35 | 33.64348 | 33.23 | 14.58216 | 7.254806 | 1.168781 | 66.04809 | 68 | 1.305338 | 5.103756 | 0.005103756 | 0.01458216 | 0.308 | 1.395856 | 2.539182 | PC mimic
EF171A | 17 |  | 54-0 |  | DL/KP | 7.4% LITX HP/LB101/LB107 (4:3:3) | [5 empty] | No extra dispersant | Targaray NCM622 | 180761303 | EC:DMC:EMC w/ 1% VC | 54-0 | 4.2 | 170 | 200 | 98 | 1 | 1 | 9.53 | 20 | 25 | 3.5 | 54.68306 |  | 53.1 | 42.6986 | 24.1235 | 90.33091 |  | -12.30791 | 7.258762 | 0.007258762 | 0.0426986 | 4.100995 | 1270 |  | 27 | -0.0001851852 | 53.35282 | 4.061658 | 1.2 | 4.921195 |  | CAMX anode | N/A | PVDF | 383 | 97 | 0 | 3 | 32.22 | 19 | 12.84907 | 1.6 | 58.8454 | 58.59 | 25.5789 | 12.72582 | 1.188489 | 100.9963 |  | -6.904949 | 9.7967187 | 0.0097967187 | 0.0255789 |  | 0 | 4.873989 | 95.61% | 180.568 | 181.5048 | 182.4416 | 176.3524 | 170.7316 | 162.0662 | 138.1778 | 96.95868 | 64.63912 | 111.7133 | 166.2818 | 155.0402 | 146.3748 | 141.925 | 134.6648 | 123.6575
EF171B | 18 |  | 54-0 |  | DL/KP | 7.4% LITX HP/LB101/LB107 (4:3:3) | [5 empty] | No extra dispersant | Targaray NCM622 | 180761303 | EC:DMC:EMC w/ 1% VC |  | 4.2 | 170 | 200 | 98 | 1 | 1 | 9.53 | 20 | 25 | 3.5 | 54.68306 |  | 53.4 | 42.9926 | 24.2896 | 90.81517 |  | -12.39266 | 7.308742 | 0.007308742 | 0.0429926 | 4.129233 | 1130 |  | 23 | -0.0002173913 | 53.55225 | 4.080141 | 1.2 | 4.955079 |  | CAMX anode | N/A | PVDF | 383 | 97 | 0 | 3 | 32.22 | 19 | 12.93754 | 1.6 | 59.02873 | 58.71 | 25.6953 | 12.78373 | 1.185733 | 101.3694 |  | -6.936371 | 9.8412999 | 0.0098412999 | 0.0256953 |  | 0 | 4.896169 | 96.05% | 178.6354 | 179.7984 | 180.7288 | 175.1464 | 169.7967 | 160.9579 | 136.5351 | 95.13265 | 62.10371 | 113.2753 | 164.4469 | 151.1888 | 141.4197 | 132.581 | 123.277 | 108.8559
EF171C | 19 |  | 54-0 |  | DL/KP | 7.4% LITX HP/LB101/LB107 (4:3:3) | [5 empty] | No extra dispersant | Targaray NCM622 | 180761303 | EC:DMC:EMC w/ 1% VC |  | 4.2 | 170 | 200 | 98 | 1 | 1 | 9.53 | 20 | 25 | 3.5 | 54.68306 |  | 54.1 | 43.6786 | 24.67718 | 91.94512 |  | -12.5904 | 7.425362 | 0.007425362 | 0.0436786 | 4.19512 | 1540 |  | 21 | -0.0002380952 | 54.18375 | 4.138671 | 1.2 | 5.034144 |  | CAMX anode | N/A | PVDF | 383 | 97 | 0 | 3 | 32.22 | 19 | 13.14398 | 1.6 | 59.45649 | 59.09 | 26.0639 | 12.96711 | 1.183853 | 102.551 |  | -7.035873 | 9.9824737 | 0.0099824737 | 0.0260639 |  | 0 | 4.966405 | 97.42% | 181.7824 | 182.4692 | 183.1561 | 177.2035 | 171.9377 | 160.9484 | 133.7039 | 92.9517 | 61.58622 | 116.3041 | 166.4431 | 155.6826 | 145.1512 | 135.7644 | 125.233 | 109.6647
EF171D | 20 |  | 54-0 |  | DL/KP | 7.4% LITX HP/LB101/LB107 (4:3:3) | [5 empty] | No extra dispersant | Targaray NCM622 | 180761303 | EC:DMC:EMC w/ 1% VC |  | 4.2 | 170 | 200 | 98 | 1 | 1 | 9.53 | 20 | 25 | 3.5 | 54.68306 |  | 54.9 | 44.4626 | 25.12011 | 93.23648 |  | -12.81638 | 7.558642 | 0.007558642 | 0.0444626 | 4.270419 | 1600 |  | 25 | -0.0002 | 53.4193 | 4.067819 | 1.2 | 5.124503 |  | CAMX anode | N/A | PVDF | 383 | 97 | 0 | 3 | 32.22 | 19 | 13.3799 | 1.6 | 59.94537 | 58.63 | 25.6177 | 12.74512 | 1.143069 | 101.1206 |  | -6.915423 | 9.8115791 | 0.0098115791 | 0.0256177 |  | 0 | 4.881383 | 95.76% | 173.6291 | 174.3038 | 175.8782 | 170.2555 | 164.4078 | 152.9375 | 119.6511 | 90.63797 | 60.50029 | 111.5544 | 162.8335 | 152.7126 | 144.6159 | 138.7683 | 130.6716 | 117.8519
EF171E | 21 |  | 54-0 |  | DL/KP | 7.4% LITX HP/LB101/LB107 (4:3:3) | [5 empty] | No extra dispersant | Targaray NCM622 | 180761303 | EC:DMC:EMC w/ 1% VC |  | 4.2 | 170 | 200 | 98 | 1 | 1 | 9.53 | 20 | 25 | 3.5 | 54.68306 |  | 55.1 | 44.6586 | 25.23085 | 93.55932 |  | -12.87288 | 7.591962 | 0.007591962 | 0.0446586 | 4.289244 | 1630 |  | 27 | -0.0001851852 | 54.56597 | 4.174097 | 1.2 | 5.147093 |  | CAMX anode | N/A | PVDF | 383 | 97 | 0 | 3 | 32.22 | 19 | 13.43888 | 1.6 | 60.06759 | 59.32 | 26.287 | 13.07811 | 1.167785 | 103.2662 |  | -7.096098 | 10.067921 | 0.010067921 | 0.026287 |  | 0 | 5.008916 | 98.26% | 176.0019 | 177.3455 | 177.7933 | 172.1953 | 167.0451 | 158.3122 | 135.2483 | 97.85349 | 65.60886 | 107.706 | 163.0145 | 151.8185 | 140.8463 | 129.6503 | 118.9021 | 101.8841
EF171F | 22 |  | 54-0 |  | DL/KP | 7.4% LITX HP/LB101/LB107 (4:3:3) | [5 empty] | No extra dispersant | Targaray NCM622 | 180761303 | EC:DMC:EMC w/ 1% VC |  | 4.2 | 170 | 200 | 98 | 1 | 1 | 9.53 | 20 | 25 | 3.5 | 54.68306 |  | 55.3 | 44.8546 | 25.34158 | 93.88216 |  | -12.92938 | 7.625282 | 0.007625282 | 0.0448546 | 4.308069 | 1150 |  | 12.7 | -0.0003937008 | 57.30801 | 4.428239 | 1.2 | 5.169683 |  | CAMX anode | N/A | PVDF | 383 | 97 | 0 | 3 | 32.22 | 19 | 13.49787 | 1.6 | 60.1898 | 60.97 | 27.8875 | 13.87438 | 1.233473 | 108.3968 |  | -7.528149 | 10.6809125 | 0.0106809125 | 0.0278875 |  | 0 | 5.313887 | 104.2% | 182.8129 | 183.4817 | 184.1506 | 177.6852 | 171.8887 | 162.5251 | 137.5556 | 100.993 | 70.89574 | 106.7895 | 167.6528 | 157.1745 | 146.6962 | 136.8867 | 125.5167 | 106.5666
EF172A | 23 |  | 54-1 |  | DL/KP | 7.4% LITX HP/LB101/LB107 (4:3:3) | [5 empty] | 0.24%BYK2155-EC4 (1:1) | Targaray NCM622 | 180761303 | EC:DMC:EMC w/ 1% VC | 54-1 | 4.2 | 170 | 200 | 98 | 1 | 1 | 9.53 | 20 | 25 | 3.5 | 54.68306 |  | 53.5 | 43.0906 | 24.34497 | 90.97659 |  | -12.4209 | 7.325402 | 0.007325402 | 0.0430906 | 4.138645 | 1310 |  | 14 | -0.0003571429 | 53.56886 | 4.081681 | 1.2 | 4.966374 |  | CAMX anode | N/A | PVDF | 383 | 97 | 0 | 3 | 32.22 | 19 | 12.96703 | 1.6 | 59.08983 | 58.72 | 25.705 | 12.78856 | 1.183483 | 101.4005 |  | -6.938989 | 9.845015 | 0.009845015 | 0.025705 |  | 0 | 4.898017 | 96.08% | 180.7819 | 181.9422 | 182.1743 | 176.3726 | 170.8029 | 161.5201 | 136.9208 | 98.39733 | 66.83592 | 109.7687 | 167.3219 | 157.1108 | 146.8998 | 136.6887 | 126.0136 | 108.8404
EF172B | 24 |  | 54-1 |  | DL/KP | 7.4% LITX HP/LB101/LB107 (4:3:3) | [5 empty] | 0.24%BYK2155-EC4 (1:1) | Targaray NCM622 | 180761303 | EC:DMC:EMC w/ 1% VC |  | 4.2 | 170 | 200 | 98 | 1 | 1 | 9.53 | 20 | 25 | 3.5 | 54.68306 |  | 54 | 43.5806 | 24.62181 | 91.7837 |  | -12.56215 | 7.408702 | 0.007408702 | 0.0435806 | 4.185707 | 1240 |  | 27 | -0.0001851852 | 53.93447 | 4.115567 | 1.2 | 5.022849 |  | CAMX anode | N/A | PVDF | 383 | 97 | 0 | 3 | 32.22 | 19 | 13.11449 | 1.6 | 59.39538 | 58.94 | 25.9184 | 12.89473 | 1.179891 | 102.0846 |  | -6.996596 | 9.9267472 | 0.0099267472 | 0.0259184 |  | 0 | 4.93868 | 96.88% | 182.1912 | 182.8795 | 183.7974 | 177.602 | 172.0949 | 163.8344 | 144.3303 | 108.9935 | 77.09853 | 100.9624 | 171.636 | 163.146 | 154.656 | 146.8543 | 140.4295 | 128.727
EF172C | 25 |  | 54-1 |  | DL/KP | 7.4% LITX HP/LB101/LB107 (4:3:3) | [5 empty] | 0.24%BYK2155-EC4 (1:1) | Targaray NCM622 | 180761303 | EC:DMC:EMC w/ 1% VC |  | 4.2 | 170 | 200 | 98 | 1 | 1 | 9.53 | 20 | 25 | 3.5 | 54.68306 |  | 54.8 | 44.3646 | 25.06475 | 93.07506 |  | -12.78814 | 7.541982 | 0.007541982 | 0.0443646 | 4.261007 | 1350 |  | 29 | -0.0001724138 | 54.33331 | 4.152533 | 1.2 | 5.113208 |  | CAMX anode | N/A | PVDF | 383 | 97 | 0 | 3 | 32.22 | 19 | 13.35041 | 1.6 | 59.88426 | 59.18 | 26.1512 | 13.01055 | 1.169451 | 102.8308 |  | -7.05944 | 10.0159096 | 0.0100159096 | 0.0261512 |  | 0 | 4.98304 | 97.75% | 181.9018 | 183.0288 | 183.705 | 177.3937 | 171.5332 | 160.9391 | 128.7062 | 84.30145 | 54.99881 | 123.5219 | 166.7997 | 156.6564 | 147.1894 | 140.8781 | 132.7635 | 118.563
EF172D | 26 |  | 54-1 |  | DL/KP | 7.4% LITX HP/LB101/LB107 (4:3:3) | [5 empty] | 0.24%BYK2155-EC4 (1:1) | Targaray NCM622 | 180761303 | EC:DMC:EMC w/ 1% VC |  | 4.2 | 170 | 200 | 98 | 1 | 1 | 9.53 | 20 | 25 | 3.5 | 54.68306 |  | 55.1 | 44.6586 | 25.23085 | 93.55932 |  | -12.87288 | 7.591962 | 0.007591962 | 0.0446586 | 4.289244 | 1290 |  | 22 | -0.0002272727 | 53.40268 | 4.066279 | 1.2 | 5.147093 |  | CAMX anode | N/A | PVDF | 383 | 97 | 0 | 3 | 32.22 | 19 | 13.43888 | 1.6 | 60.06759 | 58.62 | 25.608 | 12.7403 | 1.137621 | 101.0896 |  | -6.912804 | 9.807864 | 0.009807864 | 0.025608 |  | 0 | 4.879534 | 95.72% | 179.5847 | 180.2564 | 181.1521 | 175.3302 | 170.18 | 161.671 | 135.2483 | 93.37507 | 62.69789 | 114.1997 | 166.8212 | 158.5361 | 151.8185 | 148.0118 | 141.5181 | 130.9938
EF172E | 27 |  | 54-1 |  | DL/KP | 7.4% LITX HP/LB101/LB107 (4:3:3) | [5 empty] | 0.24%BYK2155-EC4 (1:1) | Targaray NCM622 | 180761303 | EC:DMC:EMC w/ 1% VC |  | 4.2 | 170 | 200 | 98 | 1 | 1 | 9.53 | 20 | 25 | 3.5 | 54.68306 |  | 55.1 | 44.6586 | 25.23085 | 93.55932 |  | -12.87288 | 7.591962 | 0.007591962 | 0.0446586 | 4.289244 | 1400 |  | 15 | -0.0003333333 | 55.33042 | 4.244948 | 1.2 | 5.147093 |  | CAMX anode | N/A | PVDF | 383 | 97 | 0 | 3 | 32.22 | 19 | 13.43888 | 1.6 | 60.06759 | 59.78 | 26.7332 | 13.3001 | 1.187607 | 104.6965 |  | -7.216549 | 10.2388156 | 0.0102388156 | 0.0267332 |  | 0 | 5.093938 | 99.93% | 0 | 0 | 0 | 0 | 0 | 0 | 0 | 0 | 0 | 0 | 0 | 0 | 0
EF172F | 28 |  | 54-1 |  | DL/KP | 7.4% LITX HP/LB101/LB107 (4:3:3) | [5 empty] | 0.24%BYK2155-EC4 (1:1) | Targaray NCM622 | 180761303 | EC:DMC:EMC w/ 1% VC |  | 4.2 | 170 | 200 | 98 | 1 | 1 | 9.53 | 20 | 25 | 3.5 | 54.68306 |  | 55.2 | 44.7566 | 25.28621 | 93.72074 |  | -12.90113 | 7.608622 | 0.007608622 | 0.0447566 | 4.298656 | 1340 |  | 12 | -0.0004166667 | 55.36366 | 4.248029 | 1.2 | 5.158388 |  | CAMX anode | N/A | PVDF | 383 | 97 | 0 | 3 | 32.22 | 19 | 13.46838 | 1.6 | 60.1287 | 59.8 | 26.7526 | 13.30975 | 1.185867 | 104.7587 |  | -7.221786 | 10.2462458 | 0.0102462458 | 0.0267526 |  | 0 | 5.097635 | 100% | 182.3195 | 183.8835 | 184.5538 | 177.8509 | 172.0417 | 162.881 | 132.9413 | 90.71288 | 55.41082 | 123.3338 | 164.8919 | 152.3798 | 139.6442 | 125.7915 | 109.9279 | 84.45682
EF173A | 29 |  | 54-2 |  | DL/KP | 7.4% LITX HP/LB101/LB107 (4:3:3) | [5 empty] | 0.2% BYK2155-PVB (1:1) | Targaray NCM622 | 180761303 | EC:DMC:EMC w/ 1% VC | 54-2 | 4.2 | 170 | 200 | 98 | 1 | 1 | 9.53 | 20 | 25 | 3.5 | 54.68306 |  | 53.1 | 42.6986 | 24.1235 | 90.33091 |  | -12.30791 | 7.258762 | 0.007258762 | 0.0426986 | 4.100995 | 1000 |  | 15.1 | -0.0003311258 | 53.38606 | 4.064738 | 1.2 | 4.921195 |  | CAMX anode | N/A | PVDF | 383 | 97 | 0 | 3 | 32.22 | 19 | 12.84907 | 1.6 | 58.8454 | 58.61 | 25.5983 | 12.73547 | 1.189391 | 101.0585 |  | -6.910186 | 9.8041489 | 0.0098041489 | 0.0255983 |  | 0 | 4.877686 | 95.68% | 182.6758 | 183.8468 | 184.5494 | 178.4602 | 172.8394 | 164.174 | 141.6908 | 103.7505 | 70.49411 | 108.2003 | 168.3896 | 158.0848 | 147.5458 | 137.0068 | 128.1072 | 113.3527
EF173B | 30 |  | 54-2 |  | DL/KP | 7.4% LITX HP/LB101/LB107 (4:3:3) | [5 empty] | 0.2% BYK2155-PVB (1:1) | Targaray NCM622 | 180761303 | EC:DMC:EMC w/ 1% VC |  | 4.2 | 170 | 200 | 98 | 1 | 1 | 9.53 | 20 | 25 | 3.5 | 54.68306 |  | 53.6 | 43.1886 | 24.40034 | 91.13801 |  | -12.44915 | 7.342062 | 0.007342062 | 0.0431886 | 4.148058 | 1040 |  | 25 | -0.0002 | 53.63534 | 4.087842 | 1.2 | 4.977669 |  | CAMX anode | N/A | PVDF | 383 | 97 | 0 | 3 | 32.22 | 19 | 12.99653 | 1.6 | 59.15094 | 58.76 | 25.7438 | 12.80786 | 1.18258 | 101.5249 |  | -6.949463 | 9.8598754 | 0.0098598754 | 0.0257438 |  | 0 | 4.905411 | 96.23% | 177.8247 | 183.3817 | 183.3817 | 178.0562 | 172.7308 | 163.4691 | 137.9994 | 99.33177 | 64.60038 | 114.1505 | 167.4053 | 155.5966 | 144.251 | 131.5162 | 116.2344 | 94.93246
EF173C | 31 |  | 54-2 |  | DL/KP | 7.4% LITX HP/LB101/LB107 (4:3:3) | [5 empty] | 0.2% BYK2155-PVB (1:1) | Targaray NCM622 | 180761303 | EC:DMC:EMC w/ 1% VC |  | 4.2 | 170 | 200 | 98 | 1 | 1 | 9.53 | 20 | 25 | 3.5 | 54.68306 |  | 53.8 | 43.3846 | 24.51107 | 91.46086 |  | -12.50565 | 7.375382 | 0.007375382 | 0.0433846 | 4.166882 | 970 |  | 11 | -0.0004545455 | 53.81814 | 4.104785 | 1.2 | 5.000259 |  | CAMX anode | N/A | PVDF | 383 | 97 | 0 | 3 | 32.22 | 19 | 13.05551 | 1.6 | 59.27316 | 58.87 | 25.8505 | 12.86095 | 1.182117 | 101.8669 |  | -6.978267 | 9.9007415 | 0.0099007415 | 0.0258505 |  | 0 | 4.925742 | 96.63% | 180.0178 | 180.7093 | 181.6313 | 175.4079 | 169.415 | 159.7341 | 135.3015 | 96.80854 | 66.15251 | 109.0249 | 167.11 | 157.8901 | 148.2093 | 138.0674 | 126.0816 | 108.1029
EF173D | 32 |  | 54-2 |  | DL/KP | 7.4% LITX HP/LB101/LB107 (4:3:3) | [5 empty] | 0.2% BYK2155-PVB (1:1) | Targaray NCM622 | 180761303 | EC:DMC:EMC w/ 1% VC |  | 4.2 | 170 | 200 | 98 | 1 | 1 | 9.53 | 20 | 25 | 3.5 | 54.68306 |  | 53.8 | 43.3846 | 24.51107 | 91.46086 |  | -12.50565 | 7.375382 | 0.007375382 | 0.0433846 | 4.166882 | 940 |  | 11 | -0.0004545455 | 53.88461 | 4.110946 | 1.2 | 5.000259 |  | CAMX anode | N/A | PVDF | 383 | 97 | 0 | 3 | 32.22 | 19 | 13.05551 | 1.6 | 59.27316 | 58.91 | 25.8893 | 12.88025 | 1.183891 | 101.9913 |  | -6.988741 | 9.9156019 | 0.0099156019 | 0.0258893 |  | 0 | 4.933135 | 96.77% | 180.7093 | 181.6313 | 182.5533 | 177.0213 | 171.9504 | 163.1915 | 142.6774 | 110.4078 | 80.90428 | 97.50003 | 167.3405 | 159.5036 | 150.0532 | 142.2164 | 130.6915 | 112.2518
EF173E | 33 |  | 54-2 |  | DL/KP | 7.4% LITX HP/LB101/LB107 (4:3:3) | [5 empty] | 0.2% BYK2155-PVB (1:1) | Targaray NCM622 | 180761303 | EC:DMC:EMC w/ 1% VC |  | 4.2 | 170 | 200 | 98 | 1 | 1 | 9.53 | 20 | 25 | 3.5 | 54.68306 |  | 54 | 43.5806 | 24.62181 | 91.7837 |  | -12.56215 | 7.408702 | 0.007408702 | 0.0435806 | 4.185707 | 1010 |  | 10 | -0.0005 | 54.20036 | 4.140211 | 1.2 | 5.022849 |  | CAMX anode | N/A | PVDF | 383 | 97 | 0 | 3 | 32.22 | 19 | 13.11449 | 1.6 | 59.39538 | 59.1 | 26.0736 | 12.97194 | 1.186957 | 102.5821 |  | -7.038492 | 9.9861888 | 0.0099861888 | 0.0260736 |  | 0 | 4.968253 | 97.46% | 180.3555 | 181.0439 | 181.2733 | 174.1601 | 168.1941 | 155.1149 | 122.761 | 80.31096 | 53.69362 | 122.9905 | 166.129 | 156.0327 | 148.69 | 142.2651 | 132.3984 | 117.7129
EF173F | 34 |  | 54-2 |  | DL/KP | 7.4% LITX HP/LB101/LB107 (4:3:3) | [5 empty] | 0.2% BYK2155-PVB (1:1) | Targaray NCM622 | 180761303 | EC:DMC:EMC w/ 1% VC |  | 4.2 | 170 | 200 | 98 | 1 | 1 | 9.53 | 20 | 25 | 3.5 | 54.68306 |  | 54.5 | 44.0706 | 24.89864 | 92.5908 |  | -12.70339 | 7.492002 | 0.007492002 | 0.0440706 | 4.232769 | 990 |  | 13 | -0.0003846154 | 54.21698 | 4.141751 | 1.2 | 5.079323 |  | CAMX anode | N/A | PVDF | 383 | 97 | 0 | 3 | 32.22 | 19 | 13.26194 | 1.6 | 59.70093 | 59.11 | 26.0833 | 12.97677 | 1.174196 | 102.6132 |  | -7.04111 | 9.9899039 | 0.0099899039 | 0.0260833 |  | 0 | 4.970101 | 97.5% | 180.6193 | 181.0731 | 181.0731 | 174.2658 | 168.5931 | 157.9284 | 124.5728 | 82.82165 | 53.77735 | 122.5307 | 165.1895 | 153.8441 | 145.9023 | 138.8681 | 127.7496 | 110.0507
EF174A | 35 |  | 54-3 |  | DL/KP | 7.4% LITX HP/LB101/LB107 (4:3:3) | [5 empty] | 0.2% BYK2155-PVB (1:1) + 0.1% AMP | Targaray NCM622 | 180761303 | EC:DMC:EMC w/ 1% VC | 54-3 | 4.2 | 170 | 200 | 98 | 1 | 1 | 9.53 | 20 | 25 | 3.5 | 54.68306 |  | 53.2 | 42.7966 | 24.17887 | 90.49233 |  | -12.33616 | 7.275422 | 0.007275422 | 0.0427966 | 4.110408 | 800 |  | 12 | -0.0004166667 | 53.46915 | 4.07244 | 1.2 | 4.932489 |  | CAMX anode | N/A | PVDF | 383 | 97 | 0 | 3 | 32.22 | 19 | 12.87856 | 1.6 | 58.90651 | 58.66 | 25.6468 | 12.7596 | 1.188915 | 101.2139 |  | -6.923278 | 9.8227244 | 0.0098227244 | 0.0256468 |  | 0 | 4.886928 | 95.86% | 178.7525 | 180.1545 | 180.3882 | 174.0792 | 168.4713 | 158.4238 | 129.2159 | 88.09111 | 58.88318 | 117.5327 | 165.4337 | 154.6852 | 146.0396 | 139.9644 | 128.7485 | 110.0555
EF174B | 36 |  | 54-3 |  | DL/KP | 7.4% LITX HP/LB101/LB107 (4:3:3) | [5 empty] | 0.2% BYK2155-PVB (1:1) + 0.1% AMP | Targaray NCM622 | 180761303 | EC:DMC:EMC w/ 1% VC |  | 4.2 | 170 | 200 | 98 | 1 | 1 | 9.53 | 20 | 25 | 3.5 | 54.68306 |  | 53.2 | 42.7966 | 24.17887 | 90.49233 |  | -12.33616 | 7.275422 | 0.007275422 | 0.0427966 | 4.110408 | 840 |  | 10 | -0.0005 | 53.53563 | 4.078601 | 1.2 | 4.932489 |  | CAMX anode | N/A | PVDF | 383 | 97 | 0 | 3 | 32.22 | 19 | 12.87856 | 1.6 | 58.90651 | 58.7 | 25.6856 | 12.77891 | 1.190714 | 101.3383 |  | -6.933752 | 9.8375848 | 0.0098375848 | 0.0256856 |  | 0 | 4.894321 | 96.01% | 179.2198 | 180.6218 | 180.8555 | 174.0792 | 168.705 | 158.4238 | 129.6832 | 90.19408 | 60.75249 | 115.8971 | 166.1347 | 155.8535 | 148.6099 | 142.301 | 131.7862 | 114.2614
EF174C | 61 |  | 54-3 |  | DL/KP | 7.4% LITX HP/LB101/LB107 (4:3:3) | [5 empty] | 0.2% BYK2155-PVB (1:1) + 0.1% AMP | Targaray NCM622 | 180761303 | EC:DMC:EMC w/ 1% VC |  | 4.2 | 170 | 200 | 98 | 1 | 1 | 9.53 | 20 | 25 | 3.5 | 54.68306 |  | 53.7 | 43.2866 | 24.45571 | 91.29944 |  | -12.4774 | 7.358722 | 0.007358722 | 0.0432866 | 4.15747 | 750 |  | 9 | -0.0005555556 | 53.68519 | 4.092463 | 1.2 | 4.988964 |  | CAMX anode | N/A | PVDF | 383 | 97 | 0 | 3 | 32.22 | 19 | 13.02602 | 1.6 | 59.21205 | 58.79 | 25.7729 | 12.82234 | 1.181237 | 101.6182 |  | -6.957319 | 9.8710207 | 0.0098710207 | 0.0257729 |  | 0 | 4.910956 | 96.34% | 178.1152 | 179.2703 | 179.7323 | 173.2638 | 167.4883 | 156.8615 | 124.7499 | 81.08745 | 53.59626 | 121.7467 | 164.2541 | 152.9342 | 143.4624 | 136.7629 | 126.3671 | 109.5027
EF174D | 62 |  | 54-3 |  | DL/KP | 7.4% LITX HP/LB101/LB107 (4:3:3) | [5 empty] | 0.2% BYK2155-PVB (1:1) + 0.1% AMP | Targaray NCM622 | 180761303 | EC:DMC:EMC w/ 1% VC |  | 4.2 | 170 | 200 | 98 | 1 | 1 | 9.53 | 20 | 25 | 3.5 | 54.68306 |  | 54 | 43.5806 | 24.62181 | 91.7837 |  | -12.56215 | 7.408702 | 0.007408702 | 0.0435806 | 4.185707 | 850 |  | 9.4 | -0.0005319149 | 54.10065 | 4.130969 | 1.2 | 5.022849 |  | CAMX anode | N/A | PVDF | 383 | 97 | 0 | 3 | 32.22 | 19 | 13.11449 | 1.6 | 59.39538 | 59.04 | 26.0154 | 12.94299 | 1.184307 | 102.3955 |  | -7.022781 | 9.9638982 | 0.0099638982 | 0.0260154 |  | 0 | 4.957163 | 97.24% | 176.6841 | 177.8314 | 178.2903 | 172.0949 | 166.5879 | 156.4916 | 127.3502 | 84.6707 | 55.5293 | 119.0897 | 164.5227 | 155.1149 | 148.0016 | 142.9535 | 134.693 | 120.237
EF174E | 63 |  | 54-3 |  | DL/KP | 7.4% LITX HP/LB101/LB107 (4:3:3) | [5 empty] | 0.2% BYK2155-PVB (1:1) + 0.1% AMP | Targaray NCM622 | 180761303 | EC:DMC:EMC w/ 1% VC |  | 4.2 | 170 | 200 | 98 | 1 | 1 | 9.53 | 20 | 25 | 3.5 | 54.68306 |  | 54.7 | 44.2666 | 25.00938 | 92.91364 |  | -12.75989 | 7.525322 | 0.007525322 | 0.0442666 | 4.251594 | 740 |  | 10.6 | -0.0004716981 | 52.92075 | 4.021611 | 1.2 | 5.101913 |  | CAMX anode | N/A | PVDF | 383 | 97 | 0 | 3 | 32.22 | 19 | 13.32092 | 1.6 | 59.82315 | 58.33 | 25.3267 | 12.60035 | 1.135088 | 100.1878 |  | -6.836868 | 9.7001261 | 0.0097001261 | 0.0253267 |  | 0 | 4.825933 | 94.67% | 177.1087 | 177.5605 | 177.7864 | 170.7834 | 165.1358 | 153.6147 | 117.9219 | 76.12963 | 50.82839 | 122.8918 | 164.0063 | 155.6478 | 150.6779 | 145.0303 | 134.6388 | 117.4701
EF174F | 64 |  | 54-3 |  | DL/KP | 7.4% LITX HP/LB101/LB107 (4:3:3) | [5 empty] | 0.2% BYK2155-PVB (1:1) + 0.1% AMP | Targaray NCM622 | 180761303 | EC:DMC:EMC w/ 1% VC |  | 4.2 | 170 | 200 | 98 | 1 | 1 | 9.53 | 20 | 25 | 3.5 | 54.68306 |  | 55.2 | 44.7566 | 25.28621 | 93.72074 |  | -12.90113 | 7.608622 | 0.007608622 | 0.0447566 | 4.298656 | 800 |  | 10 | -0.0005 | 56.8427 | 4.385112 | 1.2 | 5.158388 |  | CAMX anode | N/A | PVDF | 383 | 97 | 0 | 3 | 32.22 | 19 | 13.46838 | 1.6 | 60.1287 | 60.69 | 27.6159 | 13.73925 | 1.224135 | 107.5261 | 96 | 1.839504 | 10.5768897 | 0.0105768897 | 0.0276159 |  | 0 | 5.262134 | 103.2% | 179.6383 | 180.532 | 180.7555 | 174.0525 | 168.0199 | 156.1781 | 120.6526 | 78.87105 | 52.05936 | 123.5572 | 165.5622 | 155.5078 | 147.9111 | 141.6551 | 129.5898 | 111.2685
EF175A | 4000-1 | 2019-02-08 | 10940-48F |  | EAB | LITXHP |  |  |  |  | Shanghai Lab Electrodes | 1 mm spacer disc x2 | ShanShan NCM622 |  | EC:DMC:EMC w/ 1% VC |  | 4.2 | 170 | 200 | 96.5 | 2 | 1.5 | 7.8 | 15 | 14 | 3.5 | 33.47876 |  | 31.7 | 23.0635 | 13.03023 | 53.5795 | 57 | 3.214958 | 3.920795 | 0.003920795 | 0.0230635 | 2.215138 | 551 |  | 19.9 | 0.0005276382 | 31.13163 | 2.16246 | 1.2 | 2.658166 | 10940-48C | AGP-2A | 2% LITX35 | SBR/CMC | 350 | 94.2 | 2 | 3.8 | 17.75 | 9 | 7.59476 | 1.35 | 33.95538 | 33.57 | 14.90244 | 7.414149 | 1.171463 | 67.30109 | 66 | 1.380815 | 5.215854 | 0.005215854 | 0.01490244 | 0.39 | 1.76748 | 2.594952 | PC mimic | 148.7198 | 157.3915 | 156.0908 | 148.2863 | 140.4817 | 131.3764 | 115.3338 | 73.70954 | 39.0227 | 103.6269 | 131.81 | 125.3062 | 119.6696 | 120.1032 | 118.8024 | 112.2987 | 3.9014 | 15.6211 | 9.7461 | 5.875 | 3.6297 | 15.148 | 10.0857 | 5.0623 | 3.3761 | 26.9234 | 11.0106 | 15.9128
EF175B | 4000-2 | 2019-02-08 | 10940-48F |  | EAB | LITXHP |  |  |  |  | Shanghai Lab Electrodes | 1 mm spacer disc x2 | ShanShan NCM622 |  | EC:DMC:EMC w/ 1% VC |  | 4.2 | 170 | 200 | 96.5 | 2 | 1.5 | 7.8 | 15 | 14 | 3.5 | 33.47876 |  | 31.75 | 23.11175 | 13.05749 | 53.66021 | 57 | 3.221684 | 3.9289975 | 0.0039289975 | 0.02311175 | 2.219773 | 614 |  | 13,.5 | #VALUE! | 31.17588 | 2.166561 | 1.2 | 2.663727 | 10940-48C | AGP-2A | 2% LITX35 | SBR/CMC | 350 | 94.2 | 2 | 3.8 | 17.75 | 9 | 7.610649 | 1.35 | 33.98928 | 33.6 | 14.9307 | 7.428209 | 1.171234 | 67.41165 | 66 | 1.383434 | 5.225745 | 0.005225745 | 0.0149307 | 0.44 | 1.99408 | 2.599873 | PC mimic | 160.5244 | 161.8224 | 161.3898 | 151.8708 | 146.6786 | 134.9963 | 120.2851 | 78.74782 | 41.96999 | 108.6028 | 140.6211 | 130.2368 | 122.0159 | 116.391 | 114.2276 | 107.3047 | 3.9008 | 15.6475 | 9.8233 | 5.8242 | 3.6281 | 15.4085 | 10.2594 | 5.1491 | 3.2667 | 30.167 | 11.5967 | 18.5703
EF175C | 4000-3 | 2019-02-08 | 10940-48F |  | EAB | LITXHP |  |  |  |  | Shanghai Lab Electrodes | 1 mm spacer disc x2 | ShanShan NCM622 |  | EC:DMC:EMC w/ 1% VC |  | 4.2 | 170 | 200 | 96.5 | 2 | 1.5 | 7.8 | 15 | 14 | 3.5 | 33.47876 |  | 31.66 | 23.0249 | 13.00842 | 53.51493 | 58 | 3.134936 | 3.914233 | 0.003914233 | 0.0230249 | 2.211431 | 571 |  | 9.4 | 0.001143617 | 30.9694 | 2.147424 | 1.2 | 2.653717 | 10940-48C | AGP-2A | 2% LITX35 | SBR/CMC | 350 | 94.2 | 2 | 3.8 | 17.75 | 9 | 7.582049 | 1.35 | 33.92826 | 33.46 | 14.79882 | 7.362597 | 1.165268 | 66.89571 | 67 | 1.347572 | 5.179587 | 0.005179587 | 0.01479882 | 0.37 | 1.67684 | 2.576909 | PC mimic | 156.3525 | 157.2211 | 155.9182 | 146.7976 | 139.4143 | 132.4653 | 119.8702 | 85.99386 | 52.5518 | 93.37717 | 133.7682 | 128.9908 | 122.9104 | 118.133 | 113.3555 | 104.235 | 3.9014 | 15.3456 | 9.8664 | 5.4792 | 3.632 | 14.9123 | 10.2924 | 4.6199 | 3.4305 | 23.2291 | 11.1858 | 12.0433
EF175D | 4000-4 | 2019-02-08 | 10940-48F |  | EAB | LITXHP |  |  |  |  | Shanghai Lab Electrodes | 1 mm spacer disc x2 | ShanShan NCM622 |  | EC:DMC:EMC w/ 1% VC |  | 4.2 | 170 | 200 | 96.5 | 2 | 1.5 | 7.8 | 15 | 14 | 3.5 | 33.47876 |  | 31.51 | 22.88015 | 12.92664 | 53.2728 | 54 | 3.434739 | 3.8896255 | 0.0038896255 | 0.02288015 | 2.197529 | 639 |  | 28.4 | 0.0003433099 | 31.04314 | 2.154259 | 1.2 | 2.637034 | 10940-48C | AGP-2A | 2% LITX35 | SBR/CMC | 350 | 94.2 | 2 | 3.8 | 17.75 | 9 | 7.534384 | 1.35 | 33.82655 | 33.51 | 14.84592 | 7.38603 | 1.176372 | 67.07997 | 68 | 1.328948 | 5.196072 | 0.005196072 | 0.01484592 | 0.48 | 2.17536 | 2.58511 | PC mimic | 143.7928 | 154.2822 | 150.7857 | 145.9781 | 134.6145 | 122.3768 | 108.3909 | 68.18137 | 36.27599 | 102.7091 | 128.4957 | 119.3174 | 123.2509 | 116.695 | 111.4503 | 105.7685 | 3.8953 | 16 | 10.0196 | 5.9804 | 3.6205 | 15.7059 | 10.3333 | 5.3726 | 3.2198 | 39.5686 | 11.6667 | 27.9019
EF176A | 4000-5 | 2019-02-08 | 10940-48F |  | EAB | LITXHP |  |  |  |  | Shanghai Lab Electrodes | Wave Spring x2 | ShanShan NCM622 |  | EC:DMC:EMC w/ 1% VC |  | 4.2 | 170 | 200 | 96.5 | 2 | 1.5 | 7.8 | 15 | 14 | 3.5 | 33.47876 |  | 31.55 | 22.91875 | 12.94845 | 53.33737 | 55 | 3.35452 | 3.8961875 | 0.0038961875 | 0.02291875 | 2.201236 | 529 |  | 19.2 | 0.0005208333 | 31.27912 | 2.176129 | 1.2 | 2.641483 | 10940-48C | AGP-2A | 2% LITX35 | SBR/CMC | 350 | 94.2 | 2 | 3.8 | 17.75 | 9 | 7.547094 | 1.35 | 33.85367 | 33.67 | 14.99664 | 7.461015 | 1.186313 | 67.66961 | 64 | 1.440072 | 5.248824 | 0.005248824 | 0.01499664 | 0.43 | 1.94876 | 2.611355 | PC mimic | 157.9493 | 162.7488 | 162.7488 | 150.0954 | 135.2604 | 116.4985 | 89.88274 | 49.30461 | 23.99782 | 132.2062 | 144.4232 | 130.8972 | 123.0434 | 116.4985 | 109.5173 | 103.8451 | 3.9124 | 18.586 | 12.7497 | 5.8363 | 3.6379 | 18.5577 | 13.4431 | 5.1146 | 3.4491 | 27.4303 | 14.5276 | 12.9027
EF176B | 4000-6 | 2019-02-08 | 10940-48F |  | EAB | LITXHP |  |  |  |  | Shanghai Lab Electrodes | Wave Spring x2 | ShanShan NCM622 |  | EC:DMC:EMC w/ 1% VC |  | 4.2 | 170 | 200 | 96.5 | 2 | 1.5 | 7.8 | 15 | 14 | 3.5 | 33.47876 |  | 31.59 | 22.95735 | 12.97025 | 53.40194 | 57 | 3.200161 | 3.9027495 | 0.0039027495 | 0.02295735 | 2.204943 | 511 |  | 10.5 | 0.001 | 31.4266 | 2.189799 | 1.2 | 2.645932 | 10940-48C | AGP-2A | 2% LITX35 | SBR/CMC | 350 | 94.2 | 2 | 3.8 | 17.75 | 9 | 7.559805 | 1.35 | 33.88079 | 33.77 | 15.09084 | 7.507881 | 1.191758 | 68.03814 | 66 | 1.398272 | 5.281794 | 0.005281794 | 0.01509084 | 0.51 | 2.31132 | 2.627758 | PC mimic | 158.1193 | 159.4261 | 158.9905 | 148.1007 | 132.4195 | 112.3823 | 79.27744 | 38.76754 | 18.29479 | 136.7754 | 142.438 | 129.3703 | 123.2721 | 118.9162 | 114.9959 | 110.6399 | 3.9095 | 16.5249 | 10.5603 | 5.9646 | 3.6361 | 15.8219 | 10.7628 | 5.0591 | 3.4121 | 24.4041 | 11.8015 | 12.6026
EF176C | 4000-7 | 2019-02-08 | 10940-48F |  | EAB | LITXHP |  |  |  |  | Shanghai Lab Electrodes | Wave Spring x2 | ShanShan NCM622 |  | EC:DMC:EMC w/ 1% VC |  | 4.2 | 170 | 200 | 96.5 | 2 | 1.5 | 7.8 | 15 | 14 | 3.5 | 33.47876 |  | 31.62 | 22.9863 | 12.98661 | 53.45036 | 54 | 3.450674 | 3.907671 | 0.003907671 | 0.0229863 | 2.207724 | 543 |  | 11.7 | 0.0008333333 | 31.48559 | 2.195266 | 1.2 | 2.649268 | 10940-48C | AGP-2A | 2% LITX35 | SBR/CMC | 350 | 94.2 | 2 | 3.8 | 17.75 | 9 | 7.569338 | 1.35 | 33.90114 | 33.81 | 15.12852 | 7.526627 | 1.193229 | 68.18555 | 63 | 1.479639 | 5.294982 | 0.005294982 | 0.01512852 | 0.39 | 1.76748 | 2.634319 | PC mimic | 157.0501 | 159.2253 | 158.7902 | 135.733 | 119.6365 | 98.75448 | 63.51609 | 31.32301 | 15.22646 | 113.9809 | 114.416 | 110.5006 | 106.1502 | 106.1502 | 103.5399 | 98.75448 | 3.8866 | 17.74 | 11.3583 | 6.3817 | 3.6179 | 17.3794 | 11.7555 | 5.6239 | 3.3469 | 45.4794 | 12.771 | 32.7084
EF176D | 4000-8 | 2019-02-08 | 10940-48F |  | EAB | LITXHP |  |  |  |  | Shanghai Lab Electrodes | Wave Spring x2 | ShanShan NCM622 |  | EC:DMC:EMC w/ 1% VC |  | 4.2 | 170 | 200 | 96.5 | 2 | 1.5 | 7.8 | 15 | 14 | 3.5 | 33.47876 |  | 31.53 | 22.89945 | 12.93754 | 53.30508 | 59 | 3.046995 | 3.8929065 | 0.0038929065 | 0.02289945 | 2.199382 | 545 |  | 12.2 | 0.0009016393 | 31.05789 | 2.155626 | 1.2 | 2.639259 | 10940-48C | AGP-2A | 2% LITX35 | SBR/CMC | 350 | 94.2 | 2 | 3.8 | 17.75 | 9 | 7.540739 | 1.35 | 33.84011 | 33.52 | 14.85534 | 7.390716 | 1.176126 | 67.11682 | 68 | 1.329792 | 5.199369 | 0.005199369 | 0.01485534 | 0.55 | 2.4926 | 2.586751 | PC mimic | 157.209 | 159.8292 | 159.8292 | 144.9816 | 139.3047 | 116.5967 | 89.95849 | 48.47278 | 23.58135 | 116.16 | 126.2039 | 125.7672 | 119.6535 | 115.7233 | 113.5398 | 109.6096 | 3.9048 | 15.971 | 9.8765 | 6.0945 | 3.6323 | 15.4464 | 10.2127 | 5.2337 | 3.4108 | 25.1812 | 11.0523 | 14.1289
EF177A | 4000-33 | 2019-02-08 | 10978-27 | 79% | TK | Denka Black |  | N/A | N/A | N/A | 2 Step Thinky | 1% Denka Black Full Cell Benchmarking | Targaray NCM622 | 180761303 | EC:DMC:EMC w/ 1% VC |  | 4.2 | 170 | 200 | 98 | 1 | 1 | 18.3 | 38 | 25 | 3.5 | 63.45306 |  | 62.75 | 43.561 | 24.61073 | 109.7514 | 110 | 3.487916 | 7.40537 | 0.00740537 | 0.043561 | 4.183825 | 16900 |  | 178 | 0.0001011236 | 63.40618 | 4.180604 | 1.2 | 5.02059 |  | BTR918-2A |  | PVDF | 350 | 95 | 1 | 4 | 17.63333 | 9 | 14.34454 | 1.35 | 47.98337 | 47.96 | 28.81033 | 14.3335 | 1.199076 | 120.7622 | 122 | 1.335212 | 10.08362 | 0.01008362 | 0.02881033 |  |  | 5.016725 |  | 118.4546 | 98.48259 | 61.0638 | 161.6125 | 154.9551 | 136.8196 | 88.61137 | 50.73345 | 27.08845 | 20.66068 | 148.5274 | 137.0492 | 123.2754 | 109.7312 | 91.59569 | 59.22729 | 3.9158 | 12.7274 | 9.6666 | 3.0608 | 3.6322 | 12.9604 | 10.5084 | 2.452 | 3.4575 | 18.4544 | 12.6636 | 5.7908 | [16 empty] | 153.8073 | 142.7883 | 131.5397 | 106.5173 | 55.55428 | 0.5 | Fiberglass
EF177B | 4000-34 | 2019-02-08 | 10978-27 | 79% | TK | Denka Black |  | N/A | N/A | N/A | 2 Step Thinky | 1% Denka Black Full Cell Benchmarking | Targaray NCM622 | 180761303 | EC:DMC:EMC w/ 1% VC |  | 4.2 | 170 | 200 | 98 | 1 | 1 | 18.3 | 38 | 25 | 3.5 | 63.45306 |  | 63.11 | 43.9138 | 24.81006 | 110.3325 | 112 | 3.421133 | 7.465346 | 0.007465346 | 0.0439138 | 4.21771 | 18700 |  | 161 | 0.0001149068 | 65.48846 | 4.373597 | 1.2 | 5.061252 |  | BTR918-2A |  | PVDF | 350 | 95 | 1 | 4 | 17.63333 | 9 | 14.46072 | 1.35 | 48.22917 | 49.36 | 30.14033 | 14.99519 | 1.244352 | 125.9216 | 125 | 1.360725 | 10.54912 | 0.01054912 | 0.03014033 |  |  | 5.248317 |  | 118.4138 | 95.64192 | 55.10796 | 164.1853 | 158.4923 | 146.1955 | 103.3844 | 61.02865 | 37.80133 | 45.08833 | 28.23714 | 144.6015 | 133.4432 | 121.1464 | 107.0279 | 77.42441 | 3.9245 | 11.5182 | 8.8712 | 2.647 | 3.64 | 11.7551 | 9.5267 | 2.2284 | 3.4648 | 15.0647 | 11.3956 | 3.6691 | [16 empty] | 159.8586 | 150.5222 | 139.3639 | 115.9089 | 62.62268 | 0.5 | Fiberglass
EF177C | 4000-45 | 2019-02-08 | 10978-27 | 79% | TK | Denka Black |  | N/A | N/A | N/A | 2 Step Thinky | 1% Denka Black Full Cell Benchmarking | Targaray NCM622 | 180761303 | EC:DMC:EMC w/ 1% VC |  | 4.2 | 170 | 200 | 98 | 1 | 1 | 18.3 | 38 | 25 | 3.5 | 63.45306 |  | 64.09 | 44.8742 | 25.35266 | 111.9144 | 112 | 3.495954 | 7.628614 | 0.007628614 | 0.0448742 | 4.309951 | 18600 |  | 165 | 0.0001121212 | 66.05365 | 4.425981 | 1.2 | 5.171942 |  | BTR918-2A |  | PVDF | 350 | 95 | 1 | 4 | 17.63333 | 9 | 14.77698 | 1.35 | 48.8983 | 49.74 | 30.50133 | 15.17479 | 1.232306 | 127.322 | 129 | 1.331122 | 10.67547 | 0.01067547 | 0.03050133 |  |  | 5.311177 |  | 172.4822 | 172.0365 | 171.5908 | 168.0253 | 161.3399 | 143.958 | 91.14369 | 53.70569 | 33.42678 | 132.37 | 157.3287 | 147.9692 | 137.0498 | 123.9019 | 107.6342 | 71.53331 | 3.9273 | 10.228 | 7.6785 | 2.5495 | 3.6421 | 10.2026 | 8.122 | 2.0806 | 3.4724 | 12.4112 | 9.3309 | 3.0803 | [16 empty] | 162.8998 | 153.0947 | 139.7239 | 114.9881 | 58.60829 | 0.5 | Fiberglass
EF177D | 4000-46 | 2019-02-08 | 10978-27 | 79% | TK | Denka Black |  | N/A | N/A | N/A | 2 Step Thinky | 1% Denka Black Full Cell Benchmarking | Targaray NCM622 | 180761303 | EC:DMC:EMC w/ 1% VC |  | 4.2 | 170 | 200 | 98 | 1 | 1 | 18.3 | 38 | 25 | 3.5 | 63.45306 |  | 64.2 | 44.982 | 25.41356 | 112.092 | 113 | 3.457627 | 7.64694 | 0.00764694 | 0.044982 | 4.320305 | 18800 |  | 161 | 0.0001164596 | 66.35112 | 4.453552 | 1.2 | 5.184366 |  | BTR918-2A |  | PVDF | 350 | 95 | 1 | 4 | 17.63333 | 9 | 14.81247 | 1.35 | 48.97341 | 49.94 | 30.69133 | 15.26932 | 1.23701 | 128.059 | 127 | 1.362116 | 10.74197 | 0.01074197 | 0.03069133 |  |  | 5.344262 |  | 170.9573 | 172.2911 | 172.5134 | 167.178 | 160.9533 | 140.056 | 93.37068 | 26.89965 | 28.0112 | 138.2775 | 122.2711 | 141.8345 | 130.719 | 113.601 | 86.03441 | 2.0008 | 3.929 | 11.497 | 8.9122 | 2.5848 | 3.6421 | 11.2159 | 9.1304 | 2.0855 | 3.4808 | 13.6906 | 10.6471 | 3.0435 | [16 empty] | 163.8433 | 153.3947 | 142.0568 | 117.6026 | 64.02561 | 0.5 | Fiberglass
EF178A | 4000-37 | 2019-02-08 |  | 79% | TK | FX35 |  | N/A | N/A | N/A | 2 Step Thinky | 1% FX35 Full Cell Benchmarking | Targaray NCM622 | 180761303 | EC:DMC:EMC w/ 1% VC |  | 4.2 | 170 | 200 | 98 | 1 | 1 | 18.3 | 38 | 25 | 3.5 | 63.45306 |  | 61.83 | 42.6594 | 24.10136 | 108.2663 | 108 | 3.513317 | 7.252098 | 0.007252098 | 0.0426594 | 4.097231 | 6100 |  | 62 | 0.0002822581 | 62.39479 | 4.086864 | 1.2 | 4.916677 |  | BTR918-2A |  | PVDF | 350 | 95 | 1 | 4 | 17.63333 | 9 | 14.04765 | 1.35 | 47.3552 | 47.28 | 28.16433 | 14.01211 | 1.196964 | 118.2562 | 120 | 1.328791 | 9.857517 | 0.009857517 | 0.02816433 |  |  | 4.904237 |  | 12.65841 | 9.611012 | 170.8885 | 165.9658 | 160.5742 | 146.2749 | 108.0653 | 66.10501 | 42.4291 | 122.599 | 131.0379 | 26.95772 | 138.7736 | 128.225 | 116.2698 | 97.04778 | 3.9276 | 9.5012 | 6.9444 | 2.5568 | 3.6358 | 9.2727 | 7.2729 | 1.9998 | 3.4714 | 11.6546 | 8.0362 | 3.6184 | [16 empty] | 161.2775 | 150.7288 | 137.6016 | 113.6912 | 68.68357 | 0.5 | Fiberglass | MTI 45C | 155.1124 | 128.9985 | 83.16458
EF178B | 4000-38 | 2019-02-08 |  | 79% | TK | FX35 |  | N/A | N/A | N/A | 2 Step Thinky | 1% FX35 Full Cell Benchmarking | Targaray NCM622 | 180761303 | EC:DMC:EMC w/ 1% VC |  | 4.2 | 170 | 200 | 98 | 1 | 1 | 18.3 | 38 | 25 | 3.5 | 63.45306 |  | 62.38 | 43.1984 | 24.40588 | 109.1542 | 111 | 3.411501 | 7.343728 | 0.007343728 | 0.0431984 | 4.148999 | 6600 |  | 70 | 0.0002607143 | 63.0046 | 4.143384 | 1.2 | 4.978799 |  | BTR918-2A |  | PVDF | 350 | 95 | 1 | 4 | 17.63333 | 9 | 14.22514 | 1.35 | 47.73073 | 47.69 | 28.55383 | 14.20589 | 1.198376 | 119.7672 | 121 | 1.33514 | 9.993842 | 0.009993842 | 0.02855383 |  |  | 4.972061 |  | 119.9118 | 101.1612 | 65.04871 | 164.5894 | 158.5707 | 143.7553 | 105.328 | 64.81722 | 30.78818 | 45.37205 | 33.56606 | 147.4592 | 137.5051 | 126.6251 | 113.6616 | 87.04026 | 3.9265 | 9.5817 | 6.994 | 2.5877 | 3.6343 | 9.3709 | 7.3762 | 1.9947 | 3.4733 | 11.8387 | 8.0241 | 3.8146 | [16 empty] | 162.506 | 150.7 | 137.7366 | 114.5876 | 69.91 | 0.5 | Fiberglass | MTI 45C | 157.7605 | 146.6027 | 92.92737
EF178C | 4000-39 | 2019-02-08 |  | 79% | TK | FX35 |  | N/A | N/A | N/A | 2 Step Thinky | 1% FX35 Full Cell Benchmarking | Targaray NCM622 | 180761303 | EC:DMC:EMC w/ 1% VC |  | 4.2 | 170 | 200 | 98 | 1 | 1 | 18.3 | 38 | 25 | 3.5 | 63.45306 |  | 62.44 | 43.2572 | 24.4391 | 109.251 | 111 | 3.416144 | 7.353724 | 0.007353724 | 0.0432572 | 4.154646 | 7000 |  | 55 | 0.0003318182 | 63.06409 | 4.148898 | 1.2 | 4.985576 |  | BTR918-2A |  | PVDF | 350 | 95 | 1 | 4 | 17.63333 | 9 | 14.2445 | 1.35 | 47.7717 | 47.73 | 28.59183 | 14.22479 | 1.19834 | 119.9146 | 119 | 1.361224 | 10.00714 | 0.01000714 | 0.02859183 |  |  | 4.978677 |  | 41.38039 | 26.58517 | 172.9192 | 166.9086 | 160.6669 | 148.1834 | 109.346 | 68.42791 | 44.38567 | 27.74105 | 157.8928 | 140.5546 | 140.3235 | 129.9206 | 117.6683 | 92.0078 | 3.9273 | 8.9829 | 6.4001 | 2.5828 | 3.6361 | 8.725 | 6.7849 | 1.9401 | 3.4826 | 11.0921 | 7.4812 | 3.6109 | [16 empty] | 164.8281 | 153.0381 | 140.0923 | 118.1306 | 71.89555 | 0.5 | Fiberglass | MTI 45C | 164.2963 | 152.3677 | 92.73955
EF178D | 4000-40 | 2019-02-08 |  | 79% | TK | FX35 |  | N/A | N/A | N/A | 2 Step Thinky | 1% FX35 Full Cell Benchmarking | Targaray NCM622 | 180761303 | EC:DMC:EMC w/ 1% VC |  | 4.2 | 170 | 200 | 98 | 1 | 1 | 18.3 | 38 | 25 | 3.5 | 63.45306 |  | 63.09 | 43.8942 | 24.79898 | 110.3002 | 110 | 3.514595 | 7.462014 | 0.007462014 | 0.0438942 | 4.215827 | 6700 |  | 68 | 0.0002647059 | 63.74827 | 4.21231 | 1.2 | 5.058993 |  | BTR918-2A |  | PVDF | 350 | 95 | 1 | 4 | 17.63333 | 9 | 14.45426 | 1.35 | 48.21551 | 48.19 | 29.02883 | 14.44221 | 1.198999 | 121.6098 | 119 | 1.382029 | 10.16009 | 0.01016009 | 0.02902883 |  |  | 5.054772 |  | 117.5554 | 95.00116 | 53.08218 | 164.7142 | 135.5532 | 143.9826 | 100.6967 | 62.42283 | 41.0077 | 18.68128 | 5.467693 | 147.3999 | 137.8314 | 127.3517 | 112.5433 | 85.66052 | 3.9253 | 8.3704 | 5.7642 | 2.6062 | 3.6336 | 8.0969 | 6.0727 | 2.0242 | 3.4605 | 10.4617 | 6.77 | 3.6917 | [16 empty] | 160.8413 | 152.4119 | 138.9705 | 114.1381 | 60.14462 | 0.5 | Fiberglass | MTI 45C | 151.9107 | 129.6299 | 85.33293
EF179A | 4600A-49 | 2019-02-11 | 10978-28A | 81.5% | TK | LITX HP | 4672678 | SG Jet-Milled / Thinky |  |  | 2 Step Thinky | 18 % LITX HP / 0.768% BYK2155 / 0.672% EC4 / 0.18% AMP (Lot 10996-11-4D) | Targaray NCM622 | 180761303 | EC:DMC:EMC w/ 1% VC |  | 4.2 | 170 | 200 | 98 | 1 | 1 | 18.1 | 36 | 25 | 3.5 | 63.25306 |  | 62.4 | 43.414 | 24.52768 | 107.5093 | 109 | 3.428527 | 7.38038 | 0.00738038 | 0.043414 | 4.169706 | 7000 |  | 68 | 0.0002683824 | 60.69803 | 3.948139 | 1.2 | 5.003647 |  | CAMX anode | N/A | PVDF | 383 | 96 | 0 | 4 | 32.45 | 19 | 13.06435 | 1.6 | 59.80349 | 58.35 | 24.864 | 12.37015 | 1.136235 | 99.53483 | 98 | 1.631085 | 9.522912 | 0.009522912 | 0.024864 |  | 0 | 4.737767 |  | 176.4408 | 176.9015 | 176.9015 | 169.3002 | 161.9293 | 128.0693 | 88.22039 | 60.11886 | 40.77026 | 129.912 | 156.1708 | 148.5696 | 140.738 | 131.9851 | 120.6984 | 105.4959 | [33 empty] | 1 | Fiberglass
EF179B | 4600A-53 | 2019-02-11 | 10978-28A | 81.5% | TK | LITX HP | 4672678 | SG Jet-Milled / Thinky |  |  | 2 Step Thinky | 18 % LITX HP / 0.768% BYK2155 / 0.672% EC4 / 0.18% AMP (Lot 10996-11-4D) | Targaray NCM622 | 180761303 | EC:DMC:EMC w/ 1% VC |  | 4.2 | 170 | 200 | 98 | 1 | 1 | 18.1 | 36 | 25 | 3.5 | 63.25306 |  | 62.43 | 43.4434 | 24.54429 | 107.5577 | 108 | 3.4785 | 7.385378 | 0.007385378 | 0.0434434 | 4.17253 | 7700 |  | 82 | 0.0002195122 | 60.74737 | 3.952712 | 1.2 | 5.007036 |  | CAMX anode | N/A | PVDF | 383 | 96 | 0 | 4 | 32.45 | 19 | 13.0732 | 1.6 | 59.82201 | 58.38 | 24.8928 | 12.38448 | 1.136782 | 99.62811 | 101 | 1.573231 | 9.5339424 | 0.0095339424 | 0.0248928 |  | 0 | 4.743255 | [50 empty] | 1 | Fiberglass
EF179C | 4600A-51 | 2019-02-11 | 10978-28A | 81.5% | TK | LITX HP | 4672678 | SG Jet-Milled / Thinky |  |  | 2 Step Thinky | 18 % LITX HP / 0.768% BYK2155 / 0.672% EC4 / 0.18% AMP (Lot 10996-11-4D) | Targaray NCM622 | 180761303 | EC:DMC:EMC w/ 1% VC |  | 4.2 | 170 | 200 | 98 | 1 | 1 | 18.1 | 36 | 25 | 3.5 | 63.25306 |  | 62.71 | 43.7178 | 24.69932 | 108.0097 | 107 | 3.549773 | 7.432026 | 0.007432026 | 0.0437178 | 4.198885 | 7100 |  | 60 | 0.0002958333 | 60.76382 | 3.954237 | 1.2 | 5.038662 |  | CAMX anode | N/A | PVDF | 383 | 96 | 0 | 4 | 32.45 | 19 | 13.15577 | 1.6 | 59.9949 | 58.39 | 24.9024 | 12.38925 | 1.130082 | 99.6592 | 100 | 1.593268 | 9.5376192 | 0.0095376192 | 0.0249024 |  | 0 | 4.745084 |  | 177.7308 | 178.8745 | 179.1032 | 173.8422 | 167.895 | 136.5576 | 94.92701 | 63.8184 | 42.77434 | 132.8978 | 161.4903 | 154.6281 | 147.3084 | 138.1588 | 125.3494 | 107.7364 | [33 empty] | 1 | Fiberglass
EF179D | 4600A-52 | 2019-02-11 | 10978-28A | 81.5% | TK | LITX HP | 4672678 | SG Jet-Milled / Thinky |  |  | 2 Step Thinky | 18 % LITX HP / 0.768% BYK2155 / 0.672% EC4 / 0.18% AMP (Lot 10996-11-4D) | Targaray NCM622 | 180761303 | EC:DMC:EMC w/ 1% VC |  | 4.2 | 170 | 200 | 98 | 1 | 1 | 18.1 | 36 | 25 | 3.5 | 63.25306 |  | 62.74 | 43.7472 | 24.71593 | 108.0581 | 110 | 3.408154 | 7.437024 | 0.007437024 | 0.0437472 | 4.201708 | 6800 |  | 64 | 0.0002890625 | 60.97763 | 3.974054 | 1.2 | 5.04205 |  | CAMX anode | N/A | PVDF | 383 | 96 | 0 | 4 | 32.45 | 19 | 13.16462 | 1.6 | 60.01343 | 58.52 | 25.0272 | 12.45134 | 1.134982 | 100.0634 | 98 | 1.641791 | 9.5854176 | 0.0095854176 | 0.0250272 |  | 0 | 4.768864 |  | 178.0685 | 178.7543 | 178.5257 | 172.1253 | 162.7533 | 115.2074 | 77.94785 | 53.71772 | 37.48811 | 136.923 | 160.696 | 153.6098 | 145.3807 | 134.6372 | 121.1506 | 103.7781 | [33 empty] | 1 | Fiberglass
EF179E | 4600A-44 | 2019-02-11 | 10978-28A | 81.5% | TK | LITX HP | 4672678 | SG Jet-Milled / Thinky |  |  | 2 Step Thinky | 18 % LITX HP / 0.768% BYK2155 / 0.672% EC4 / 0.18% AMP (Lot 10996-11-4D) | Targaray NCM622 | 180761303 | EC:DMC:EMC w/ 1% VC |  | 4.2 | 170 | 200 | 98 | 1 | 1 | 18.1 | 36 | 25 | 3.5 | 63.25306 |  | 63.26 | 44.2568 | 25.00384 | 108.8975 | 109 | 3.495086 | 7.523656 | 0.007523656 | 0.0442568 | 4.250653 | 7500 |  | 74 | 0.0002466216 | 61.01052 | 3.977102 | 1.2 | 5.100784 |  | CAMX anode | N/A | PVDF | 383 | 96 | 0 | 4 | 32.45 | 19 | 13.31797 | 1.6 | 60.33451 | 58.54 | 25.0464 | 12.4609 | 1.122774 | 100.1256 | 98 | 1.643051 | 9.5927712 | 0.0095927712 | 0.0250464 |  | 0 | 4.772523 |  | 178.7296 | 179.1815 | 179.8594 | 173.0807 | 165.1724 | 123.5968 | 85.4106 | 58.52208 | 40.21981 | 134.4426 | 160.6533 | 153.1968 | 144.8365 | 134.4426 | 121.1113 | 103.7129 | [33 empty] | 1 | Fiberglass
EF180A |  | 2018-02-12 | 10994-6 | 96.5% | YT | LITXHP | 86071 | N/A | N/A | N/A | Shanghai Lab Electrodes | Anode project 4 temperature testing | ShanShan NCM622 |  | EC:DMC:EMC w/ 1% VC |  | 4.2 | 170 | 200 | 96.5 | 2 | 1.5 | 7.8 | 15 | 14 | 3.5 | 33.47876 |  | 31.1 | 22.4845 | 12.70311 | 52.61098 | 52.61098 | 3.5 | 3.822365 | 0.003822365 | 0.0224845 | 2.159528 | 575 |  | 10 | 0.0009402744 | 30.93991 | 2.14469 | 1.2 | 2.591434 | 10994-6 | BTR918-2A | LITXHP | SBR/CMC | 350 | 94.2 | 2 | 3.8 | 17.75 | 9 | 7.404097 | 1.35 | 33.54855 | 33.44 | 14.77998 | 7.353224 | 1.191755 | 66.822 | 66.822 | 1.35 | 5.172993 | 0.005172993 | 0.01477998 | 0.9 | 4.0788 | 2.573628
EF180B |  | 2018-02-12 | 10994-6 | 96.5% | YT | LITXHP | 86071 | N/A | N/A | N/A | Shanghai Lab Electrodes | Anode project 4 temperature testing | ShanShan NCM622 |  | EC:DMC:EMC w/ 1% VC |  | 4.2 | 170 | 200 | 96.5 | 2 | 1.5 | 7.8 | 15 | 14 | 3.5 | 33.47876 |  | 31.4 | 22.774 | 12.86667 | 53.09524 | 53.09524 | 3.5 | 3.87158 | 0.00387158 | 0.022774 | 2.187333 | 564 |  | 20 | 0.0004761905 | 30.88091 | 2.139223 | 1.2 | 2.6248 | 10994-6 | BTR918-2A | LITXHP | SBR/CMC | 350 | 94.2 | 2 | 3.8 | 17.75 | 9 | 7.499429 | 1.35 | 33.75197 | 33.4 | 14.7423 | 7.334478 | 1.173606 | 66.67459 | 66.67459 | 1.35 | 5.159805 | 0.005159805 | 0.0147423 | 0.87 | 3.94284 | 2.567067
EF180C |  | 2018-02-12 | 10994-6 | 96.5% | YT | LITXHP | 86071 | N/A | N/A | N/A | Shanghai Lab Electrodes | Anode project 4 temperature testing | ShanShan NCM622 |  | EC:DMC:EMC w/ 1% VC |  | 4.2 | 170 | 200 | 96.5 | 2 | 1.5 | 7.8 | 15 | 14 | 3.5 | 33.47876 |  | 31.4 | 22.774 | 12.86667 | 53.09524 | 53.09524 | 3.5 | 3.87158 | 0.00387158 | 0.022774 | 2.187333 | 590 |  | 35 | 0.0002721088 | 31.24962 | 2.173396 | 1.2 | 2.6248 | 10994-6 | BTR918-2A | LITXHP | SBR/CMC | 350 | 94.2 | 2 | 3.8 | 17.75 | 9 | 7.499429 | 1.35 | 33.75197 | 33.65 | 14.9778 | 7.451642 | 1.192354 | 67.59591 | 67.59591 | 1.35 | 5.24223 | 0.00524223 | 0.0149778 | 0.8 | 3.6256 | 2.608075
EF180D |  | 2018-02-12 | 10994-6 | 96.5% | YT | LITXHP | 86071 | N/A | N/A | N/A | Shanghai Lab Electrodes | Anode project 4 temperature testing | ShanShan NCM622 |  | EC:DMC:EMC w/ 1% VC |  | 4.2 | 170 | 200 | 96.5 | 2 | 1.5 | 7.8 | 15 | 14 | 3.5 | 33.47876 |  | 31.4 | 22.774 | 12.86667 | 53.09524 | 53.09524 | 3.5 | 3.87158 | 0.00387158 | 0.022774 | 2.187333 | 590 |  | 35 | 0.0002721088 | 31.24962 | 2.173396 | 1.2 | 2.6248 | 10994-6 | BTR918-2A | LITXHP | SBR/CMC | 350 | 94.2 | 2 | 3.8 | 17.75 | 9 | 7.499429 | 1.35 | 33.75197 | 33.65 | 14.9778 | 7.451642 | 1.192354 | 67.59591 | 67.59591 | 1.35 | 5.24223 | 0.00524223 | 0.0149778 | 0.88 | 3.98816 | 2.608075
EF181A |  | 2018-02-12 | 10994-6 | 96.5% | YT | LITXHP | 86071 | N/A | N/A | N/A | Shanghai Lab Electrodes | Anode project 4 temperature testing | ShanShan NCM622 |  | EC:DMC:EMC w/ 1% VC |  | 4.2 | 170 | 200 | 96.5 | 2 | 1.5 | 7.8 | 15 | 14 | 3.5 | 33.47876 |  | 31.1 | 22.4845 | 12.70311 | 52.61098 | 52.61098 | 3.5 | 3.822365 | 0.003822365 | 0.0224845 | 2.159528 | 575 |  | 10 | 0.0009402744 | 31.5427 | 2.20056 | 1.2 | 2.591434 | 10994-6 | BTR918-2A | LITXHP | PAA | 350 | 90 | 5 | 5 | 17.75 | 9 | 7.404097 | 1.35 | 34.28582 | 34.6 | 15.165 | 7.544776 | 1.2228 | 71.09692 | 66.822 | 1.449809 | 5.30775 | 0.00530775 | 0.015165 | 0.9 | 4.0788 | 2.640672
EF181B |  | 2018-02-12 | 10994-6 | 96.5% | YT | LITXHP | 86071 | N/A | N/A | N/A | Shanghai Lab Electrodes | Anode project 4 temperature testing | ShanShan NCM622 |  | EC:DMC:EMC w/ 1% VC |  | 4.2 | 170 | 200 | 96.5 | 2 | 1.5 | 7.8 | 15 | 14 | 3.5 | 33.47876 |  | 31.4 | 22.774 | 12.86667 | 53.09524 | 53.09524 | 3.5 | 3.87158 | 0.00387158 | 0.022774 | 2.187333 | 564 |  | 20 | 0.0004761905 | 31.65543 | 2.211007 | 1.2 | 2.6248 | 10994-6 | BTR918-2A | LITXHP | PAA | 350 | 90 | 5 | 5 | 17.75 | 9 | 7.499429 | 1.35 | 34.49872 | 34.68 | 15.237 | 7.580597 | 1.212988 | 71.39174 | 66.67459 | 1.460415 | 5.33295 | 0.00533295 | 0.015237 | 0.87 | 3.94284 | 2.653209
EF181C |  | 2018-02-12 | 10994-6 | 96.5% | YT | LITXHP | 86071 | N/A | N/A | N/A | Shanghai Lab Electrodes | Anode project 4 temperature testing | ShanShan NCM622 |  | EC:DMC:EMC w/ 1% VC |  | 4.2 | 170 | 200 | 96.5 | 2 | 1.5 | 7.8 | 15 | 14 | 3.5 | 33.47876 |  | 31.4 | 22.774 | 12.86667 | 53.09524 | 53.09524 | 3.5 | 3.87158 | 0.00387158 | 0.022774 | 2.187333 | 590 |  | 35 | 0.0002721088 | 31.62725 | 2.208396 | 1.2 | 2.6248 | 10994-6 | BTR918-2A | LITXHP | PAA | 350 | 90 | 5 | 5 | 17.75 | 9 | 7.499429 | 1.35 | 34.49872 | 34.66 | 15.219 | 7.571642 | 1.211555 | 71.31804 | 67.59591 | 1.435755 | 5.32665 | 0.00532665 | 0.015219 | 0.8 | 3.6256 | 2.650075
EF181D |  | 2018-02-12 | 10994-6 | 96.5% | YT | LITXHP | 86071 | N/A | N/A | N/A | Shanghai Lab Electrodes | Anode project 4 temperature testing | ShanShan NCM622 |  | EC:DMC:EMC w/ 1% VC |  | 4.2 | 170 | 200 | 96.5 | 2 | 1.5 | 7.8 | 15 | 14 | 3.5 | 33.47876 |  | 31.4 | 22.774 | 12.86667 | 53.09524 | 53.09524 | 3.5 | 3.87158 | 0.00387158 | 0.022774 | 2.187333 | 590 |  | 35 | 0.0002721088 | 31.5427 | 2.20056 | 1.2 | 2.6248 | 10994-6 | BTR918-2A | LITXHP | PAA | 350 | 90 | 5 | 5 | 17.75 | 9 | 7.499429 | 1.35 | 34.49872 | 34.6 | 15.165 | 7.544776 | 1.207256 | 71.09692 | 67.59591 | 1.43066 | 5.30775 | 0.00530775 | 0.015165 | 0.88 | 3.98816 | 2.640672
EF182A | 4000-41,4000-49 | 2019-02-13 | 10978-5 | 79% | TK | LITXHP | 86071 | N/A | N/A | N/A | 2 Step Thinky | 1% LITXHP Low T Benchmarking | Targaray NCM622 | 180761303 | EC:DMC:EMC w/ 1% VC |  | 4.2 | 170 | 200 | 98 | 1 | 1 | 18.3 | 38 | 25 | 3.5 | 63.45306 |  | 62.84 | 43.6492 | 24.66056 | 109.8967 | 110 | 3.494978 | 7.420364 | 0.007420364 | 0.0436492 | 4.192296 | 12000 |  | 178 | 0.0001011236 | 62.87074 | 4.130977 | 1.2 | 5.030755 |  | BTR918-2A |  | PVDF | 350 | 95 | 1 | 4 | 17.63333 | 9 | 14.37359 | 1.35 | 48.04482 | 47.6 | 28.46833 | 14.16335 | 1.182448 | 119.4355 | 119 | 1.355344 | 9.963917 | 0.009963917 | 0.02846833 |  | 0 | 4.957172 |  | 165.1806 | 164.7224 | 164.4933 | 160.5986 | 155.5584 | 142.2706 | 103.0947 | 62.315 | 39.63417 | 119.5898 | 150.5182 | 141.3543 | 131.503 | 119.8189 | 105.6148 | 85.68313 | 3.9198 | 9.3461 | 6.8271 | 2.519 | 3.6314 | 9.1816 | 7.1149 | 2.0667 | 3.4517 | 12.7371 | 7.9054 | 4.8317 | [16 empty] | 156.4748 | 147.0817 | 134.4813 | 111.5713 | 64.606 | 0.5 | Fiberglass
EF182B | 4000-46,4000-50 | 2019-02-13 | 10978-5 | 79% | TK | LITXHP | 86071 | N/A | N/A | N/A | 2 Step Thinky | 1% LITXHP Low T Benchmarking | Targaray NCM622 | 180761303 | EC:DMC:EMC w/ 1% VC |  | 4.2 | 170 | 200 | 98 | 1 | 1 | 18.3 | 38 | 25 | 3.5 | 63.45306 |  | 63.74 | 44.5312 | 25.15887 | 111.3495 | 110 | 3.565599 | 7.570304 | 0.007570304 | 0.0445312 | 4.277008 | 14300 |  | 190 | 9.473684e-05 | 63.46567 | 4.186118 | 1.2 | 5.132409 |  | BTR918-2A |  | PVDF | 350 | 95 | 1 | 4 | 17.63333 | 9 | 14.66403 | 1.35 | 48.65933 | 48 | 28.84833 | 14.3524 | 1.174499 | 120.9096 | 121 | 1.34891 | 10.09692 | 0.01009692 | 0.02884833 |  | 0 | 5.023342 |  | 165.9511 | 165.2774 | 164.8283 | 160.7861 | 155.3967 | 139.9019 | 96.78607 | 57.71235 | 37.27723 | 122.3861 | 150.2317 | 140.8002 | 130.4703 | 117.8949 | 100.6036 | 79.0457 | 3.9186 | 9.3424 | 6.7826 | 2.5598 | 3.63 | 9.2503 | 7.1846 | 2.0657 | 3.4511 | 12.7267 | 8.0209 | 4.7058 | [16 empty] | 156.5195 | 147.0879 | 134.0633 | 110.4843 | 64.67376 | 0.5 | Fiberglass
EF182C | 4000-44,4000-51 | 2019-02-13 | 10978-5 | 79% | TK | LITXHP | 86071 | N/A | N/A | N/A | 2 Step Thinky | 1% LITXHP Low T Benchmarking | Targaray NCM622 | 180761303 | EC:DMC:EMC w/ 1% VC |  | 4.2 | 170 | 200 | 98 | 1 | 1 | 18.3 | 38 | 25 | 3.5 | 63.45306 |  | 63.99 | 44.7762 | 25.29729 | 111.753 | 110 | 3.585217 | 7.611954 | 0.007611954 | 0.0447762 | 4.300539 | 12500 |  | 188 | 9.574468e-05 | 64.09036 | 4.244016 | 1.2 | 5.160647 |  | BTR918-2A |  | PVDF | 350 | 95 | 1 | 4 | 17.63333 | 9 | 14.74471 | 1.35 | 48.83003 | 48.42 | 29.24733 | 14.55091 | 1.184228 | 122.4574 | 121 | 1.367567 | 10.23657 | 0.01023657 | 0.02924733 |  | 0 | 5.092819 |  | 164.373 | 165.043 | 165.2664 | 159.2364 | 150.7497 | 127.9698 | 81.29319 | 47.34658 | 30.59661 | 128.1931 | 148.0697 | 137.1264 | 124.6198 | 108.7631 | 87.09984 | 65.65988 | 3.9172 | 9.9589 | 7.2939 | 2.665 | 3.6276 | 9.7886 | 7.6245 | 2.1641 | 3.4517 | 13.7243 | 8.391 | 5.3333 | [16 empty] | 148.7397 | 149.4097 | 136.0098 | 109.2098 | 44.88992 | 0.5 | Fiberglass
EF182D | 4000-45,4000-52 | 2019-02-13 | 10978-5 | 79% | TK | LITXHP | 86071 | N/A | N/A | N/A | 2 Step Thinky | 1% LITXHP Low T Benchmarking | Targaray NCM622 | 180761303 | EC:DMC:EMC w/ 1% VC |  | 4.2 | 170 | 200 | 98 | 1 | 1 | 18.3 | 38 | 25 | 3.5 | 63.45306 |  | 64.47 | 45.2466 | 25.56305 | 112.5278 | 110 | 3.622881 | 7.691922 | 0.007691922 | 0.0452466 | 4.345719 | 13200 |  | 187 | 9.625668e-05 | 66.11315 | 4.431495 | 1.2 | 5.214862 |  | BTR918-2A |  | PVDF | 350 | 95 | 1 | 4 | 17.63333 | 9 | 14.89961 | 1.35 | 49.15776 | 49.78 | 30.53933 | 15.1937 | 1.223686 | 127.4694 | 128 | 1.34398 | 10.68877 | 0.01068877 | 0.03053933 |  | 0 | 5.317794 |  | 165.3163 | 163.9902 | 163.3272 | 160.233 | 155.5918 | 136.5848 | 92.38263 | 56.13681 | 36.90885 | 121.5561 | 149.6245 | 140.121 | 129.2915 | 115.1468 | 95.03477 | 73.59669 | 3.9158 | 8.8704 | 6.4692 | 2.4012 | 3.6299 | 8.8393 | 6.7659 | 2.0734 | 3.4475 | 12.3494 | 7.6278 | 4.7216 | [16 empty] | 155.1498 | 149.1825 | 135.7008 | 108.0744 | 53.26367 | 0.5 | Fiberglass
EF182E | 4000-53 | 2019-02-21 | 10978-34 | 79.2% | TK | LITXHP | 86071 | N/A | N/A | N/A | 2 Step Thinky | 1% LITXHP Low T Benchmarking - "fresh" cathodes | Targaray NCM622 | 180761303 | EC:DMC:EMC w/ 1% VC |  | 4.2 | 170 | 200 | 98 | 1 | 1 | 18.3 | 38 | 25 | 3.5 | 63.45306 |  | 63.57 | 44.3646 | 25.06475 | 111.0751 | 110 | 3.55226 | 7.541982 | 0.007541982 | 0.0443646 | 4.261007 | 4900 |  | 47 | 0.0003829787 | 63.70365 | 4.208174 | 1.2 | 5.113208 |  | BTR918-2A |  | PVDF | 350 | 95 | 1 | 4 | 17.63333 | 9 | 14.60917 | 1.35 | 48.54325 | 48.16 | 29.00033 | 14.42803 | 1.185121 | 121.4992 | 123 | 1.332228 | 10.15012 | 0.01015012 | 0.02900033 |  | 0 | 5.049809 |  | 155.7548 | 153.2754 | 152.1483 | 151.0213 | 148.7673 | 141.3289 | 99.40358 | 59.05609 | 38.54424 | 110.223 | 139.7511 | 130.9603 | 123.7473 | 114.0549 | 101.6576 | 86.33009 | 3.9247 | 8.389 | 6.4725 | 1.9165 | 3.645 | 8.4206 | 6.7415 | 1.6791 | 3.3964 | 10.0035 | 7.6518 | 2.3517 | [21 empty] | 0.5 | Fiberglass
EF182F | 4000-54 | 2019-02-21 | 10978-34 | 79.2% | TK | LITXHP | 86071 | N/A | N/A | N/A | 2 Step Thinky | 1% LITXHP Low T Benchmarking - "fresh" cathodes | Targaray NCM622 | 180761303 | EC:DMC:EMC w/ 1% VC |  | 4.2 | 170 | 200 | 98 | 1 | 1 | 18.3 | 38 | 25 | 3.5 | 63.45306 |  | 63.59 | 44.3842 | 25.07582 | 111.1073 | 111 | 3.505147 | 7.545314 | 0.007545314 | 0.0443842 | 4.262889 | 5300 |  | 51 | 0.0003578431 | 63.86726 | 4.223338 | 1.2 | 5.115467 |  | BTR918-2A |  | PVDF | 350 | 95 | 1 | 4 | 17.63333 | 9 | 14.61562 | 1.35 | 48.55691 | 48.27 | 29.10483 | 14.48002 | 1.188866 | 121.9046 | 123 | 1.337028 | 10.18669 | 0.01018669 | 0.02910483 |  | 0 | 5.068006 |  | 156.1366 | 153.433 | 152.3065 | 150.9546 | 149.1522 | 142.8436 | 105.8935 | 63.98673 | 41.23089 | 107.4707 | 139.6893 | 130.9024 | 123.2421 | 113.7792 | 101.838 | 87.19319 | 3.9247 | 8.3005 | 6.434 | 1.8665 | 3.6458 | 8.4319 | 6.7486 | 1.6833 | 3.3983 | 10.0056 | 7.695 | 2.3106 | [21 empty] | 0.5 | Fiberglass
EF182G | 4000-55 | 2019-02-21 | 10978-34 | 79.2% | TK | LITXHP | 86071 | N/A | N/A | N/A | 2 Step Thinky | 1% LITXHP Low T Benchmarking - "fresh" cathodes | Targaray NCM622 | 180761303 | EC:DMC:EMC w/ 1% VC |  | 4.2 | 170 | 200 | 98 | 1 | 1 | 18.3 | 38 | 25 | 3.5 | 63.45306 |  | 63.86 | 44.6488 | 25.22531 | 111.5432 | 111 | 3.526043 | 7.590296 | 0.007590296 | 0.0446488 | 4.288303 | 5150 |  | 45 | 0.0004055556 | 64.23909 | 4.257801 | 1.2 | 5.145963 |  | BTR918-2A |  | PVDF | 350 | 95 | 1 | 4 | 17.63333 | 9 | 14.70275 | 1.35 | 48.74126 | 48.52 | 29.34233 | 14.59818 | 1.191465 | 122.8259 | 122 | 1.359867 | 10.26982 | 0.01026982 | 0.02934233 |  | 0 | 5.109362 |  | 156.3312 | 154.0915 | 152.9716 | 151.6278 | 149.6121 | 140.2053 | 101.4585 | 60.69592 | 38.74684 | 110.6413 | 139.7574 | 130.7986 | 122.7357 | 112.657 | 100.3386 | 86.90043 | 3.9236 | 8.8624 | 6.9924 | 1.87 | 3.6448 | 9.2481 | 7.5694 | 1.6787 | 3.411 | 10.7358 | 8.464 | 2.2718 | [21 empty] | 0.5 | Fiberglass
EF182H | 4000-56 | 2019-02-21 | 10978-34 | 79.2% | TK | LITXHP | 86071 | N/A | N/A | N/A | 2 Step Thinky | 1% LITXHP Low T Benchmarking - "fresh" cathodes | Targaray NCM622 | 180761303 | EC:DMC:EMC w/ 1% VC |  | 4.2 | 170 | 200 | 98 | 1 | 1 | 18.3 | 38 | 25 | 3.5 | 63.45306 |  | 64.03 | 44.8154 | 25.31944 | 111.8176 | 112 | 3.491373 | 7.618618 | 0.007618618 | 0.0448154 | 4.304304 | 5100 |  | 44 | 0.0004204545 | 64.43245 | 4.275722 | 1.2 | 5.165165 |  | BTR918-2A |  | PVDF | 350 | 95 | 1 | 4 | 17.63333 | 9 | 14.75761 | 1.35 | 48.85734 | 48.65 | 29.46583 | 14.65962 | 1.192032 | 123.305 | 124 | 1.341842 | 10.31304 | 0.01031304 | 0.02946583 |  | 0 | 5.130867 |  | 157.312 | 154.6343 | 153.5187 | 151.9567 | 149.9485 | 143.4775 | 109.3374 | 68.05696 | 43.51183 | 105.9904 | 140.3535 | 130.7586 | 112.9076 | 108.8911 | 93.94092 | 75.86678 | 3.9223 | 9.3349 | 7.2616 | 2.0733 | 3.6425 | 9.5038 | 7.611 | 1.8928 | 3.4079 | 11.3731 | 8.5899 | 2.7832 | [21 empty] | 0.5 | Fiberglass
EF183A | 4000-49 | 2019-02-28 | 10888-99A | 79% | TK | FX35 |  |  |  |  | 2 Step Thinky | 1% FX35 Full Cell Benchmarking | Targaray NCM622 | 180761303 | EC:DMC:EMC w/ 1% VC |  | 4.2 | 170 | 200 | 98 | 1 | 1 | 18.3 | 38 | 25 | 3.5 | 63.45306 |  | 63.43 | 44.2274 | 24.98723 | 110.8491 | 112 | 3.445564 | 7.518658 | 0.007518658 | 0.0442274 | 4.247829 | 6900 |  | 68 | 0.0002720588 | 63.56979 | 4.195768 | 1.2 | 5.097395 |  | BTR918-2A |  | PVDF | 350 | 95 | 1 | 4 | 17.63333 | 9 | 14.56399 | 1.35 | 48.44766 | 48.07 | 28.91483 | 14.38549 | 1.185293 | 121.1676 | 121 | 1.35202 | 10.12019 | 0.01012019 | 0.02891483 |  |  | 5.034921 |  | 167.7693 | 166.1866 | 165.5083 | 163.2472 | 159.4034 | 148.3243 | 111.2433 | 69.18788 | 44.76863 | 116.8959 | 153.9769 | 146.0633 | 137.4713 | 127.7489 | 116.2175 | 100.1642 | 3.9257 | 7.9781 | 5.6943 | 2.2838 | 3.6347 | 7.6685 | 5.948 | 1.7205 | 3.4555 | 9.6637 | 6.6403 | 3.0234 | [16 empty] | 158.0468 | 148.7766 | 136.3408 | 113.5043 | 66.70073 | 0.5 | Fiberglass
EF183B | 4000-50 | 2019-02-28 | 10888-99A | 79% | TK | FX35 |  |  |  |  | 2 Step Thinky | 1% FX35 Full Cell Benchmarking | Targaray NCM622 | 180761303 | EC:DMC:EMC w/ 1% VC |  | 4.2 | 170 | 200 | 98 | 1 | 1 | 18.3 | 38 | 25 | 3.5 | 63.45306 |  | 63.34 | 44.1392 | 24.9374 | 110.7038 | 112 | 3.438693 | 7.503664 | 0.007503664 | 0.0441392 | 4.239358 | 6500 |  | 73 | 0.0002534247 | 63.68878 | 4.206796 | 1.2 | 5.08723 |  | BTR918-2A |  | PVDF | 350 | 95 | 1 | 4 | 17.63333 | 9 | 14.53494 | 1.35 | 48.38621 | 48.15 | 28.99083 | 14.4233 | 1.190783 | 121.4624 | 120 | 1.367786 | 10.14679 | 0.01014679 | 0.02899083 |  |  | 5.048155 |  | 168.7842 | 167.1983 | 166.5187 | 163.8 | 159.9485 | 148.8473 | 116.2232 | 74.53692 | 48.02987 | 113.278 | 152.6987 | 144.0896 | 134.8008 | 124.8323 | 113.5045 | 99.45808 | 3.9293 | 8.172 | 5.8749 | 2.2971 | 3.6362 | 7.9113 | 6.2081 | 1.7032 | 3.4581 | 9.6909 | 6.9504 | 2.7405 | [16 empty] | 157.2299 | 149.7535 | 136.8398 | 113.7311 | 68.41991 | 0.5 | Fiberglass
EF183C | 4000-51 | 2019-02-28 | 10888-99A | 79% | TK | FX35 |  |  |  |  | 2 Step Thinky | 1% FX35 Full Cell Benchmarking | Targaray NCM622 | 180761303 | EC:DMC:EMC w/ 1% VC |  | 4.2 | 170 | 200 | 98 | 1 | 1 | 18.3 | 38 | 25 | 3.5 | 63.45306 |  | 63.5 | 44.296 | 25.02599 | 110.9621 | 111 | 3.498181 | 7.53032 | 0.00753032 | 0.044296 | 4.254418 | 6700 |  | 72 | 0.0002534722 | 64.72992 | 4.303293 | 1.2 | 5.105302 |  | BTR918-2A |  | PVDF | 350 | 95 | 1 | 4 | 17.63333 | 9 | 14.58658 | 1.35 | 48.49546 | 48.85 | 29.65583 | 14.75415 | 1.213786 | 124.0421 | 126 | 1.327409 | 10.37954 | 0.01037954 | 0.02965583 |  |  | 5.163951 |  | 169.0898 | 167.7352 | 167.2837 | 164.8004 | 160.7369 | 149.9007 | 114.9088 | 72.91855 | 47.18259 | 115.8118 | 155.3188 | 147.6431 | 139.2902 | 130.0343 | 118.7466 | 103.8468 | 3.9275 | 7.619 | 5.3799 | 2.2391 | 3.6363 | 7.3348 | 5.6519 | 1.6829 | 3.4591 | 9.0412 | 6.2908 | 2.7504 | [16 empty] | 159.8338 | 151.2552 | 139.0645 | 117.6178 | 70.43525 | 0.5 | Fiberglass
EF183D | 4000-52 | 2019-02-28 | 10888-99A | 79% | TK | FX35 |  |  |  |  | 2 Step Thinky | 1% FX35 Full Cell Benchmarking | Targaray NCM622 | 180761303 | EC:DMC:EMC w/ 1% VC |  | 4.2 | 170 | 200 | 98 | 1 | 1 | 18.3 | 38 | 25 | 3.5 | 63.45306 |  | 63.67 | 44.4626 | 25.12011 | 111.2365 | 112 | 3.463888 | 7.558642 | 0.007558642 | 0.0444626 | 4.270419 | 6400 |  | 70 | 0.0002642857 | 64.74479 | 4.304671 | 1.2 | 5.124503 |  | BTR918-2A |  | PVDF | 350 | 95 | 1 | 4 | 17.63333 | 9 | 14.64144 | 1.35 | 48.61153 | 48.86 | 29.66533 | 14.75887 | 1.209625 | 124.0789 | 126 | 1.327834 | 10.38287 | 0.01038287 | 0.02966533 |  |  | 5.165605 |  | 168.4562 | 167.1067 | 166.432 | 164.4078 | 160.1346 | 148.4394 | 107.9559 | 66.12299 | 42.95745 | 119.876 | 154.9617 | 146.865 | 138.3185 | 128.4225 | 115.6028 | 97.83503 | 3.9277 | 28.4936 | 26.2377 | 2.2559 | 3.6368 | 7.7832 | 6.0872 | 1.696 | 3.4581 | 9.3111 | 6.5708 | 2.7403 | [16 empty] | 159.6848 | 151.813 | 138.9932 | 114.2533 | 59.15084 | 0.5 | Fiberglass
EF184A | 4000-53 | 2019-02-28 | 10978-34 | 79.2% | TK | LITXHP | 86071 |  |  |  | 2 Step Thinky | 1% LITXHP Low T Benchmarking - "fresh" cathodes | Targaray NCM622 | 180761303 | EC:DMC:EMC w/ 1% VC |  | 4.2 | 170 | 200 | 98 | 1 | 1 | 18.3 | 38 | 25 | 3.5 | 63.45306 |  | 63.2 | 44.002 | 24.85989 | 110.4778 | 112 | 3.428004 | 7.48034 | 0.00748034 | 0.044002 | 4.226181 | 5300 |  | 64 | 0.0002890625 | 63.06409 | 4.148898 | 1.2 | 5.071417 |  | BTR918-2A |  | PVDF | 350 | 95 | 1 | 4 | 17.63333 | 9 | 14.48976 | 1.35 | 48.29062 | 47.73 | 28.59183 | 14.22479 | 1.178056 | 119.9146 | 120 | 1.348961 | 10.00714 | 0.01000714 | 0.02859183 |  | 0 | 4.978677 |  | 170.4468 | 169.0832 | 168.4014 | 165.9015 | 162.4926 | 153.6294 | 121.8126 | 78.86005 | 50.90678 | 112.7221 | 155.6747 | 147.266 | 138.4028 | 129.085 | 118.1764 | 105.9043 | 3.9361 | 8.3435 | 6.1149 | 2.2286 | 3.6455 | 7.9994 | 6.3628 | 1.6366 | 3.4691 | 9.2907 | 7.1592 | 2.1315 | [16 empty] | 159.7655 | 152.0385 | 140.6754 | 116.3583 | 62.95168 | 0.5 | Fiberglass | MTI 45C | 149.016 | 129.6305 | 86.991 | 143.0257 | 0.54087
EF184B | 4000-54 | 2019-02-28 | 10978-34 | 79.2% | TK | LITXHP | 86071 |  |  |  | 2 Step Thinky | 1% LITXHP Low T Benchmarking - "fresh" cathodes | Targaray NCM622 | 180761303 | EC:DMC:EMC w/ 1% VC |  | 4.2 | 170 | 200 | 98 | 1 | 1 | 18.3 | 38 | 25 | 3.5 | 63.45306 |  | 63.23 | 44.0314 | 24.8765 | 110.5262 | 112 | 3.430295 | 7.485338 | 0.007485338 | 0.0440314 | 4.229005 | 5200 |  | 54 | 0.0003425926 | 63.36156 | 4.176468 | 1.2 | 5.074805 |  | BTR918-2A |  | PVDF | 350 | 95 | 1 | 4 | 17.63333 | 9 | 14.49944 | 1.35 | 48.3111 | 47.93 | 28.78183 | 14.31932 | 1.185093 | 120.6516 | 120 | 1.357925 | 10.07364 | 0.01007364 | 0.02878183 |  | 0 | 5.011762 |  | 170.7872 | 170.1059 | 169.4245 | 166.9263 | 163.7468 | 155.1166 | 123.7753 | 80.62428 | 52.00834 | 113.3282 | 157.1606 | 148.5304 | 138.9917 | 128.3175 | 117.4162 | 103.3353 | 3.9361 | 8.9542 | 6.7207 | 2.2335 | 3.6456 | 8.7628 | 7.1061 | 1.6567 | 3.4708 | 9.9439 | 7.9714 | 1.9725 | [16 empty] | 161.7028 | 153.2997 | 141.9442 | 117.8704 | 65.40787 | 0.5 | Fiberglass | MTI 45C | 152.3912 | 127.2728 | 83.51714 | 123.7674 | 0.45136
EF184C | 4000-55 | 2019-02-28 | 10978-34 | 79.2% | TK | LITXHP | 86071 |  |  |  | 2 Step Thinky | 1% LITXHP Low T Benchmarking - "fresh" cathodes | Targaray NCM622 | 180761303 | EC:DMC:EMC w/ 1% VC |  | 4.2 | 170 | 200 | 98 | 1 | 1 | 18.3 | 38 | 25 | 3.5 | 63.45306 |  | 63.86 | 44.6488 | 25.22531 | 111.5432 | 113 | 3.432015 | 7.590296 | 0.007590296 | 0.0446488 | 4.288303 | 5150 |  | 53 | 0.0003537736 | 65.20587 | 4.347405 | 1.2 | 5.145963 |  | BTR918-2A |  | PVDF | 350 | 95 | 1 | 4 | 17.63333 | 9 | 14.70275 | 1.35 | 48.74126 | 49.17 | 29.95983 | 14.90539 | 1.216539 | 125.2214 | 126 | 1.341016 | 10.48594 | 0.01048594 | 0.02995983 |  | 0 | 5.216886 |  | 169.0975 | 167.7537 | 167.0818 | 164.8421 | 162.1544 | 152.7477 | 117.3604 | 74.80604 | 48.60153 | 114.2248 | 154.9874 | 146.2525 | 137.0698 | 126.9911 | 114.8967 | 100.1147 | 3.9363 | 8.317 | 6.1862 | 2.1308 | 3.6467 | 8.0933 | 6.4897 | 1.6036 | 3.4682 | 9.5705 | 7.3828 | 2.1877 | [16 empty] | 159.2428 | 153.1956 | 142.2211 | 118.7042 | 66.51914 | 0.5 | Fiberglass | MTI 45C | 149.5001 | 128.3125 | 85.82772 | 133.9266 | 0.46198
EF184D | 4000-56, 49 | 2019-02-28 | 10978-34 | 79.2% | TK | LITXHP | 86071 |  |  |  | 2 Step Thinky | 1% LITXHP Low T Benchmarking - "fresh" cathodes | Targaray NCM622 | 180761303 | EC:DMC:EMC w/ 1% VC |  | 4.2 | 170 | 200 | 98 | 1 | 1 | 18.3 | 38 | 25 | 3.5 | 63.45306 |  | 64.17 | 44.9526 | 25.39695 | 112.0436 | 113 | 3.455367 | 7.641942 | 0.007641942 | 0.0449526 | 4.317481 | 5200 |  | 46 | 0.0004076087 | 65.69669 | 4.392897 | 1.2 | 5.180978 |  | BTR918-2A |  | PVDF | 350 | 95 | 1 | 4 | 17.63333 | 9 | 14.80279 | 1.35 | 48.95293 | 49.5 | 30.27333 | 15.06136 | 1.220961 | 126.4375 | 127 | 1.343565 | 10.59567 | 0.01059567 | 0.03027333 |  | 0 | 5.271476 |  | 171.0691 | 169.067 | 168.3996 | 164.6178 | 160.1687 | 146.8213 | 100.5504 | 60.06327 | 38.9299 | 124.3532 | 154.6073 | 145.4866 | 135.2536 | 122.796 | 106.3342 | 84.08857 | 3.9294 | 8.8336 | 6.5379 | 2.2957 | 3.6423 | 8.6292 | 6.8115 | 1.8177 | 3.4661 | 10.2925 | 7.5671 | 2.7254 | [16 empty] | 160.8361 | 154.1624 | 143.7069 | 122.5736 | 72.96575 | 0.5 | Fiberglass | MTI 45C | 150.5586 | 130.8489 | 86.90898 | 140.6411 | 0.46357
EF185A | 4600A-33 | 2019-03-04 | 10978-37A | 81.5% | TK | LITX HP | 86071 | Jet-Milled / Thinky |  |  | 2 Step Thinky | 15% LITX HP / 0.6%EC4 / 0.6%ZeonBM730H (Lot 10998-2A) | Targaray NCM622 | 180761303 | EC:DMC:EMC w/ 1% VC |  | 4.2 | 170 | 200 | 98 | 1 | 1 | 18.3 | 36 | 25 | 3.5 | 63.45306 |  | 62.79 | 43.6002 | 24.63288 | 107.816 | 106 | 3.590799 | 7.412034 | 0.007412034 | 0.0436002 | 4.18759 | 7700 |  | 172 | 0.0001017442 | 61.02961 | 3.960334 | 1.2 | 5.025108 |  | CAMX anode |  | PVDF | 383 | 96 | 0 | 4 | 32.45 | 19 | 13.12039 | 1.6 | 59.92081 | 58.43 | 24.9408 | 12.40836 | 1.134877 | 99.78358 | 97 | 1.657099 | 9.5523264 | 0.0095523264 | 0.0249408 |  | 0 | 4.752401 |  | 183.0267 | 183.9441 | 184.8615 | 177.5221 | 171.1001 | 149.77 | 109.1738 | 75.91708 | 51.37591 | 128.2104 | 166.7424 | 158.2562 | 151.1461 | 143.5773 | 134.1737 | 121.3297 | [33 empty] | 1 | Fiberglass
EF185B | 4600A-34 | 2019-03-04 | 10978-37A | 81.5% | TK | LITX HP | 86071 | Jet-Milled / Thinky |  |  | 2 Step Thinky | 15% LITX HP / 0.6%EC4 / 0.6%ZeonBM730H (Lot 10998-2A) | Targaray NCM622 | 180761303 | EC:DMC:EMC w/ 1% VC |  | 4.2 | 170 | 200 | 98 | 1 | 1 | 18.3 | 36 | 25 | 3.5 | 63.45306 |  | 63.07 | 43.8746 | 24.78791 | 108.268 | 108 | 3.513026 | 7.458682 | 0.007458682 | 0.0438746 | 4.213945 | 7200 |  | 168 | 0.0001071429 | 61.09539 | 3.966432 | 1.2 | 5.056734 |  | CAMX anode |  | PVDF | 383 | 96 | 0 | 4 | 32.45 | 19 | 13.20296 | 1.6 | 60.0937 | 58.47 | 24.9792 | 12.42746 | 1.129516 | 99.90796 | 98 | 1.638642 | 9.5670336 | 0.0095670336 | 0.0249792 |  | 0 | 4.759718 |  | 179.6028 | 180.9703 | 181.882 | 175.2723 | 167.5229 | 132.6508 | 88.66178 | 56.75265 | 35.32796 | 141.7677 | 162.0528 | 153.3917 | 144.2748 | 132.1949 | 116.2404 | 97.0949 | [33 empty] | 1 | Fiberglass
EF185C | 4600A-35 | 2019-03-04 | 10978-37A | 81.5% | TK | LITX HP | 86071 | Jet-Milled / Thinky |  |  | 2 Step Thinky | 15% LITX HP / 0.6%EC4 / 0.6%ZeonBM730H (Lot 10998-2A) | Targaray NCM622 | 180761303 | EC:DMC:EMC w/ 1% VC |  | 4.2 | 170 | 200 | 98 | 1 | 1 | 18.3 | 36 | 25 | 3.5 | 63.45306 |  | 63.47 | 44.2666 | 25.00938 | 108.9136 | 110 | 3.448618 | 7.525322 | 0.007525322 | 0.0442666 | 4.251594 | 7600 |  | 180 | 0.0001027778 | 61.52302 | 4.006066 | 1.2 | 5.101913 |  | CAMX anode |  | PVDF | 383 | 96 | 0 | 4 | 32.45 | 19 | 13.32092 | 1.6 | 60.34068 | 58.73 | 25.2288 | 12.55164 | 1.1307 | 100.7164 | 98 | 1.655016 | 9.6626304 | 0.0096626304 | 0.0252288 |  | 0 | 4.807279 |  | 177.7864 | 178.69 | 178.69 | 171.0093 | 164.0063 | 133.2833 | 91.03929 | 60.09045 | 37.50006 | 135.9942 | 157.9069 | 148.193 | 139.1568 | 128.7653 | 114.0815 | 99.62364 | [33 empty] | 1 | Fiberglass
EF185D | 4600A-36 | 2019-03-04 | 10978-37A | 81.5% | TK | LITX HP | 86071 | Jet-Milled / Thinky |  |  | 2 Step Thinky | 15% LITX HP / 0.6%EC4 / 0.6%ZeonBM730H (Lot 10998-2A) | Targaray NCM622 | 180761303 | EC:DMC:EMC w/ 1% VC |  | 4.2 | 170 | 200 | 98 | 1 | 1 | 18.3 | 36 | 25 | 3.5 | 63.45306 |  | 63.66 | 44.4528 | 25.11458 | 109.2203 | 109 | 3.510564 | 7.556976 | 0.007556976 | 0.0444528 | 4.269478 | 8400 |  | 174 | 0.0001048851 | 61.52302 | 4.006066 | 1.2 | 5.123374 |  | CAMX anode |  | PVDF | 383 | 96 | 0 | 4 | 32.45 | 19 | 13.37695 | 1.6 | 60.458 | 58.73 | 25.2288 | 12.55164 | 1.125964 | 100.7164 | 99 | 1.634328 | 9.6626304 | 0.0096626304 | 0.0252288 |  | 0 | 4.807279 |  | 177.9415 | 179.0663 | 179.9662 | 172.5426 | 165.119 | 135.6495 | 93.80736 | 62.53824 | 40.26743 | 135.4245 | 161.7446 | 154.9959 | 147.1223 | 137.6741 | 125.0765 | 108.8795 | [33 empty] | 1 | Fiberglass
EF185E | 4600A-38 | 2019-03-04 | 10978-37A | 81.5% | TK | LITX HP | 86071 | Jet-Milled / Thinky |  |  | 2 Step Thinky | 15% LITX HP / 0.6%EC4 / 0.6%ZeonBM730H (Lot 10998-2A) | Targaray NCM622 | 180761303 | EC:DMC:EMC w/ 1% VC |  | 4.2 | 170 | 200 | 98 | 1 | 1 | 18.3 | 36 | 25 | 3.5 | 63.45306 |  | 63.71 | 44.5018 | 25.14226 | 109.301 | 108 | 3.563245 | 7.565306 | 0.007565306 | 0.0445018 | 4.274184 | 8300 |  | 170 | 0.0001058824 | 61.55591 | 4.009114 | 1.2 | 5.129021 |  | CAMX anode |  | PVDF | 383 | 96 | 0 | 4 | 32.45 | 19 | 13.3917 | 1.6 | 60.48887 | 58.75 | 25.248 | 12.56119 | 1.12558 | 100.7786 | 99 | 1.635572 | 9.669984 | 0.009669984 | 0.025248 |  | 0 | 4.810937 |  | 182.0151 | 183.1387 | 183.8128 | 176.8468 | 170.3302 | 140.4438 | 100.2207 | 68.76126 | 46.06555 | 133.0283 | 165.6113 | 157.9711 | 150.5557 | 142.0167 | 131.0059 | 116.3998 | [33 empty] | 1 | Fiberglass
EF186A | 4600A-40 | 2019-03-04 | 10978-37B | 81.5% | TK | LITX HP |  | CMC |  |  | 2 Step Thinky | 15% LITXHP / 0.64%BYK2155 / 0.56%EC4 (EDX88-1) | Targaray NCM622 | 180761303 | EC:DMC:EMC w/ 1% VC |  | 4.2 | 170 | 200 | 98 | 1 | 1 | 18.3 | 36 | 25 | 3.5 | 63.45306 |  | 63.17 | 43.9726 | 24.84328 | 108.4294 | 107 | 3.570462 | 7.475342 | 0.007475342 | 0.0439726 | 4.223357 | 6400 |  | 151 | 0.0001175497 | 61.19408 | 3.975578 | 1.2 | 5.068028 |  | CAMX anode |  | PVDF | 383 | 96 | 0 | 4 | 32.45 | 19 | 13.23245 | 1.6 | 60.15544 | 58.53 | 25.0368 | 12.45612 | 1.129598 | 100.0945 | 97 | 1.663477 | 9.5890944 | 0.0095890944 | 0.0250368 |  | 0 | 4.770694 |  | 179.2025 | 180.567 | 181.0218 | 174.1994 | 168.7414 | 149.8661 | 110.5234 | 78.68536 | 54.35203 | 122.5763 | 164.1932 | 156.9159 | 151.0031 | 143.9533 | 135.7664 | 124.3956 | [33 empty] | 1 | Fiberglass
EF186B | 4600A-45 | 2019-03-04 | 10978-37B | 81.5% | TK | LITX HP |  | CMC |  |  | 2 Step Thinky | 15% LITXHP / 0.64%BYK2155 / 0.56%EC4 (EDX88-1) | Targaray NCM622 | 180761303 | EC:DMC:EMC w/ 1% VC |  | 4.2 | 170 | 200 | 98 | 1 | 1 | 18.3 | 36 | 25 | 3.5 | 63.45306 |  | 63.23 | 44.0314 | 24.8765 | 108.5262 | 107 | 3.575237 | 7.485338 | 0.007485338 | 0.0440314 | 4.229005 | 6100 |  | 152 | 0.0001167763 | 60.98026 | 3.955761 | 1.2 | 5.074805 |  | CAMX anode |  | PVDF | 383 | 96 | 0 | 4 | 32.45 | 19 | 13.25014 | 1.6 | 60.19249 | 58.4 | 24.912 | 12.39403 | 1.122466 | 99.6903 | 98 | 1.634234 | 9.541296 | 0.009541296 | 0.024912 |  | 0 | 4.746913 |  | 180.7801 | 181.6885 | 182.1427 | 175.5565 | 169.8788 | 146.2593 | 107.6504 | 77.67184 | 55.18789 | 123.094 | 166.0179 | 159.4317 | 153.2997 | 146.9406 | 138.9917 | 127.6362 | [33 empty] | 1 | Fiberglass
EF186C | 4600A-46 | 2019-03-04 | 10978-37B | 81.5% | TK | LITX HP |  | CMC |  |  | 2 Step Thinky | 15% LITXHP / 0.64%BYK2155 / 0.56%EC4 (EDX88-1) | Targaray NCM622 | 180761303 | EC:DMC:EMC w/ 1% VC |  | 4.2 | 170 | 200 | 98 | 1 | 1 | 18.3 | 36 | 25 | 3.5 | 63.45306 |  | 63.39 | 44.1882 | 24.96508 | 108.7845 | 108 | 3.538136 | 7.511994 | 0.007511994 | 0.0441882 | 4.244064 | 6000 |  | 147 | 0.000122449 | 61.42434 | 3.996919 | 1.2 | 5.092877 |  | CAMX anode |  | PVDF | 383 | 96 | 0 | 4 | 32.45 | 19 | 13.29733 | 1.6 | 60.29128 | 58.67 | 25.1712 | 12.52299 | 1.13012 | 100.5299 | 97 | 1.672407 | 9.6405696 | 0.0096405696 | 0.0251712 |  | 0 | 4.796303 |  | 181.4964 | 182.4016 | 183.3069 | 175.1599 | 168.3707 | 145.2877 | 105.6843 | 74.68057 | 50.01335 | 126.5044 | 164.2973 | 155.2451 | 148.0033 | 139.4037 | 129.22 | 115.868 | [33 empty] | 1 | Fiberglass
EF186D | 4600A-47 | 2019-03-04 | 10978-37B | 81.5% | TK | LITX HP |  | CMC |  |  | 2 Step Thinky | 15% LITXHP / 0.64%BYK2155 / 0.56%EC4 (EDX88-1) | Targaray NCM622 | 180761303 | EC:DMC:EMC w/ 1% VC |  | 4.2 | 170 | 200 | 98 | 1 | 1 | 18.3 | 36 | 25 | 3.5 | 63.45306 |  | 63.43 | 44.2274 | 24.98723 | 108.8491 | 107 | 3.591151 | 7.518658 | 0.007518658 | 0.0442274 | 4.247829 | 6350 |  | 158 | 0.0001123418 | 61.44078 | 3.998444 | 1.2 | 5.097395 |  | CAMX anode |  | PVDF | 383 | 96 | 0 | 4 | 32.45 | 19 | 13.30913 | 1.6 | 60.31598 | 58.68 | 25.1808 | 12.52776 | 1.129549 | 100.5609 | 98 | 1.651867 | 9.6442464 | 0.0096442464 | 0.0251808 |  | 0 | 4.798133 |  | 182.24 | 183.3705 | 183.3705 | 176.1352 | 169.352 | 134.7581 | 91.34609 | 58.56098 | 37.08109 | 141.7673 | 162.795 | 153.7508 | 144.2545 | 132.9493 | 118.2525 | 99.03363 | [33 empty] | 1 | Fiberglass
EF186E | 4600A-50 | 2019-03-04 | 10978-37B | 81.5% | TK | LITX HP |  | CMC |  |  | 2 Step Thinky | 15% LITXHP / 0.64%BYK2155 / 0.56%EC4 (EDX88-1) | Targaray NCM622 | 180761303 | EC:DMC:EMC w/ 1% VC |  | 4.2 | 170 | 200 | 98 | 1 | 1 | 18.3 | 36 | 25 | 3.5 | 63.45306 |  | 64.25 | 45.031 | 25.44124 | 110.1727 | 111 | 3.461394 | 7.65527 | 0.00765527 | 0.045031 | 4.325011 | 6600 |  | 151 | 0.0001241722 | 61.60525 | 4.013688 | 1.2 | 5.190014 |  | CAMX anode |  | PVDF | 383 | 96 | 0 | 4 | 32.45 | 19 | 13.55095 | 1.6 | 60.8223 | 58.78 | 25.2768 | 12.57552 | 1.113621 | 100.8719 | 99 | 1.637438 | 9.6810144 | 0.0096810144 | 0.0252768 |  | 0 | 4.816425 |  | 180.5423 | 181.4306 | 182.0968 | 175.2126 | 169.4388 | 149.6747 | 106.1491 | 69.50767 | 44.63592 | 133.0195 | 165.2195 | 156.5588 | 149.2305 | 140.7919 | 129.9105 | 113.9215 | [33 empty] | 1 | Fiberglass
EF187A |  | 2019-03-04 | LITXHP Control | 76 | EAB/YT | LITXHP | 86071 | N/A | N/A | N/A | 2 Step Thinky | BO trial confirmation | Targaray NCM622 |  | EC:DMC:EMC w/ 1% VC |  | 4.2 | 170 | 200 | 98 | 1 | 1 | 18.32 | 38.75 | 12.5 | 3.5 | 40.89653 |  | 40.66 | 21.8932 | 12.36904 | 74.81134 | 75 | 3.481785 | 3.721844 | 0.003721844 | 0.0218932 | 2.102737 | 5430 |  | 106 | 8.549528e-05 | 41.31803 | 2.131541 | 1.2 | 2.523284 |  | Shanghai made | 1% LITX50 | CMC:SBR (2:1) | 350 | 95.2 | 1 | 3.8 | 17.7 | 9 | 8 | 1.35 | 34.59076 | 33.29 | 14.68936 | 7.308139 | 1.216438 | 66.45347 |  | 0.7174408 | 5.141276 | 0.005141276 | 0.01468936 | 2.85 | 12.9162 | 2.557849 |  | 173.1131 | 172.1996 | 171.7428 | 168.5455 | 164.4346 | 158.9535 | 154.8426 | 153.0155 | 149.8182 | 17.81375 | 163.0643 | 158.0399 | 152.5588 | 146.6209 | 140.683 | 136.1153 | 3.9413 | 12.9971 | 9.1636 | 3.8335 | 3.6522 | 12.5423 | 9.5501 | 2.9922 | 3.4856 | 14.3662 | 10.4314 | 3.9348
EF187B |  | 2019-03-04 | LITXHP Control | 76 | EAB/YT | LITXHP | 86071 | N/A | N/A | N/A | 2 Step Thinky | BO trial confirmation | Targaray NCM622 |  | EC:DMC:EMC w/ 1% VC |  | 4.2 | 170 | 200 | 98 | 1 | 1 | 18.32 | 38.75 | 12.5 | 3.5 | 40.89653 |  | 40.35 | 21.5894 | 12.1974 | 74.31094 | 74 | 3.530873 | 3.670198 | 0.003670198 | 0.0215894 | 2.073558 | 4650 |  | 147 | 5.994898e-05 | 41.30313 | 2.130159 | 1.2 | 2.533599 |  | Shanghai made | 1% LITX50 | CMC:SBR (2:1) | 350 | 95.2 | 1 | 3.8 | 17.7 | 9 | 8 | 1.35 | 34.59076 | 33.19 | 14.67984 | 7.303403 | 1.232756 | 65.82698 |  | 0.7169759 | 5.137944 | 0.005137944 | 0.01467984 | 2.03 | 0.058916 | 2.556191 |  | 174.6227 | 175.5491 | 175.5491 | 169.5276 | 164.4325 | 158.4111 | 154.7055 | 151.9264 | 147.7577 | 23.15951 | 165.3589 | 159.8006 | 152.8528 | 145.4417 | 139.4203 | 134.7884 | 3.9422 | 12.074 | 8.0216 | 4.0524 | 3.6518 | 11.2949 | 8.2163 | 3.0786 | 3.5062 | 13.5079 | 9.1022 | 4.4057
EF187C |  | 2019-03-04 | LITXHP Control | 76 | EAB/YT | LITXHP | 86071 | N/A | N/A | N/A | 2 Step Thinky | BO trial confirmation | Targaray NCM622 |  | EC:DMC:EMC w/ 1% VC |  | 4.2 | 170 | 200 | 98 | 1 | 1 | 18.32 | 38.75 | 12.5 | 3.5 | 40.89653 |  | 40.46 | 21.6972 | 12.25831 | 74.4885 | 74 | 3.548503 | 3.688524 | 0.003688524 | 0.0216972 | 2.083912 | 4660 |  | 152 | 5.797697e-05 | 40.99013 | 2.101149 | 1.2 | 2.627024 |  | Shanghai made | 1% LITX50 | CMC:SBR (2:1) | 350 | 95.2 | 1 | 3.8 | 17.7 | 9 | 8 | 1.35 | 34.59076 | 33.07 | 14.47992 | 7.20394 | 1.209926 | 65.05307 |  | 0.7072116 | 5.067972 | 0.005067972 | 0.01447992 | 1.08 | 0.086108 | 2.521379 |  | 174.216 | 174.6769 | 174.6769 | 168.6854 | 163.6156 | 157.1631 | 153.476 | 151.1716 | 146.1018 | 24.42712 | 164.5374 | 158.0849 | 151.1716 | 142.8756 | 136.4231 | 131.8142 | 3.9417 | 13.8587 | 9.7425 | 4.1162 | 3.6512 | 13.0106 | 9.9079 | 3.1027 | 3.505 | 15.3226 | 10.7527 | 4.5699
EF187D |  | 2019-03-04 | LITXHP Control | 76 | EAB/YT | LITXHP | 86071 | N/A | N/A | N/A | 2 Step Thinky | BO trial confirmation | Targaray NCM622 |  | EC:DMC:EMC w/ 1% VC |  | 4.2 | 170 | 200 | 98 | 1 | 1 | 18.32 | 38.75 | 12.5 | 3.5 | 40.89653 |  | 40.26 | 21.5012 | 12.14757 | 74.16566 | 73 | 3.619118 | 3.655204 | 0.003655204 | 0.0215012 | 2.065087 | 4310 |  | 104 | 8.233173e-05 | 41.2137 | 2.121871 | 1.2 | 2.671513 |  | Shanghai made | 1% LITX50 | CMC:SBR (2:1) | 350 | 95.2 | 1 | 3.8 | 17.7 | 9 | 8 | 1.35 | 34.59076 | 33 | 14.62272 | 7.274985 | 1.232996 | 65.60586 |  | 0.7141861 | 5.117952 | 0.005117952 | 0.01462272 | 0.0625 | 0.0938124 | 2.546245 |  | 174.4089 | 174.874 | 174.874 | 168.8278 | 163.2467 | 157.2005 | 153.0147 | 149.7591 | 143.7129 | 26.51015 | 164.642 | 157.6656 | 150.6893 | 142.7827 | 137.6667 | 134.4111 | 3.9406 | 12.8406 | 8.3934 | 4.4472 | 3.6509 | 12.0397 | 8.6802 | 3.3595 | 3.5074 | 14.4927 | 9.5298 | 4.9629
EF188A |  | 2019-03-04 | BO-2 pallet 1 | 75.5 | EAB/YT | LITXHP | 4583906 | N/A | N/A | N/A | 2 Step Thinky | BO trial confirmation | Targaray NCM622 |  | EC:DMC:EMC w/ 1% VC |  | 4.2 | 170 | 200 | 98 | 1 | 1 | 18.32 | 38.75 | 12.5 | 3.5 | 40.89653 |  | 39.91 | 21.1582 | 11.95379 | 73.60069 | 73 | 3.561384 | 3.596894 | 0.003596894 | 0.0211582 | 2.032144 | 6530 |  | 124 | 6.905242e-05 | 41.31803 | 2.131541 | 1.2 | 2.534712 |  | Shanghai made | 1% LITX50 | CMC:SBR (2:1) | 350 | 95.2 | 1 | 3.8 | 17.7 | 9 | 8 | 1.35 | 34.59076 | 33.11 | 14.68936 | 7.308139 | 1.258695 | 65.86383 |  | 0.7174408 | 5.141276 | 0.005141276 | 0.01468936 | 0.32 | 0.104236 | 2.557849 |  | 173.4552 | 172.0373 | 171.0921 | 168.7289 | 164.4752 | 158.8037 | 154.55 | 152.1869 | 148.4058 | 19.85046 | 162.5847 | 156.9132 | 150.769 | 143.6795 | 138.008 | 134.2269 | 3.9411 | 14.1781 | 9.8482 | 4.3299 | 3.6547 | 13.8253 | 10.3053 | 3.52 | 3.4873 | 15.7973 | 11.3231 | 4.4742
EF188B |  | 2019-03-04 | BO-2 pallet 1 | 75.5 | EAB/YT | LITXHP | 4583906 | N/A | N/A | N/A | 2 Step Thinky | BO trial confirmation | Targaray NCM622 |  | EC:DMC:EMC w/ 1% VC |  | 4.2 | 170 | 200 | 98 | 1 | 1 | 18.32 | 38.75 | 12.5 | 3.5 | 40.89653 |  | 39.73 | 20.9818 | 11.85412 | 73.31013 | 74 | 3.431502 | 3.566906 | 0.003566906 | 0.0209818 | 2.015201 | 6220 |  | 108 | 8.159722e-05 | 41.30313 | 2.130159 | 1.2 | 2.533599 |  | Shanghai made | 1% LITX50 | CMC:SBR (2:1) | 350 | 95.2 | 1 | 3.8 | 17.7 | 9 | 8 | 1.35 | 34.59076 | 33.11 | 14.67984 | 7.303403 | 1.268455 | 65.82698 |  | 0.7169759 | 5.137944 | 0.005137944 | 0.01467984 | 2.91 | 0.058916 | 2.556191 |  | 172.5305 | 171.1007 | 170.1475 | 167.7644 | 164.4282 | 159.1856 | 154.8961 | 153.4663 | 150.1301 | 16.68112 | 161.5686 | 155.3728 | 149.6535 | 142.9811 | 138.215 | 135.832 | 3.9399 | 14.1589 | 9.4107 | 4.7482 | 3.6548 | 13.7444 | 9.7409 | 4.0035 | 3.4846 | 15.6712 | 10.6615 | 5.0097
EF188C |  | 2019-03-04 | BO-2 pallet 1 | 75.5 | EAB/YT | LITXHP | 4583906 | N/A | N/A | N/A | 2 Step Thinky | BO trial confirmation | Targaray NCM622 |  | EC:DMC:EMC w/ 1% VC |  | 4.2 | 170 | 200 | 98 | 1 | 1 | 18.32 | 38.75 | 12.5 | 3.5 | 40.89653 |  | 40.52 | 21.756 | 12.29153 | 74.58535 | 74 | 3.55812 | 3.69852 | 0.00369852 | 0.021756 | 2.089559 | 6280 |  | 158 | 5.577532e-05 | 40.99013 | 2.101149 | 1.2 | 2.627024 |  | Shanghai made | 1% LITX50 | CMC:SBR (2:1) | 350 | 95.2 | 1 | 3.8 | 17.7 | 9 | 8 | 1.35 | 34.59076 | 33.12 | 14.47992 | 7.20394 | 1.206656 | 65.05307 |  | 0.7072116 | 5.067972 | 0.005067972 | 0.01447992 | 2.68 | 0.086108 | 2.521379 |  | 162.2541 | 160.8752 | 163.633 | 161.3348 | 159.0366 | 155.8191 | 151.6823 | 149.8437 | 145.2473 | 14.24894 | 153.9805 | 148.0051 | 142.4894 | 137.4334 | 130.5387 | 126.8616 | 3.9379 | 14.1339 | 9.5946 | 4.5393 | 3.6515 | 13.717 | 9.9423 | 3.7747 | 3.4726 | 15.9653 | 10.8911 | 5.0742
EF188D |  | 2019-03-04 | BO-2 pallet 1 | 75.5 | EAB/YT | LITXHP | 4583906 | N/A | N/A | N/A | 2 Step Thinky | BO trial confirmation | Targaray NCM622 |  | EC:DMC:EMC w/ 1% VC |  | 4.2 | 170 | 200 | 98 | 1 | 1 | 18.32 | 38.75 | 12.5 | 3.5 | 40.89653 |  | 39.52 | 20.776 | 11.73785 | 72.97115 | 74 | 3.397844 | 3.53192 | 0.00353192 | 0.020776 | 1.995435 | 6360 |  | 157 | 5.613057e-05 | 41.2137 | 2.121871 | 1.2 | 2.671513 |  | Shanghai made | 1% LITX50 | CMC:SBR (2:1) | 350 | 95.2 | 1 | 3.8 | 17.7 | 9 | 8 | 1.35 | 34.59076 | 33.11 | 14.62272 | 7.274985 | 1.276035 | 65.60586 |  | 0.7141861 | 5.117952 | 0.005117952 | 0.01462272 | 0.0515 | 0.0938124 | 2.546245 |  | 173.7582 | 172.7955 | 171.8329 | 168.4636 | 164.1317 | 158.3558 | 154.0239 | 152.5799 | 148.7293 | 18.77166 | 162.6877 | 156.9118 | 151.1359 | 144.3974 | 139.1028 | 136.2149 | 3.9401 | 13.6663 | 9.1902 | 4.4761 | 3.6537 | 13.2339 | 9.5362 | 3.6977 | 3.4854 | 15.1103 | 10.441 | 4.6693
EF189A |  | 2019-03-04 | BO-2 pallet 16 | 75.5 | EAB/YT | LITXHP | 4672678 | N/A | N/A | N/A | 2 Step Thinky | BO trial confirmation | Targaray NCM622 |  | EC:DMC:EMC w/ 1% VC |  | 4.2 | 170 | 200 | 98 | 1 | 1 | 18.32 | 38.75 | 12.5 | 3.5 | 40.89653 |  | 40.75 | 21.9814 | 12.41887 | 74.95662 | 74 | 3.594983 | 3.736838 | 0.003736838 | 0.0219814 | 2.111208 | 6090 |  | 145 | 6.077586e-05 | 41.31803 | 2.131541 | 1.2 | 2.534712 |  | Shanghai made | 1% LITX50 | CMC:SBR (2:1) | 350 | 95.2 | 1 | 3.8 | 17.7 | 9 | 8 | 1.35 | 34.59076 | 33.13 | 14.68936 | 7.308139 | 1.211557 | 65.86383 |  | 0.7174408 | 5.141276 | 0.005141276 | 0.7174408 | 2.64 | 0.104236 | 2.557849 |  | 166.9593 | 165.5945 | 164.6847 | 162.865 | 159.6805 | 155.5861 | 151.4917 | 149.2171 | 144.6678 | 16.37748 | 155.5861 | 149.2171 | 143.7579 | 137.8438 | 131.9297 | 128.2903 | 3.9363 | 15.7019 | 10.9852 | 4.7167 | 3.6505 | 15.3297 | 11.2268 | 4.1029 | 3.4733 | 17.9479 | 12.4349 | 5.513
EF189B |  | 2019-03-04 | BO-2 pallet 16 | 75.5 | EAB/YT | LITXHP | 4672678 | N/A | N/A | N/A | 2 Step Thinky | BO trial confirmation | Targaray NCM622 |  | EC:DMC:EMC w/ 1% VC |  | 4.2 | 170 | 200 | 98 | 1 | 1 | 18.32 | 38.75 | 12.5 | 3.5 | 40.89653 |  | 40.93 | 22.1578 | 12.51853 | 75.24718 | 75 | 3.523865 | 3.766826 | 0.003766826 | 0.0221578 | 2.12815 | 4710 |  | 136 | 6.663603e-05 | 41.30313 | 2.130159 | 1.2 | 2.533599 |  | Shanghai made | 1% LITX50 | CMC:SBR (2:1) | 350 | 95.2 | 1 | 3.8 | 17.7 | 9 | 8 | 1.35 | 34.59076 | 33.14 | 14.67984 | 7.303403 | 1.201133 | 65.82698 |  | 0.7169759 | 5.137944 | 0.005137944 | 0.01467984 | 2.65 | 0.058916 | 2.556191 |  | 163.3736 | 161.5684 | 160.6658 | 159.3118 | 157.0553 | 153.8961 | 150.737 | 148.0291 | 145.3213 | 13.08794 | 152.9935 | 147.5778 | 142.1621 | 137.1977 | 131.3307 | 126.3663 | 3.9363 | 12.8875 | 8.5917 | 4.2958 | 3.6491 | 12.5393 | 8.9132 | 3.6261 | 3.4656 | 14.9048 | 9.8015 | 5.1033
EF189C |  | 2019-03-04 | BO-2 pallet 16 | 75.5 | EAB/YT | LITXHP | 4672678 | N/A | N/A | N/A | 2 Step Thinky | BO trial confirmation | Targaray NCM622 |  | EC:DMC:EMC w/ 1% VC |  | 4.2 | 170 | 200 | 98 | 1 | 1 | 18.32 | 38.75 | 12.5 | 3.5 | 40.89653 |  | 40.68 | 21.9128 | 12.38011 | 74.84362 | 75 | 3.484902 | 3.725176 | 0.003725176 | 0.0219128 | 2.104619 | 5250 |  | 172 | 5.268895e-05 | 40.99013 | 2.101149 | 1.2 | 2.627024 |  | Shanghai made | 1% LITX50 | CMC:SBR (2:1) | 350 | 95.2 | 1 | 3.8 | 17.7 | 9 | 8 | 1.35 | 34.59076 | 33.06 | 14.47992 | 7.20394 | 1.198022 | 65.05307 |  | 0.7072116 | 5.067972 | 0.005067972 | 0.01447992 | 0.071 | 0.086108 | 2.521379 |  | 175.24 | 174.7837 | 174.3273 | 169.7638 | 164.7439 | 158.8113 | 154.7041 | 152.8787 | 149.2278 | 21.44865 | 164.2875 | 157.8986 | 151.5096 | 144.208 | 140.5571 | 137.819 | 3.9413 | 24.5366 | 20.0717 | 4.4649 | 3.654 | 15.0538 | 11.4695 | 3.5843 | 3.4883 | 25.6662 | 21.0127 | 4.6535
EF189D |  | 2019-03-04 | BO-2 pallet 16 | 75.5 | EAB/YT | LITXHP | 4672678 | N/A | N/A | N/A | 2 Step Thinky | BO trial confirmation | Targaray NCM622 |  | EC:DMC:EMC w/ 1% VC |  | 4.2 | 170 | 200 | 98 | 1 | 1 | 18.32 | 38.75 | 12.5 | 3.5 | 40.89653 |  | 40.23 | 21.4718 | 12.13096 | 74.11723 | 74 | 3.51164 | 3.650206 | 0.003650206 | 0.0214718 | 2.062263 | 5920 |  | 141 | 6.25e-05 | 41.2137 | 2.121871 | 1.2 | 2.671513 |  | Shanghai made | 1% LITX50 | CMC:SBR (2:1) | 350 | 95.2 | 1 | 3.8 | 17.7 | 9 | 8 | 1.35 | 34.59076 | 33.12 | 14.62272 | 7.274985 | 1.234685 | 65.60586 |  | 0.7141861 | 5.117952 | 0.005117952 | 0.01462272 | 2.85 | 0.0938124 | 2.546245 |  | 150.8956 | 164.4017 | 163.4702 | 162.073 | 159.7444 | 156.0186 | 152.2928 | 149.0327 | 146.704 | 13.50609 | 155.0871 | 149.0327 | 143.444 | 138.321 | 132.2665 | 128.5407 | 3.9369 | 14.2364 | 9.4492 | 4.7872 | 3.6519 | 14.22 | 9.9958 | 4.2242 | 3.472 | 16.489 | 11.139 | 5.35
EF190A-45C | 17 |  | 54-0 |  | DL/KP | 7.4% LITX HP/LB101/LB107 (4:3:3) | [5 empty] | No extra dispersant | Targaray NCM622 | 180761303 | EC:DMC:EMC w/ 1% VC |  | 4.2 | 170 | 200 | 98 | 1 | 1 | 9.53 | 20 | 25 | 3.5 | 54.68306 | 54.3 | 54 | 43.5806 | 24.62181 | 91.7837 | 91 | 3.538633 | 7.408702 | 0.007408702 | 0.0435806 | 4.185707 | 1500 |  | 29 | 0.000612069 | 52.75456 | 4.006209 | 1.2 | 5.022849 |  | CAMX anode | N/A | PVDF | 383 | 97 | 0 | 3 | 32.22 | 19 | 13.11449 | 1.6 | 59.39538 | 58.23 | 25.2297 | 12.55209 | 1.14854 | 99.87687 |  | -6.810683 | 9.6629751 | 0.0096629751 | 0.0252297 |  | 0 | 4.80745 | 94.31% | 177.602 | 177.602 | 170.2592 | 163.6049 | 157.4095 | 145.0187 | 108.5345 | 68.37905 | 41.7617
EF190B-45C | 18 |  | 54-0 |  | DL/KP | 7.4% LITX HP/LB101/LB107 (4:3:3) | [5 empty] | No extra dispersant | Targaray NCM622 | 180761303 | EC:DMC:EMC w/ 1% VC |  | 4.2 | 170 | 200 | 98 | 1 | 1 | 9.53 | 20 | 25 | 3.5 | 54.68306 | 55.4 | 54.6 | 44.1686 | 24.95401 | 92.75222 | 96 | 3.350431 | 7.508662 | 0.007508662 | 0.0441686 | 4.242182 | 1280 |  | 27 | 0.0007037037 | 53.38606 | 4.064738 | 1.2 | 5.090618 |  | CAMX anode | N/A | PVDF | 383 | 97 | 0 | 3 | 32.22 | 19 | 13.29143 | 1.6 | 59.76204 | 58.61 | 25.5983 | 12.73547 | 1.149806 | 101.0585 |  | -6.910186 | 9.8041489 | 0.0098041489 | 0.0255983 |  | 0 | 4.877686 | 95.68% | 167.5398 | 167.5398 | 165.5022 | 162.3325 | 157.578 | 127.4661 | 92.14691 | 66.56312 | 48.90352
EF190C-45C | 19 |  | 54-0 |  | DL/KP | 7.4% LITX HP/LB101/LB107 (4:3:3) | [5 empty] | No extra dispersant | Targaray NCM622 | 180761303 | EC:DMC:EMC w/ 1% VC |  | 4.2 | 170 | 200 | 98 | 1 | 1 | 9.53 | 20 | 25 | 3.5 | 54.68306 | 55.5 | 54.7 | 44.2666 | 25.00938 | 92.91364 | 94 | 3.448618 | 7.525322 | 0.007525322 | 0.0442666 | 4.251594 | 1300 |  | 30 | 0.0006166667 | 53.58548 | 4.083221 | 1.2 | 5.101913 |  | CAMX anode | N/A | PVDF | 383 | 97 | 0 | 3 | 32.22 | 19 | 13.32092 | 1.6 | 59.82315 | 58.73 | 25.7147 | 12.79338 | 1.152477 | 101.4316 |  | -6.941608 | 9.8487301 | 0.0098487301 | 0.0257147 |  | 0 | 4.899866 | 96.12% | 176.8828 | 176.8828 | 173.0424 | 167.1689 | 161.5213 | 146.3858 | 113.1779 | 83.81037 | 61.21997
EF190D-45C | 20 |  | 54-0 |  | DL/KP | 7.4% LITX HP/LB101/LB107 (4:3:3) | [5 empty] | No extra dispersant | Targaray NCM622 | 180761303 | EC:DMC:EMC w/ 1% VC |  | 4.2 | 170 | 200 | 98 | 1 | 1 | 9.53 | 20 | 25 | 3.5 | 54.68306 | 55.7 | 54.7 | 44.2666 | 25.00938 | 92.91364 | 95 | 3.402637 | 7.525322 | 0.007525322 | 0.0442666 | 4.251594 | 1150 |  | 31 | 0.0006048387 | 53.61872 | 4.086302 | 1.2 | 5.101913 |  | CAMX anode | N/A | PVDF | 383 | 97 | 0 | 3 | 32.22 | 19 | 13.32092 | 1.6 | 59.82315 | 58.75 | 25.7341 | 12.80303 | 1.153347 | 101.4938 |  | -6.946845 | 9.8561603 | 0.0098561603 | 0.0257341 |  | 0 | 4.903562 | 96.19% | 172.3647 | 172.3647 | 168.9762 | 164.9099 | 158.5846 | 129.443 | 92.39472 | 65.06034 | 46.31031
EF191A-45C | short |  | 54-1 |  | DL/KP | 7.4% LITX HP/LB101/LB107 (4:3:3) | [5 empty] | 0.24%BYK2155-EC4 (1:1) | Targaray NCM622 | 180761303 | EC:DMC:EMC w/ 1% VC |  | 4.2 | 170 | 200 | 98 | 1 | 1 | 9.53 | 20 | 25 | 3.5 | 54.68306 | 54.3 | 54 | 43.5806 | 24.62181 | 91.7837 | 94 | 3.395175 | 7.408702 | 0.007408702 | 0.0435806 | 4.185707 | 1030 |  | 25 | 0.00074 | 52.70471 | 4.001588 | 1.2 | 5.022849 |  | CAMX anode | N/A | PVDF | 383 | 97 | 0 | 3 | 32.22 | 19 | 13.11449 | 1.6 | 59.39538 | 58.2 | 25.2006 | 12.53761 | 1.147215 | 99.78358 |  | -6.802828 | 9.6518298 | 0.0096518298 | 0.0252006 |  | 0 | 4.801905 | 94.2%
EF191B-45C | 21 |  | 54-1 |  | DL/KP | 7.4% LITX HP/LB101/LB107 (4:3:3) | [5 empty] | 0.24%BYK2155-EC4 (1:1) | Targaray NCM622 | 180761303 | EC:DMC:EMC w/ 1% VC |  | 4.2 | 170 | 200 | 98 | 1 | 1 | 9.53 | 20 | 25 | 3.5 | 54.68306 | 54.4 | 53.8 | 43.3846 | 24.51107 | 91.46086 | 90 | 3.573043 | 7.375382 | 0.007375382 | 0.0433846 | 4.166882 | 1050 |  | 32 | 0.000546875 | 52.60499 | 3.992346 | 1.2 | 5.000259 |  | CAMX anode | N/A | PVDF | 383 | 97 | 0 | 3 | 32.22 | 19 | 13.05551 | 1.6 | 59.27316 | 58.14 | 25.1424 | 12.50866 | 1.149736 | 99.59701 |  | -6.787117 | 9.6295392 | 0.0096295392 | 0.0251424 |  | 0 | 4.790816 | 93.98% | 179.3263 | 179.3263 | 171.9504 | 165.4965 | 159.5036 | 150.0532 | 119.6277 | 79.7518 | 53.0142
EF191C-45C | 22 |  | 54-1 |  | DL/KP | 7.4% LITX HP/LB101/LB107 (4:3:3) | [5 empty] | 0.24%BYK2155-EC4 (1:1) | Targaray NCM622 | 180761303 | EC:DMC:EMC w/ 1% VC |  | 4.2 | 170 | 200 | 98 | 1 | 1 | 9.53 | 20 | 25 | 3.5 | 54.68306 | 54.5 | 54 | 43.5806 | 24.62181 | 91.7837 | 89 | 3.641202 | 7.408702 | 0.007408702 | 0.0435806 | 4.185707 | 750 |  | 26 | 0.0006634615 | 53.00384 | 4.029312 | 1.2 | 5.022849 |  | CAMX anode | N/A | PVDF | 383 | 97 | 0 | 3 | 32.22 | 19 | 13.11449 | 1.6 | 59.39538 | 58.38 | 25.3752 | 12.62448 | 1.155163 | 100.3433 |  | -6.849961 | 9.7187016 | 0.0097187016 | 0.0253752 |  | 0 | 4.835175 | 94.85% | 178.5198 | 178.5198 | 170.2592 | 163.3754 | 157.4095 | 142.0357 | 107.6167 | 71.36203 | 47.72766
EF191D-45C | 23 |  | 54-1 |  | DL/KP | 7.4% LITX HP/LB101/LB107 (4:3:3) | [5 empty] | 0.24%BYK2155-EC4 (1:1) | Targaray NCM622 | 180761303 | EC:DMC:EMC w/ 1% VC |  | 4.2 | 170 | 200 | 98 | 1 | 1 | 9.53 | 20 | 25 | 3.5 | 54.68306 | 55.5 | 54.8 | 44.3646 | 25.06475 | 93.07506 | 94 | 3.456253 | 7.541982 | 0.007541982 | 0.0443646 | 4.261007 | 920 |  | 27 | 0.0006851852 | 54.16713 | 4.13713 | 1.2 | 5.113208 |  | CAMX anode | N/A | PVDF | 383 | 97 | 0 | 3 | 32.22 | 19 | 13.35041 | 1.6 | 59.88426 | 59.08 | 26.0542 | 12.96229 | 1.165113 | 102.5199 |  | -7.033255 | 9.9787586 | 0.0099787586 | 0.0260542 |  | 0 | 4.964557 | 97.39% | 178.9715 | 178.9715 | 172.8856 | 166.3488 | 160.2629 | 139.0748 | 103.6863 | 75.96146 | 54.99881
EF192A-45C | 24 |  | 54-2 |  | DL/KP | 7.4% LITX HP/LB101/LB107 (4:3:3) | [5 empty] | 0.2% BYK2155-PVB (1:1) | Targaray NCM622 | 180761303 | EC:DMC:EMC w/ 1% VC |  | 4.2 | 170 | 200 | 98 | 1 | 1 | 9.53 | 20 | 25 | 3.5 | 54.68306 | 55.4 | 54.1 | 43.6786 | 24.67718 | 91.94512 | 92 | 3.497332 | 7.425362 | 0.007425362 | 0.0436786 | 4.19512 | 1170 |  | 36 | 0.0005 | 53.03707 | 4.032393 | 1.2 | 5.034144 |  | CAMX anode | N/A | PVDF | 383 | 97 | 0 | 3 | 32.22 | 19 | 13.14398 | 1.6 | 59.45649 | 58.4 | 25.3946 | 12.63413 | 1.153453 | 100.4055 |  | -6.855198 | 9.7261318 | 0.0097261318 | 0.0253946 |  | 0 | 4.838872 | 94.92% | 181.5534 | 181.5534 | 175.143 | 168.9615 | 163.6957 | 153.3932 | 119.2804 | 77.61238 | 51.28369
EF193A-45C | 25 |  | 54-3 |  | DL/KP | 7.4% LITX HP/LB101/LB107 (4:3:3) | [5 empty] | 0.2% BYK2155-PVB (1:1) + 0.1% AMP | Targaray NCM622 | 180761303 | EC:DMC:EMC w/ 1% VC |  | 4.2 | 170 | 200 | 98 | 1 | 1 | 9.53 | 20 | 25 | 3.5 | 54.68306 | 54.1 | 53.3 | 42.8946 | 24.23424 | 90.65375 | 91 | 3.482931 | 7.292082 | 0.007292082 | 0.0428946 | 4.11982 | 1060 |  | 34 | 0.0005220588 | 52.20615 | 3.95538 | 1.2 | 4.943784 |  | CAMX anode | N/A | PVDF | 383 | 97 | 0 | 3 | 32.22 | 19 | 12.90805 | 1.6 | 58.96762 | 57.9 | 24.9096 | 12.39284 | 1.152103 | 98.85075 |  | -6.724273 | 9.5403768 | 0.0095403768 | 0.0249096 |  | 0 | 4.746456 | 93.11% | 174.8472 | 174.8472 | 167.1539 | 161.3257 | 155.7306 | 138.0127 | 103.9758 | 67.84071 | 44.29462
EF193B-45C | 26 |  | 54-3 |  | DL/KP | 7.4% LITX HP/LB101/LB107 (4:3:3) | [5 empty] | 0.2% BYK2155-PVB (1:1) + 0.1% AMP | Targaray NCM622 | 180761303 | EC:DMC:EMC w/ 1% VC |  | 4.2 | 170 | 200 | 98 | 1 | 1 | 9.53 | 20 | 25 | 3.5 | 54.68306 | 55.1 | 54.8 | 44.3646 | 25.06475 | 93.07506 | 93 | 3.503599 | 7.541982 | 0.007541982 | 0.0443646 | 4.261007 | 1500 |  | 37 | 0.0004932432 | 54.10065 | 4.130969 | 1.2 | 5.113208 |  | CAMX anode | N/A | PVDF | 383 | 97 | 0 | 3 | 32.22 | 19 | 13.35041 | 1.6 | 59.88426 | 59.04 | 26.0154 | 12.94299 | 1.163378 | 102.3955 |  | -7.022781 | 9.9638982 | 0.0099638982 | 0.0260154 |  | 0 | 4.957163 | 97.24% | 176.4921 | 176.4921 | 169.9553 | 164.0948 | 158.2343 | 138.624 | 103.4609 | 73.0312 | 51.39233
EF193C-45C | 27 |  | 54-3 |  | DL/KP | 7.4% LITX HP/LB101/LB107 (4:3:3) | [5 empty] | 0.2% BYK2155-PVB (1:1) + 0.1% AMP | Targaray NCM622 | 180761303 | EC:DMC:EMC w/ 1% VC |  | 4.2 | 170 | 200 | 98 | 1 | 1 | 9.53 | 20 | 25 | 3.5 | 54.68306 | 55.2 | 54.6 | 44.1686 | 24.95401 | 92.75222 | 94 | 3.440983 | 7.508662 | 0.007508662 | 0.0441686 | 4.242182 | 1400 |  | 35 | 0.0005285714 | 53.46915 | 4.07244 | 1.2 | 5.090618 |  | CAMX anode | N/A | PVDF | 383 | 97 | 0 | 3 | 32.22 | 19 | 13.29143 | 1.6 | 59.76204 | 58.66 | 25.6468 | 12.7596 | 1.151984 | 101.2139 |  | -6.923278 | 9.8227244 | 0.0098227244 | 0.0256468 |  | 0 | 4.886928 | 95.86% | 166.6342 | 166.6342 | 162.7853 | 159.8421 | 151.9179 | 107.0897 | 74.2609 | 53.20522 | 39.3945
EF193D-45C | 28 |  | 54-3 |  | DL/KP | 7.4% LITX HP/LB101/LB107 (4:3:3) | [5 empty] | 0.2% BYK2155-PVB (1:1) + 0.1% AMP | Targaray NCM622 | 180761303 | EC:DMC:EMC w/ 1% VC |  | 4.2 | 170 | 200 | 98 | 1 | 1 | 9.53 | 20 | 25 | 3.5 | 54.68306 | 55.8 | 54 | 43.5806 | 24.62181 | 91.7837 | 93 | 3.441684 | 7.408702 | 0.007408702 | 0.0435806 | 4.185707 | 1420 |  | 47 | 0.0003882979 | 52.77118 | 4.007749 | 1.2 | 5.022849 |  | CAMX anode | N/A | PVDF | 383 | 97 | 0 | 3 | 32.22 | 19 | 13.11449 | 1.6 | 59.39538 | 58.24 | 25.2394 | 12.55692 | 1.148981 | 99.90796 |  | -6.813302 | 9.6666902 | 0.0096666902 | 0.0252394 |  | 0 | 4.809299 | 94.34% | 178.7493 | 178.7493 | 172.0949 | 165.4406 | 159.2452 | 140.4295 | 104.4043 | 74.80393 | 53.69362
EF194A | 4600-33 | 2019-04-17 | 10978-41A | 79% | TK | VXC72 | 4750686 Tray 64 |  |  |  | 2 Step Thinky | VXC72 Qualification-TX | Targaray NCM622 | 180761303 | EC:DMC:EMC w/ 1% VC |  | 4.2 | 170 | 200 | 98 | 1 | 1 | 18.21 | 36 | 25 | 3.5 | 63.36306 |  | 63.13 | 44.0216 | 24.87096 | 108.5101 | 109 | 3.476511 | 7.483672 | 0.007483672 | 0.0440216 | 4.228063 | 25000 |  | 400 | 4.5625e-05 | 61.88833 | 4.048266 | 1.2 | 5.073676 |  | BTR918-2A |  | PVDF | 350 | 95 | 1 | 4 | 17.63333 | 9 | 14.49622 | 1.35 | 48.30428 | 47 | 27.89833 | 13.87977 | 1.14897 | 117.2243 |  | -16.23365 | 9.764417 | 0.009764417 | 0.02789833 |  | 0 | 4.857919 |  | 178.0944 |  | 172.8697 | 165.1462 | 157.1956 | 141.0671 | 98.13364 | 52.24708 | 25.89638 | 138.5683 | 150.1536 | 135.1609 | 119.2596 | 100.8596 | 72.0101 | 33.61986 | 3.9204 | 19.5494 | 16.0742 | 3.4752 | 3.633 | 20.9799 | 17.894 | 3.0859 | 3.4665 | 28.5518 | 23.0521 | 5.4997 | [21 empty] | 0.5 | Fiberglass
EF194B | 4600-34 | 2019-04-17 | 10978-41A | 79% | TK | VXC72 | 4750686 Tray 64 |  |  |  | 2 Step Thinky | VXC72 Qualification-TX | Targaray NCM622 | 180761303 | EC:DMC:EMC w/ 1% VC |  | 4.2 | 170 | 200 | 98 | 1 | 1 | 18.21 | 36 | 25 | 3.5 | 63.36306 |  | 63.55 | 44.4332 | 25.1035 | 109.1881 | 109 | 3.509016 | 7.553644 | 0.007553644 | 0.0444332 | 4.267595 | 27000 |  | 410 | 4.45122e-05 | 62.61713 | 4.115813 | 1.2 | 5.121115 |  | BTR918-2A |  | PVDF | 350 | 95 | 1 | 4 | 17.63333 | 9 | 14.63176 | 1.35 | 48.59105 | 47.49 | 28.36383 | 14.11136 | 1.157321 | 119.0301 |  | -16.50451 | 9.927342 | 0.009927342 | 0.02836383 |  | 0 | 4.938976 |  | 178.6952 |  | 175.3194 | 169.0178 | 161.8159 | 146.062 | 103.3011 | 51.98815 | 24.08109 | 144.2615 | 152.8137 | 136.1594 | 117.9298 | 95.87426 | 56.93941 | 19.57995 | 3.9274 | 22.5235 | 19.1253 | 3.3982 | 3.6393 | 23.6746 | 20.7735 | 2.9011 | 3.4894 | 30.0005 | 25.5275 | 4.473 | [21 empty] | 0.5 | Fiberglass
EF194C | 4600-35 | 2019-04-17 | 10978-41A | 79% | TK | VXC72 | 4750686 Tray 64 |  |  |  | 2 Step Thinky | VXC72 Qualification-TX | Targaray NCM622 | 180761303 | EC:DMC:EMC w/ 1% VC |  | 4.2 | 170 | 200 | 98 | 1 | 1 | 18.21 | 36 | 25 | 3.5 | 63.36306 |  | 63.61 | 44.492 | 25.13672 | 109.2849 | 110 | 3.466178 | 7.56364 | 0.00756364 | 0.044492 | 4.273243 | 26000 |  | 370 | 5e-05 | 63.5839 | 4.205417 | 1.2 | 5.127892 |  | BTR918-2A |  | PVDF | 350 | 95 | 1 | 4 | 17.63333 | 9 | 14.65112 | 1.35 | 48.63202 | 48.14 | 28.98133 | 14.41857 | 1.180953 | 121.4255 |  | -16.86383 | 10.14347 | 0.01014347 | 0.02898133 |  | 0 | 5.046501 |  | 178.0095 |  | 174.4134 | 168.1201 | 161.6021 | 150.1394 | 115.9759 | 70.12497 | 37.98436 | 129.4615 | 155.3088 | 142.7223 | 129.4615 | 114.6273 | 96.42183 | 66.75357 | 3.9287 | 15.262 | 12.1756 | 3.0864 | 3.639 | 15.8115 | 13.2885 | 2.523 | 3.4857 | 20.8497 | 17.0229 | 3.8268 | [21 empty] | 0.5 | Fiberglass
EF194D | 4600-36 | 2019-04-17 | 10978-41A | 79% | TK | VXC72 | 4750686 Tray 64 |  |  |  | 2 Step Thinky | VXC72 Qualification-TX | Targaray NCM622 | 180761303 | EC:DMC:EMC w/ 1% VC |  | 4.2 | 170 | 200 | 98 | 1 | 1 | 18.21 | 36 | 25 | 3.5 | 63.36306 |  | 64.02 | 44.8938 | 25.36373 | 109.9467 | 110 | 3.497481 | 7.631946 | 0.007631946 | 0.0448938 | 4.311834 | 27000 |  | 405 | 4.567901e-05 | 62.31966 | 4.088243 | 1.2 | 5.174201 |  | BTR918-2A |  | PVDF | 350 | 95 | 1 | 4 | 17.63333 | 9 | 14.78343 | 1.35 | 48.91196 | 47.29 | 28.17383 | 14.01683 | 1.137774 | 118.293 |  | -16.39396 | 9.860842 | 0.009860842 | 0.02817383 |  | 0 | 4.905891 |  | 178.4211 |  | 174.1889 | 166.6154 | 156.369 | 134.317 | 83.30772 | 37.1989 | 16.48335 | 149.0183 | 147.2364 | 128.3028 | 107.5872 | 81.08024 | 34.08043 | 10.6919 | 3.9194 | 23.9866 | 20.1766 | 3.81 | 3.6338 | 25.7333 | 22.3275 | 3.4058 | 3.4703 | 34.8428 | 28.4961 | 6.3467 | [21 empty] | 0.5 | Fiberglass
EF195A | 4600-37 | 2019-04-19 | 10978-41B | 79% | TK | VXC72 | CSX971 (ECR 100%) |  |  |  | 2 Step Thinky | VXC72 Qualification-CSX971_feedstock1 | Targaray NCM622 | 180761303 | EC:DMC:EMC w/ 1% VC |  | 4.2 | 170 | 200 | 98 | 1 | 1 | 18.21 | 36 | 25 | 3.5 | 63.36306 |  | 63.3 | 44.1882 | 24.96508 | 108.7845 | 109 | 3.489668 | 7.511994 | 0.007511994 | 0.0441882 | 4.244064 | 15300 |  | 370 | 4.932432e-05 | 62.632 | 4.117192 | 1.2 | 5.092877 |  | BTR918-2A |  | PVDF | 350 | 95 | 1 | 4 | 17.63333 | 9 | 14.55108 | 1.35 | 48.42035 | 47.5 | 28.37333 | 14.11609 | 1.164127 | 119.0669 |  | -16.51004 | 9.930667 | 0.009930667 | 0.02837333 |  | 0 | 4.94063 |  | 180.5912 |  | 176.5177 | 169.5023 | 162.7131 | 152.3031 | 121.9783 | 77.39623 | 46.61878 | 122.2046 | 157.2818 | 145.2877 | 132.6146 | 118.81 | 101.8371 | 71.96491 | 3.9331 | 13.6015 | 10.9153 | 2.6862 | 3.6427 | 13.7031 | 11.6134 | 2.0897 | 3.492 | 17.403 | 14.4816 | 2.9214 | [21 empty] | 0.5 | Fiberglass
EF195B | 4600-39 | 2019-04-19 | 10978-41B | 79% | TK | VXC72 | CSX971 (ECR 100%) |  |  |  | 2 Step Thinky | VXC72 Qualification-CSX971_feedstock1 | Targaray NCM622 | 180761303 | EC:DMC:EMC w/ 1% VC |  | 4.2 | 170 | 200 | 98 | 1 | 1 | 18.21 | 36 | 25 | 3.5 | 63.36306 |  | 63.66 | 44.541 | 25.16441 | 109.3656 | 109 | 3.51753 | 7.57197 | 0.00757197 | 0.044541 | 4.277949 | 15500 |  | 340 | 5.367647e-05 | 62.54276 | 4.108921 | 1.2 | 5.133539 |  | BTR918-2A |  | PVDF | 350 | 95 | 1 | 4 | 17.63333 | 9 | 14.66725 | 1.35 | 48.66616 | 47.44 | 28.31633 | 14.08773 | 1.152586 | 118.8458 |  | -16.47687 | 9.910717 | 0.009910717 | 0.02831633 |  | 0 | 4.930705 |  | 177.8137 |  | 175.1196 | 169.2822 | 163.4449 | 153.1174 | 120.3386 | 74.08904 | 41.31025 | 127.2984 | 156.036 | 143.2388 | 129.9926 | 114.5012 | 95.64222 | 61.29184 | 3.9323 | 16.1679 | 13.4748 | 2.6931 | 3.6425 | 16.4349 | 14.3142 | 2.1207 | 3.4868 | 20.1632 | 17.2316 | 2.9316 | [21 empty] | 0.5 | Fiberglass
EF195C | 4600-40 | 2019-04-19 | 10978-41B | 79% | TK | VXC72 | CSX971 (ECR 100%) |  |  |  | 2 Step Thinky | VXC72 Qualification-CSX971_feedstock1 | Targaray NCM622 | 180761303 | EC:DMC:EMC w/ 1% VC |  | 4.2 | 170 | 200 | 98 | 1 | 1 | 18.21 | 36 | 25 | 3.5 | 63.36306 |  | 63.68 | 44.5606 | 25.17548 | 109.3979 | 108 | 3.567954 | 7.575302 | 0.007575302 | 0.0445606 | 4.279832 | 14900 |  | 380 | 4.736842e-05 | 63.03359 | 4.154412 | 1.2 | 5.135798 |  | BTR918-2A |  | PVDF | 350 | 95 | 1 | 4 | 17.63333 | 9 | 14.67371 | 1.35 | 48.67981 | 47.77 | 28.62983 | 14.2437 | 1.164834 | 120.062 |  | -16.6593 | 10.02044 | 0.01002044 | 0.02862983 |  | 0 | 4.985294 |  | 178.8576 |  | 174.5937 | 167.1881 | 160.4556 | 149.4594 | 113.7776 | 66.87522 | 35.45733 | 132.1795 | 154.1721 | 140.7073 | 127.2425 | 111.9823 | 91.78512 | 56.77661 | 3.9282 | 16.2008 | 13.4239 | 2.7769 | 3.6406 | 16.3694 | 14.1726 | 2.1968 | 3.4858 | 20.6093 | 17.5051 | 3.1042 | [21 empty] | 0.5 | Fiberglass
EF195D | 4600-41 | 2019-04-19 | 10978-41B | 79% | TK | VXC72 | CSX971 (ECR 100%) |  |  |  | 2 Step Thinky | VXC72 Qualification-CSX971_feedstock1 | Targaray NCM622 | 180761303 | EC:DMC:EMC w/ 1% VC |  | 4.2 | 170 | 200 | 98 | 1 | 1 | 18.21 | 36 | 25 | 3.5 | 63.36306 |  | 63.77 | 44.6488 | 25.22531 | 109.5432 | 110 | 3.478394 | 7.590296 | 0.007590296 | 0.0446488 | 4.288303 | 15000 |  | 330 | 5.606061e-05 | 62.36428 | 4.092378 | 1.2 | 5.145963 |  | BTR918-2A |  | PVDF | 350 | 95 | 1 | 4 | 17.63333 | 9 | 14.70275 | 1.35 | 48.74126 | 47.32 | 28.20233 | 14.03101 | 1.145174 | 118.4036 |  | -16.41054 | 9.870817 | 0.009870817 | 0.02820233 |  | 0 | 4.910854 |  | 176.9364 |  | 174.9207 | 168.8735 | 162.6024 | 151.4038 | 115.5686 | 71.22252 | 43.45022 | 124.7514 | 156.7791 | 145.3567 | 133.2623 | 119.6001 | 103.0263 | 75.03001 | 3.9326 | 12.87 | 10.2396 | 2.6304 | 3.6424 | 12.9845 | 10.9189 | 2.0656 | 3.4881 | 16.34 | 13.5696 | 2.7704 | [21 empty] | 0.5 | Fiberglass
EF196A | 4600-42 | 2019-04-19 | 10978-42A | 79% | TK | VXC72 | CSX971 (ECR 70% Decant 30%) |  |  |  | 2 Step Thinky | VXC72 Qualification-CSX971_feedstock2 | Targaray NCM622 | 180761303 | EC:DMC:EMC w/ 1% VC |  | 4.2 | 170 | 200 | 98 | 1 | 1 | 18.21 | 36 | 25 | 3.5 | 63.36306 |  | 62.99 | 43.8844 | 24.79345 | 108.2841 | 109 | 3.465676 | 7.460348 | 0.007460348 | 0.0438844 | 4.214886 | 14400 |  | 340 | 5.367647e-05 | 63.21207 | 4.170954 | 1.2 | 5.057863 |  | BTR918-2A |  | PVDF | 350 | 95 | 1 | 4 | 17.63333 | 9 | 14.45104 | 1.35 | 48.20869 | 47.89 | 28.74383 | 14.30041 | 1.187492 | 120.5042 |  | -16.72563 | 10.06034 | 0.01006034 | 0.02874383 |  | 0 | 5.005145 |  | 182.9807 |  | 177.284 | 169.0806 | 162.0166 | 145.8377 | 108.9225 | 59.24657 | 27.57244 | 140.5967 | 153.3575 | 138.0901 | 121.2276 | 100.7192 | 63.12038 | 18.91333 | 3.9261 | 20.4133 | 16.7525 | 3.6608 | 3.6377 | 21.7809 | 18.5258 | 3.2551 | 3.484 | 30.9458 | 25.4115 | 5.5343 | [21 empty] | 0.5 | Fiberglass
EF196B | 4600-43 | 2019-04-19 | 10978-42A | 79% | TK | VXC72 | CSX971 (ECR 70% Decant 30%) |  |  |  | 2 Step Thinky | VXC72 Qualification-CSX971_feedstock2 | Targaray NCM622 | 180761303 | EC:DMC:EMC w/ 1% VC |  | 4.2 | 170 | 200 | 98 | 1 | 1 | 18.21 | 36 | 25 | 3.5 | 63.36306 |  | 63.43 | 44.3156 | 25.03706 | 108.9944 | 109 | 3.499729 | 7.533652 | 0.007533652 | 0.0443156 | 4.256301 | 15300 |  | 380 | 4.802632e-05 | 62.4089 | 4.096514 | 1.2 | 5.107561 |  | BTR918-2A |  | PVDF | 350 | 95 | 1 | 4 | 17.63333 | 9 | 14.59303 | 1.35 | 48.50911 | 47.35 | 28.23083 | 14.04519 | 1.154951 | 118.5142 |  | -16.42712 | 9.880792 | 0.009880792 | 0.02823083 |  | 0 | 4.915817 |  | 183.0055 |  | 177.8155 | 170.3689 | 164.0506 | 152.7679 | 119.5967 | 73.11195 | 37.68425 | 132.2333 | 156.604 | 143.0647 | 128.3972 | 111.9245 | 88.68209 | 42.64864 | 3.932 | 17.421 | 14.3372 | 3.0838 | 3.643 | 18.0492 | 15.5099 | 2.5393 | 3.4983 | 23.7292 | 19.95 | 3.7792 | [21 empty] | 0.5 | Fiberglass
EF196C | 4600-44 | 2019-04-19 | 10978-42A | 79% | TK | VXC72 | CSX971 (ECR 70% Decant 30%) |  |  |  | 2 Step Thinky | VXC72 Qualification-CSX971_feedstock2 | Targaray NCM622 | 180761303 | EC:DMC:EMC w/ 1% VC |  | 4.2 | 170 | 200 | 98 | 1 | 1 | 18.21 | 36 | 25 | 3.5 | 63.36306 |  | 63.53 | 44.4136 | 25.09243 | 109.1558 | 109 | 3.507468 | 7.550312 | 0.007550312 | 0.0444136 | 4.265713 | 14200 |  | 360 | 5.069444e-05 | 63.18232 | 4.168197 | 1.2 | 5.118856 |  | BTR918-2A |  | PVDF | 350 | 95 | 1 | 4 | 17.63333 | 9 | 14.6253 | 1.35 | 48.57739 | 47.87 | 28.72483 | 14.29096 | 1.172568 | 120.4305 |  | -16.71458 | 10.05369 | 0.01005369 | 0.02872483 |  | 0 | 5.001837 |  | 179.6747 |  | 176.0722 | 169.0924 | 163.4634 | 151.9805 | 116.6309 | 69.79844 | 37.37594 | 132.1667 | 156.4836 | 143.6497 | 129.9152 | 113.9291 | 91.86375 | 47.50797 | 3.9316 | 16.4191 | 13.1817 | 3.2374 | 3.6413 | 17.0129 | 14.3441 | 2.6688 | 3.4926 | 23.6355 | 19.4869 | 4.1486 | [21 empty] | 0.5 | Fiberglass
EF196D | 4600-45 | 2019-04-19 | 10978-42A | 79% | TK | VXC72 | CSX971 (ECR 70% Decant 30%) |  |  |  | 2 Step Thinky | VXC72 Qualification-CSX971_feedstock2 | Targaray NCM622 | 180761303 | EC:DMC:EMC w/ 1% VC |  | 4.2 | 170 | 200 | 98 | 1 | 1 | 18.21 | 36 | 25 | 3.5 | 63.36306 |  | 63.74 | 44.6194 | 25.2087 | 109.4948 | 110 | 3.476103 | 7.585298 | 0.007585298 | 0.0446194 | 4.285479 | 15100 |  | 370 | 5e-05 | 62.24529 | 4.08135 | 1.2 | 5.142575 |  | BTR918-2A |  | PVDF | 350 | 95 | 1 | 4 | 17.63333 | 9 | 14.69307 | 1.35 | 48.72078 | 47.24 | 28.12633 | 13.9932 | 1.142841 | 118.1088 |  | -16.36632 | 9.844217 | 0.009844217 | 0.02812633 |  | 0 | 4.89762 |  | 179.7424 |  | 176.1566 | 169.433 | 163.606 | 152.4001 | 112.7312 | 66.56297 | 37.65178 | 131.7812 | 157.7789 | 145.6765 | 132.2295 | 117.2136 | 97.49123 | 57.59826 | 3.9331 | 14.6701 | 11.5985 | 3.0716 | 3.6421 | 15.1908 | 12.681 | 2.5098 | 3.495 | 20.6938 | 16.9641 | 3.7297 | [21 empty] | 0.5 | Fiberglass
EF197A | 4000-34 | 2019-04-30 |  | 78.9 | EAB | LITXHP | 86071 |  |  |  | 2 Step Thinky | BTC Coated Control | NCM622 | 180761303 | EC:DMC:EMC w/ 1% VC |  | 4.2 | 170 | 200 | 98 | 1 | 1 | 18.21 | 36 | 25 | 3.5 | 63.36306 |  | 67.5 | 48.3042 | 27.29051 | 115.5642 | 116 | 3.480932 | 8.211714 | 0.008211714 | 0.0483042 | 4.639386 |  |  |  | #DIV/0! | 95.52001 | 7.165371 | 1.2 | 5.567264 |  | 402-2 MEET anode | C65 | CMC:SBR 3:1.5 | 383 | 95 | 0.5 | 4.5 |  | 10 | 14.53594 | 1.35 | 30.75498 | 47.5 | 45.125 | 22.45025 | 1.853358 | 185.0507 |  | -23.63184 | 17.282875 | 0.017282875 | 0.045125 |  | 0 | 8.598445 |  |  | 153.8169 | 151.9537 | 137.2551 | 55.48172 | 7.452768 | 3.933405 | 3.10532 | 2.484256 | 114.6898 | 87.98407 | 64.17661 | 39.12703 | 15.94064 | 6.624683
EF197B | 4000-35 | 2019-04-30 |  | 78.9 | EAB | LITXHP | 86071 |  |  |  | 2 Step Thinky | BTC Coated Control | NCM622 | 180761303 | EC:DMC:EMC w/ 1% VC |  | 4.2 | 170 | 200 | 98 | 1 | 1 | 18.21 | 36 | 25 | 3.5 | 63.36306 |  | 67.6 | 48.4022 | 27.34588 | 115.7256 | 116 | 3.487994 | 8.228374 | 0.008228374 | 0.0484022 | 4.648799 |  |  |  | #DIV/0! | 94.70622 | 7.089946 | 1.2 | 5.578559 |  | 402-2 MEET anode | C65 | CMC:SBR 3:1.5 | 383 | 95 | 0.5 | 4.5 |  | 10 | 14.56543 | 1.35 | 30.81738 | 47 | 44.65 | 22.21393 | 1.830136 | 183.208 |  | -23.38308 | 17.10095 | 0.01710095 | 0.04465 |  | 0 | 8.507935 |  |  | 159.2903 | 152.0592 | 133.2584 | 33.88276 | 4.958452 | 3.305635 | 2.685828 | 2.272624 | 102.8879 | 62.18726 | 36.77519 | 14.66875 | 7.024474 | 5.371657
EF197C | 4000-36 | 2019-04-30 |  | 78.9 | EAB | LITXHP | 86071 |  |  |  | 2 Step Thinky | BTC Coated Control | NCM622 | 180761303 | EC:DMC:EMC w/ 1% VC |  | 4.2 | 170 | 200 | 98 | 1 | 1 | 18.21 | 36 | 25 | 3.5 | 63.36306 |  | 67.5 | 48.3042 | 27.29051 | 115.5642 | 116 | 3.480932 | 8.211714 | 0.008211714 | 0.0483042 | 4.639386 |  |  |  | #DIV/0! | 95.03173 | 7.120116 | 1.2 | 5.567264 |  | 402-2 MEET anode | C65 | CMC:SBR 3:1.5 | 383 | 95 | 0.5 | 4.5 |  | 10 | 14.53594 | 1.35 | 30.75498 | 47.2 | 44.84 | 22.30846 | 1.841653 | 183.9451 |  | -23.48259 | 17.17372 | 0.01717372 | 0.04484 |  | 0 | 8.544139 |  |  | 164.1679 | 160.6486 | 152.9888 | 63.76257 | 7.038725 | 4.140427 | 3.312341 | 2.898299 | 133.9428 | 102.0615 | 72.66449 | 0 | 0 | 0
EF197D | 4000-37 | 2019-04-30 |  | 78.9 | EAB | LITXHP | 86071 |  |  |  | 2 Step Thinky | BTC Coated Control | NCM622 | 180761303 | EC:DMC:EMC w/ 1% VC |  | 4.2 | 170 | 200 | 98 | 1 | 1 | 18.21 | 36 | 25 | 3.5 | 63.36306 |  | 68.2 | 48.9902 | 27.67808 | 116.6941 | 118 | 3.444261 | 8.328334 | 0.008328334 | 0.0489902 | 4.705273 |  |  |  | #DIV/0! | 94.3807 | 7.059776 | 1.2 | 5.646328 |  | 402-2 MEET anode | C65 | CMC:SBR 3:1.5 | 383 | 95 | 0.5 | 4.5 |  | 10 | 14.74237 | 1.35 | 31.19175 | 46.8 | 44.46 | 22.1194 | 1.800476 | 182.471 |  | -23.28358 | 17.02818 | 0.01702818 | 0.04446 |  | 0 | 8.471731 |  |  | 156.766 | 152.2754 | 142.2734 | 91.24274 | 21.43286 | 6.123674 | 4.286572 | 3.470082 | 135.9456 | 126.5559 | 0 | 0 | 0 | 0
EF198A | 4000-1 | 2019-05-08 | 10978-47A | 81.5% | TK | LITX HP | 4581284 | CMC |  |  | 2 Step Thinky | EDX94: 19-18164K | Targaray NCM622 | 180761303 | EC:DMC:EMC w/ 1% VC |  | 4.2 | 170 | 200 | 98 | 1 | 1 | 18.3 | 36 | 25 | 3.5 | 63.45306 |  | 63.2 | 44.002 | 24.85989 | 108.4778 | 109 | 3.474963 | 7.48034 | 0.00748034 | 0.044002 | 4.226181 | 8200 |  | 170 | 0.0001073529 | 63.46567 | 4.186118 | 1.2 | 5.071417 |  | ATC anode | LITX35R | PVDF | 350 | 95 | 1 | 4 | 17.63333 | 19 | 14.48976 | 1.6 | 48.29062 | 48 | 28.84833 | 14.3524 | 1.188624 | 113.4237 |  | -7.951471 | 10.09692 | 0.01009692 | 0.02884833 |  | 0 | 5.023342 |  | 187.2642 | 188.1733 | 188.4005 | 182.2644 | 175.9011 | 160.9018 | 120.6763 | 78.63279 | 48.17963 | 134.7666 | 169.9923 | 156.1293 | 147.0388 | 137.9483 | 126.3579 | 108.6314 | [33 empty] | 1 | Fiberglass
EF198B | 4000-2 | 2019-05-08 | 10978-47A | 81.5% | TK | LITX HP | 4581284 | CMC |  |  | 2 Step Thinky | EDX94: 19-18164K | Targaray NCM622 | 180761303 | EC:DMC:EMC w/ 1% VC |  | 4.2 | 170 | 200 | 98 | 1 | 1 | 18.3 | 36 | 25 | 3.5 | 63.45306 |  | 63.44 | 44.2372 | 24.99277 | 108.8652 | 111 | 3.400377 | 7.520324 | 0.007520324 | 0.0442372 | 4.248771 | 9200 |  | 165 | 0.0001136364 | 63.61441 | 4.199903 | 1.2 | 5.098525 |  | ATC anode | LITX35R | PVDF | 350 | 95 | 1 | 4 | 17.63333 | 19 | 14.56721 | 1.6 | 48.45449 | 48.1 | 28.94333 | 14.39967 | 1.186198 | 113.7347 |  | -7.977656 | 10.13017 | 0.01013017 | 0.02894333 |  | 0 | 5.039884 |  | 185.1383 | 185.8165 | 186.0425 | 179.713 | 173.3835 | 158.69 | 118.0002 | 76.18023 | 47.92347 | 132.4677 | 168.6364 | 155.7513 | 148.0654 | 140.1535 | 129.9811 | 113.7052 | [33 empty] | 1 | Fiberglass
EF198C | 4000-3 | 2019-05-08 | 10978-47A | 81.5% | TK | LITX HP | 4581284 | CMC |  |  | 2 Step Thinky | EDX94: 19-18164K | Targaray NCM622 | 180761303 | EC:DMC:EMC w/ 1% VC |  | 4.2 | 170 | 200 | 98 | 1 | 1 | 18.3 | 36 | 25 | 3.5 | 63.45306 |  | 63.88 | 44.6684 | 25.23638 | 109.5755 | 110 | 3.479921 | 7.593628 | 0.007593628 | 0.0446684 | 4.290185 | 9100 |  | 156 | 0.0001185897 | 63.91188 | 4.227474 | 1.2 | 5.148222 |  | ATC anode | LITX35R | PVDF | 350 | 95 | 1 | 4 | 17.63333 | 19 | 14.70921 | 1.6 | 48.75492 | 48.3 | 29.13333 | 14.4942 | 1.182459 | 114.3566 |  | -8.030025 | 10.19667 | 0.01019667 | 0.02913333 |  | 0 | 5.072968 |  | 181.3362 | 182.2317 | 182.0079 | 175.5156 | 169.0233 | 153.1284 | 112.8314 | 72.75837 | 44.10277 | 132.3083 | 163.6504 | 149.9942 | 141.9348 | 132.9799 | 121.3386 | 103.8766 | [33 empty] | 1 | Fiberglass
EF198D | 4000-4 | 2019-05-08 | 10978-47A | 81.5% | TK | LITX HP | 4581284 | CMC |  |  | 2 Step Thinky | EDX94: 19-18164K | Targaray NCM622 | 180761303 | EC:DMC:EMC w/ 1% VC |  | 4.2 | 170 | 200 | 98 | 1 | 1 | 18.3 | 36 | 25 | 3.5 | 63.45306 |  | 63.96 | 44.7468 | 25.28068 | 109.7046 | 110 | 3.486028 | 7.606956 | 0.007606956 | 0.0447468 | 4.297715 | 9500 |  | 136 | 0.0001360294 | 63.91188 | 4.227474 | 1.2 | 5.157258 |  | ATC anode | LITX35R | PVDF | 350 | 95 | 1 | 4 | 17.63333 | 19 | 14.73502 | 1.6 | 48.80954 | 48.3 | 29.13333 | 14.4942 | 1.180387 | 114.3566 |  | -8.030025 | 10.19667 | 0.01019667 | 0.02913333 |  | 0 | 5.072968 |  | 179.2307 | 179.6777 | 179.4542 | 173.4202 | 166.9393 | 150.4018 | 99.44845 | 68.60826 | 41.7907 | 132.0765 | 161.7993 | 148.3905 | 140.1218 | 131.1826 | 119.7851 | 101.4598 | [33 empty] | 1 | Fiberglass
EF198E | 4000-5 | 2019-05-08 | 10978-47A | 81.5% | TK | LITX HP | 4581284 | CMC |  |  | 2 Step Thinky | EDX94: 19-18164K | Targaray NCM622 | 180761303 | EC:DMC:EMC w/ 1% VC |  | 4.2 | 170 | 200 | 98 | 1 | 1 | 18.3 | 36 | 25 | 3.5 | 63.45306 |  | 64.01 | 44.7958 | 25.30836 | 109.7853 | 110 | 3.489846 | 7.615286 | 0.007615286 | 0.0447958 | 4.302421 | 8600 |  | 147 | 0.0001258503 | 64.20935 | 4.255044 | 1.2 | 5.162906 |  | ATC anode | LITX35R | PVDF | 350 | 95 | 1 | 4 | 17.63333 | 19 | 14.75116 | 1.6 | 48.84368 | 48.5 | 29.32333 | 14.58872 | 1.186786 | 114.9784 |  | -8.082395 | 10.26317 | 0.01026317 | 0.02932333 |  | 0 | 5.106053 |  | 184.8388 | 185.7317 | 185.5085 | 179.0346 | 172.3376 | 155.8182 | 112.5105 | 70.76556 | 44.20057 | 135.9502 | 168.3194 | 155.3717 | 148.0049 | 139.9685 | 128.8067 | 110.055 | [33 empty] | 1 | Fiberglass
EF199A |  | 2019-05-08 | 10978-47B | 81.5% | TK | LITX HP | 2621 | CMC |  |  | 2 Step Thinky | EDX94: 19-18163M | Targaray NCM622 | 180761303 | EC:DMC:EMC w/ 1% VC |  | 4.2 | 170 | 200 | 98 | 1 | 1 | 18.3 | 36 | 25 | 3.5 | 63.45306 |  | 63.44 | 44.2372 | 24.99277 | 108.8652 | 108 | 3.542059 | 7.520324 | 0.007520324 | 0.0442372 | 4.248771 | 7600 |  | 136 | 0.0001323529 | -35.07089 | -4.946607 | 1.2 | 5.098525 |  | CAMX anode |  | PVDF | 383 | 96 | 0 | 4 | 32.45 | 19 | 13.31208 | 1.6 | 60.32216 |  | -31.152 | -15.49851 | -1.397093 | -81.90174 |  | 8.496989 | -11.931216 | -0.011931216 | -0.031152 |  | 0 | -5.935928 | [50 empty] | 1 | Fiberglass
EF199B |  | 2019-05-08 | 10978-47B | 81.5% | TK | LITX HP | 2621 | CMC |  |  | 2 Step Thinky | EDX94: 19-18163M | Targaray NCM622 | 180761303 | EC:DMC:EMC w/ 1% VC |  | 4.2 | 170 | 200 | 98 | 1 | 1 | 18.3 | 36 | 25 | 3.5 | 63.45306 |  | 63.93 | 44.7174 | 25.26407 | 109.6562 | 110 | 3.483738 | 7.601958 | 0.007601958 | 0.0447174 | 4.294892 | 8200 |  | 144 | 0.0001284722 | -35.07089 | -4.946607 | 1.2 | 5.15387 |  | CAMX anode |  | PVDF | 383 | 96 | 0 | 4 | 32.45 | 19 | 13.45658 | 1.6 | 60.62471 |  | -31.152 | -15.49851 | -1.38209 | -81.90174 |  | 8.496989 | -11.931216 | -0.011931216 | -0.031152 |  | 0 | -5.935928 | [50 empty] | 1 | Fiberglass
EF199C |  | 2019-05-08 | 10978-47B | 81.5% | TK | LITX HP | 2621 | CMC |  |  | 2 Step Thinky | EDX94: 19-18163M | Targaray NCM622 | 180761303 | EC:DMC:EMC w/ 1% VC |  | 4.2 | 170 | 200 | 98 | 1 | 1 | 18.3 | 36 | 25 | 3.5 | 63.45306 |  | 63.71 | 44.5018 | 25.14226 | 109.301 | 111 | 3.420716 | 7.565306 | 0.007565306 | 0.0445018 | 4.274184 | 7700 |  | 166 | 0.0001129518 | -35.07089 | -4.946607 | 1.2 | 5.129021 |  | CAMX anode |  | PVDF | 383 | 96 | 0 | 4 | 32.45 | 19 | 13.3917 | 1.6 | 60.48887 |  | -31.152 | -15.49851 | -1.388786 | -81.90174 |  | 8.496989 | -11.931216 | -0.011931216 | -0.031152 |  | 0 | -5.935928 | [50 empty] | 1 | Fiberglass
EF199D |  | 2019-05-08 | 10978-47B | 81.5% | TK | LITX HP | 2621 | CMC |  |  | 2 Step Thinky | EDX94: 19-18163M | Targaray NCM622 | 180761303 | EC:DMC:EMC w/ 1% VC |  | 4.2 | 170 | 200 | 98 | 1 | 1 | 18.3 | 36 | 25 | 3.5 | 63.45306 |  | 64.17 | 44.9526 | 25.39695 | 110.0436 | 111 | 3.455367 | 7.641942 | 0.007641942 | 0.0449526 | 4.317481 | 7400 |  | 156 | 0.0001201923 | -35.07089 | -4.946607 | 1.2 | 5.180978 |  | CAMX anode |  | PVDF | 383 | 96 | 0 | 4 | 32.45 | 19 | 13.52736 | 1.6 | 60.7729 |  | -31.152 | -15.49851 | -1.374859 | -81.90174 |  | 8.496989 | -11.931216 | -0.011931216 | -0.031152 |  | 0 | -5.935928 | [50 empty] | 1 | Fiberglass
EF199E |  | 2019-05-08 | 10978-47B | 81.5% | TK | LITX HP | 2621 | CMC |  |  | 2 Step Thinky | EDX94: 19-18163M | Targaray NCM622 | 180761303 | EC:DMC:EMC w/ 1% VC |  | 4.2 | 170 | 200 | 98 | 1 | 1 | 18.3 | 36 | 25 | 3.5 | 63.45306 |  | 64.19 | 44.9722 | 25.40802 | 110.0759 | 112 | 3.411389 | 7.645274 | 0.007645274 | 0.0449722 | 4.319364 | 7100 |  | 145 | 0.0001310345 | -35.07089 | -4.946607 | 1.2 | 5.183237 |  | CAMX anode |  | PVDF | 383 | 96 | 0 | 4 | 32.45 | 19 | 13.53325 | 1.6 | 60.78525 |  | -31.152 | -15.49851 | -1.37426 | -81.90174 |  | 8.496989 | -11.931216 | -0.011931216 | -0.031152 |  | 0 | -5.935928 | [50 empty] | 1 | Fiberglass
EF200A |  | 2019-05-09 | 10978-47C | 81.5% | TK | LITX HP | 4581284 | CMC |  |  | 2 Step Thinky | EDX88: 19-18164T | Targaray NCM622 | 180761303 | EC:DMC:EMC w/ 1% VC |  | 4.2 | 170 | 200 | 98 | 1 | 1 | 18.3 | 36 | 25 | 3.5 | 63.45306 |  | 63.09 | 43.8942 | 24.79898 | 108.3002 | 110 | 3.419606 | 7.462014 | 0.007462014 | 0.0438942 | 4.215827 | 9700 |  | 160 | 0.000115625 | -35.07089 | -4.946607 | 1.2 | 5.058993 |  | CAMX anode |  | PVDF | 383 | 96 | 0 | 4 | 32.45 | 19 | 13.20886 | 1.6 | 60.10605 |  | -31.152 | -15.49851 | -1.40801 | -81.90174 |  | 8.496989 | -11.931216 | -0.011931216 | -0.031152 |  | 0 | -5.935928 | [50 empty] | 1 | Fiberglass
EF200B |  | 2019-05-09 | 10978-47C | 81.5% | TK | LITX HP | 4581284 | CMC |  |  | 2 Step Thinky | EDX88: 19-18164T | Targaray NCM622 | 180761303 | EC:DMC:EMC w/ 1% VC |  | 4.2 | 170 | 200 | 98 | 1 | 1 | 18.3 | 36 | 25 | 3.5 | 63.45306 |  | 63.43 | 44.2274 | 24.98723 | 108.8491 | 109 | 3.492764 | 7.518658 | 0.007518658 | 0.0442274 | 4.247829 | 10300 |  | 169 | 0.0001079882 | -35.07089 | -4.946607 | 1.2 | 5.097395 |  | CAMX anode |  | PVDF | 383 | 96 | 0 | 4 | 32.45 | 19 | 13.30913 | 1.6 | 60.31598 |  | -31.152 | -15.49851 | -1.397403 | -81.90174 |  | 8.496989 | -11.931216 | -0.011931216 | -0.031152 |  | 0 | -5.935928 | [50 empty] | 1 | Fiberglass
EF200C |  | 2019-05-09 | 10978-47C | 81.5% | TK | LITX HP | 4581284 | CMC |  |  | 2 Step Thinky | EDX88: 19-18164T | Targaray NCM622 | 180761303 | EC:DMC:EMC w/ 1% VC |  | 4.2 | 170 | 200 | 98 | 1 | 1 | 18.3 | 36 | 25 | 3.5 | 63.45306 |  | 63.64 | 44.4332 | 25.1035 | 109.1881 | 110 | 3.461597 | 7.553644 | 0.007553644 | 0.0444332 | 4.267595 | 10200 |  | 150 | 0.0001233333 | -35.07089 | -4.946607 | 1.2 | 5.121115 |  | CAMX anode |  | PVDF | 383 | 96 | 0 | 4 | 32.45 | 19 | 13.37106 | 1.6 | 60.44565 |  | -31.152 | -15.49851 | -1.39093 | -81.90174 |  | 8.496989 | -11.931216 | -0.011931216 | -0.031152 |  | 0 | -5.935928 | [50 empty] | 1 | Fiberglass
EF200D |  | 2019-05-09 | 10978-47C | 81.5% | TK | LITX HP | 4581284 | CMC |  |  | 2 Step Thinky | EDX88: 19-18164T | Targaray NCM622 | 180761303 | EC:DMC:EMC w/ 1% VC |  | 4.2 | 170 | 200 | 98 | 1 | 1 | 18.3 | 36 | 25 | 3.5 | 63.45306 |  | 63.74 | 44.5312 | 25.15887 | 109.3495 | 110 | 3.469232 | 7.570304 | 0.007570304 | 0.0445312 | 4.277008 | 9900 |  | 162 | 0.0001141975 | -35.07089 | -4.946607 | 1.2 | 5.132409 |  | CAMX anode |  | PVDF | 383 | 96 | 0 | 4 | 32.45 | 19 | 13.40055 | 1.6 | 60.5074 |  | -31.152 | -15.49851 | -1.387869 | -81.90174 |  | 8.496989 | -11.931216 | -0.011931216 | -0.031152 |  | 0 | -5.935928 | [50 empty] | 1 | Fiberglass
EF200E |  | 2019-05-09 | 10978-47C | 81.5% | TK | LITX HP | 4581284 | CMC |  |  | 2 Step Thinky | EDX88: 19-18164T | Targaray NCM622 | 180761303 | EC:DMC:EMC w/ 1% VC |  | 4.2 | 170 | 200 | 98 | 1 | 1 | 18.3 | 36 | 25 | 3.5 | 63.45306 |  | 63.96 | 44.7468 | 25.28068 | 109.7046 | 111 | 3.439548 | 7.606956 | 0.007606956 | 0.0447468 | 4.297715 | 10000 |  | 156 | 0.0001201923 | -35.07089 | -4.946607 | 1.2 | 5.157258 |  | CAMX anode |  | PVDF | 383 | 96 | 0 | 4 | 32.45 | 19 | 13.46543 | 1.6 | 60.64324 |  | -31.152 | -15.49851 | -1.381182 | -81.90174 |  | 8.496989 | -11.931216 | -0.011931216 | -0.031152 |  | 0 | -5.935928 | [50 empty] | 1 | Fiberglass
EF201A |  | 2019-05-09 | 10978-47D | 81.5% | TK | LITX HP | 2621 | CMC |  |  | 2 Step Thinky | EDX88: 19-18163U | Targaray NCM622 | 180761303 | EC:DMC:EMC w/ 1% VC |  | 4.2 | 170 | 200 | 98 | 1 | 1 | 18.3 | 36 | 25 | 3.5 | 63.45306 |  | 63.04 | 43.8452 | 24.7713 | 108.2195 | 110 | 3.415789 | 7.453684 | 0.007453684 | 0.0438452 | 4.211121 | 8300 |  | 148 | 0.000125 | -35.07089 | -4.946607 | 1.2 | 5.053345 |  | CAMX anode |  | PVDF | 383 | 96 | 0 | 4 | 32.45 | 19 | 13.19411 | 1.6 | 60.07517 |  | -31.152 | -15.49851 | -1.409584 | -81.90174 |  | 8.496989 | -11.931216 | -0.011931216 | -0.031152 |  | 0 | -5.935928 | [50 empty] | 1 | Fiberglass
EF201B |  | 2019-05-09 | 10978-47D | 81.5% | TK | LITX HP | 2621 | CMC |  |  | 2 Step Thinky | EDX88: 19-18163U | Targaray NCM622 | 180761303 | EC:DMC:EMC w/ 1% VC |  | 4.2 | 170 | 200 | 98 | 1 | 1 | 18.3 | 36 | 25 | 3.5 | 63.45306 |  | 63.06 | 43.8648 | 24.78237 | 108.2518 | 110 | 3.417316 | 7.457016 | 0.007457016 | 0.0438648 | 4.213003 | 8600 |  | 131 | 0.0001412214 | -35.07089 | -4.946607 | 1.2 | 5.055604 |  | CAMX anode |  | PVDF | 383 | 96 | 0 | 4 | 32.45 | 19 | 13.20001 | 1.6 | 60.08752 |  | -31.152 | -15.49851 | -1.408954 | -81.90174 |  | 8.496989 | -11.931216 | -0.011931216 | -0.031152 |  | 0 | -5.935928 | [50 empty] | 1 | Fiberglass
EF201C |  | 2019-05-09 | 10978-47D | 81.5% | TK | LITX HP | 2621 | CMC |  |  | 2 Step Thinky | EDX88: 19-18163U | Targaray NCM622 | 180761303 | EC:DMC:EMC w/ 1% VC |  | 4.2 | 170 | 200 | 98 | 1 | 1 | 18.3 | 36 | 25 | 3.5 | 63.45306 |  | 63.46 | 44.2568 | 25.00384 | 108.8975 | 109 | 3.495086 | 7.523656 | 0.007523656 | 0.0442568 | 4.250653 | 8000 |  | 121 | 0.0001508264 | -35.07089 | -4.946607 | 1.2 | 5.100784 |  | CAMX anode |  | PVDF | 383 | 96 | 0 | 4 | 32.45 | 19 | 13.31797 | 1.6 | 60.33451 |  | -31.152 | -15.49851 | -1.396474 | -81.90174 |  | 8.496989 | -11.931216 | -0.011931216 | -0.031152 |  | 0 | -5.935928 | [50 empty] | 1 | Fiberglass
EF201D |  | 2019-05-09 | 10978-47D | 81.5% | TK | LITX HP | 2621 | CMC |  |  | 2 Step Thinky | EDX88: 19-18163U | Targaray NCM622 | 180761303 | EC:DMC:EMC w/ 1% VC |  | 4.2 | 170 | 200 | 98 | 1 | 1 | 18.3 | 36 | 25 | 3.5 | 63.45306 |  | 63.94 | 44.7272 | 25.2696 | 109.6723 | 111 | 3.438041 | 7.603624 | 0.007603624 | 0.0447272 | 4.295833 | 7800 |  | 112 | 0.0001674107 | -35.07089 | -4.946607 | 1.2 | 5.154999 |  | CAMX anode |  | PVDF | 383 | 96 | 0 | 4 | 32.45 | 19 | 13.45953 | 1.6 | 60.63089 |  | -31.152 | -15.49851 | -1.381788 | -81.90174 |  | 8.496989 | -11.931216 | -0.011931216 | -0.031152 |  | 0 | -5.935928 | [50 empty] | 1 | Fiberglass
EF201E |  | 2019-05-09 | 10978-47D | 81.5% | TK | LITX HP | 2621 | CMC |  |  | 2 Step Thinky | EDX88: 19-18163U | Targaray NCM622 | 180761303 | EC:DMC:EMC w/ 1% VC |  | 4.2 | 170 | 200 | 98 | 1 | 1 | 18.3 | 36 | 25 | 3.5 | 63.45306 |  | 64.06 | 44.8448 | 25.33605 | 109.866 | 112 | 3.401725 | 7.623616 | 0.007623616 | 0.0448448 | 4.307128 | 8100 |  | 109 | 0.0001743119 | -35.07089 | -4.946607 | 1.2 | 5.168553 |  | CAMX anode |  | PVDF | 383 | 96 | 0 | 4 | 32.45 | 19 | 13.49492 | 1.6 | 60.70498 |  | -31.152 | -15.49851 | -1.378164 | -81.90174 |  | 8.496989 | -11.931216 | -0.011931216 | -0.031152 |  | 0 | -5.935928 | [50 empty] | 1 | Fiberglass
EF202A |  |  | 62-1 |  | KP/OM | 0.4 | LITXHP |  | LB101 | 0.6 |  |  | Targaray NCM622 | 180761303 | EC:DMC:EMC w/ 1% VC |  | 4.2 | 170 | 200 | 98 | 1 | 1 | 9.53 | 20 | 25 | 3.5 | 54.68306 | 54.8 | 54.4 | 43.9726 | 24.84328 | 92.42938 | 93 | 3.472641 | 7.475342 | 0.007475342 | 0.0439726 | 4.223357 | 3100 | 47 |  | #DIV/0! | 55.14188 | 4.227474 | 1.2 | 5.068028 |  | ATC anode | LITX35R | PVDF | 350 | 95 | 1 | 4 | 17.63333 | 19 | 14.48008 | 1.6 | 48.27014 | 48.3 | 29.13333 | 14.4942 | 1.20117 | 114.3566 | 113 | 1.62309 | 10.19667 | 0.01019667 | 0.02913333 |  | 0 | 5.072968 | 108.9% | 170.1059 |  | 165.5576 | 158.5078 | 146.9097 | 99.38007 | 59.80997 | 37.06854 | 24.10592 | 134.6293 | 139.8598 | 133.0374 | 125.0779 | 114.6168 | 96.42368 | 75.50156 | 3.7852 | 10.7879 | 8.5528 | 2.2351 | 3.5729 | 11.7149 | 9.4546 | 2.2603 | 3.2891 | 54.3223 | 14.8398 | 39.4825
EF202B |  |  | 62-1 |  | KP/OM | 0.4 | LITXHP |  | LB101 | 0.6 |  |  | Targaray NCM622 | 180761303 | EC:DMC:EMC w/ 1% VC |  | 4.2 | 170 | 200 | 98 | 1 | 1 | 9.53 | 20 | 25 | 3.5 | 54.68306 | 54.8 | 54.5 | 44.0706 | 24.89864 | 92.5908 | 93 | 3.480381 | 7.492002 | 0.007492002 | 0.0440706 | 4.232769 | 3200 | 43 |  | #DIV/0! | 55.14188 | 4.227474 | 1.2 | 5.079323 |  | ATC anode | LITX35R | PVDF | 350 | 95 | 1 | 4 | 17.63333 | 19 | 14.51235 | 1.6 | 48.33842 | 48.3 | 29.13333 | 14.4942 | 1.198499 | 114.3566 | 112 | 1.640543 | 10.19667 | 0.01019667 | 0.02913333 |  | 0 | 5.072968 | 108.9% | 165.8702 |  | 162.4666 | 155.6593 | 146.3561 | 103.2434 | 64.66896 | 39.70901 | 24.73304 | 131.3801 | 138.1874 | 128.2034 | 118.6732 | 106.874 | 86.22528 | 63.0806 | 3.7842 | 13.5329 | 11.2571 | 2.2758 | 3.5717 | 14.7272 | 12.4211 | 2.3061 | 3.31 | 66.9314 | 19.5102 | 47.4212
EF202C |  |  | 62-1 |  | KP/OM | 0.4 | LITXHP |  | LB101 | 0.6 |  |  | Targaray NCM622 | 180761303 | EC:DMC:EMC w/ 1% VC |  | 4.2 | 170 | 200 | 98 | 1 | 1 | 9.53 | 20 | 25 | 3.5 | 54.68306 | 55 | 54.9 | 44.4626 | 25.12011 | 93.23648 | 94 | 3.463888 | 7.558642 | 0.007558642 | 0.0444626 | 4.270419 | 2800 | 46 |  | #DIV/0! | 55.73682 | 4.282615 | 1.2 | 5.124503 |  | ATC anode | LITX35R | PVDF | 350 | 95 | 1 | 4 | 17.63333 | 19 | 14.64144 | 1.6 | 48.61153 | 48.7 | 29.51333 | 14.68325 | 1.203427 | 115.6003 | 113 | 1.644261 | 10.32967 | 0.01032967 | 0.02951333 |  | 0 | 5.139138 | 110.3% | 169.1309 |  | 165.3075 | 158.3353 | 147.5397 | 101.4336 | 66.3479 | 43.85708 | 29.23806 | 129.5471 | 140.3427 | 133.8203 | 125.9486 | 115.8277 | 100.309 | 80.2922 | 3.7826 | 11.0775 | 8.8367 | 2.2408 | 3.5676 | 12.0331 | 9.7365 | 2.2966 | 3.2303 | 51.0825 | 14.9281 | 36.1544
EF202D |  |  | 62-1 |  | KP/OM | 0.4 | LITXHP |  | LB101 | 0.6 |  |  | Targaray NCM622 | 180761303 | EC:DMC:EMC w/ 1% VC |  | 4.2 | 170 | 200 | 98 | 1 | 1 | 9.53 | 20 | 25 | 3.5 | 54.68306 | 55.1 | 54.7 | 44.2666 | 25.00938 | 92.91364 | 94 | 3.448618 | 7.525322 | 0.007525322 | 0.0442666 | 4.251594 | 3000 | 37 |  | #DIV/0! | 55.29061 | 4.241259 | 1.2 | 5.101913 |  | ATC anode | LITX35R | PVDF | 350 | 95 | 1 | 4 | 17.63333 | 19 | 14.57689 | 1.6 | 48.47497 | 48.4 | 29.22833 | 14.54146 | 1.197083 | 114.6675 | 113 | 1.628383 | 10.22992 | 0.01022992 | 0.02922833 |  | 0 | 5.089511 | 109.3% | 169.6539 |  | 165.8135 | 159.0364 | 149.0966 | 105.949 | 69.57842 | 45.6326 | 30.04523 | 129.443 | 140.0605 | 131.9279 | 123.3436 | 112.0484 | 94.20195 | 72.51517 | 3.783 | 12.3402 | 10.1542 | 2.186 | 3.5728 | 13.1275 | 10.9167 | 2.2108 | 3.3045 | 55.4575 | 15.564 | 39.8935
EF203A |  |  | 62-2 |  | KP/OM |  |  |  | LB101 | 1 |  |  | Targaray NCM622 | 180761303 | EC:DMC:EMC w/ 1% VC |  | 4.2 | 170 | 200 | 98 | 1 | 1 | 9.53 | 20 | 25 | 3.5 | 54.68306 | 54.4 | 54 | 43.5806 | 24.62181 | 91.7837 | 93 | 3.441684 | 7.408702 | 0.007408702 | 0.0435806 | 4.185707 | 4800 | 65 |  | #DIV/0! | 54.99314 | 4.213689 | 1.2 | 5.022849 |  | ATC anode | LITX35R | PVDF | 350 | 95 | 1 | 4 | 17.63333 | 19 | 14.351 | 1.6 | 47.99702 | 48.2 | 29.03833 | 14.44693 | 1.208022 | 114.0456 | 113 | 1.617798 | 10.16342 | 0.01016342 | 0.02903833 |  | 0 | 5.056426 | 108.5% | 172.3244 |  | 168.653 | 162.4576 | 151.673 | 107.1578 | 68.83797 | 43.82684 | 28.45303 | 134.0046 | 145.0187 | 134.693 | 126.2029 | 114.5005 | 95.45532 | 73.42717 | 3.7923 | 11.5092 | 9.2959 | 2.2133 | 3.5787 | 12.3487 | 10.1447 | 2.204 | 3.3432 | 45.426 | 13.9614 | 31.4646
EF203B |  |  | 62-2 |  | KP/OM |  |  |  | LB101 | 1 |  |  | Targaray NCM622 | 180761303 | EC:DMC:EMC w/ 1% VC |  | 4.2 | 170 | 200 | 98 | 1 | 1 | 9.53 | 20 | 25 | 3.5 | 54.68306 | 54.8 | 54.5 | 44.0706 | 24.89864 | 92.5908 | 93 | 3.480381 | 7.492002 | 0.007492002 | 0.0440706 | 4.232769 | 4500 | 70 |  | #DIV/0! | 55.14188 | 4.227474 | 1.2 | 5.079323 |  | ATC anode | LITX35R | PVDF | 350 | 95 | 1 | 4 | 17.63333 | 19 | 14.51235 | 1.6 | 48.33842 | 48.3 | 29.13333 | 14.4942 | 1.198499 | 114.3566 | 113 | 1.62309 | 10.19667 | 0.01019667 | 0.02913333 |  | 0 | 5.072968 | 108.9% | 167.6855 |  | 163.3742 | 156.567 | 144.087 | 96.66308 | 62.85369 | 40.84356 | 26.54831 | 129.7917 | 135.9183 | 127.7496 | 118.2194 | 106.6471 | 88.26746 | 66.48423 | 3.7774 | 12.8699 | 10.5424 | 2.3275 | 3.5605 | 14.026 | 11.673 | 2.353 | 3.1799 | 58.99 | 17.191 | 41.799
EF203C |  |  | 62-2 |  | KP/OM |  |  |  | LB101 | 1 |  |  | Targaray NCM622 | 180761303 | EC:DMC:EMC w/ 1% VC |  | 4.2 | 170 | 200 | 98 | 1 | 1 | 9.53 | 20 | 25 | 3.5 | 54.68306 | 54.8 | 54.2 | 43.7766 | 24.73254 | 92.10654 | 93 | 3.457163 | 7.442022 | 0.007442022 | 0.0437766 | 4.204532 | 4100 | 53 |  | #DIV/0! | 54.99314 | 4.213689 | 1.2 | 5.045439 |  | ATC anode | LITX35R | PVDF | 350 | 95 | 1 | 4 | 17.63333 | 19 | 14.41554 | 1.6 | 48.13358 | 48.2 | 29.03833 | 14.44693 | 1.202613 | 114.0456 | 113 | 1.617798 | 10.16342 | 0.01016342 | 0.02903833 |  | 0 | 5.056426 | 108.5% | 169.4969 |  | 166.0705 | 159.4459 | 146.6537 | 97.76913 | 64.18954 | 42.48845 | 27.86877 | 131.5771 | 142.5419 | 130.6634 | 120.8408 | 108.7339 | 90.00242 | 67.3876 | 3.7839 | 13.8765 | 11.5962 | 2.2803 | 3.568 | 14.7419 | 12.4507 | 2.2912 | 3.2715 | 52.4945 | 16.6897 | 35.8048
EF203D |  |  | 62-2 |  | KP/OM |  |  |  | LB101 | 1 |  |  | Targaray NCM622 | 180761303 | EC:DMC:EMC w/ 1% VC |  | 4.2 | 170 | 200 | 98 | 1 | 1 | 9.53 | 20 | 25 | 3.5 | 54.68306 | 55 | 54.7 | 44.2666 | 25.00938 | 92.91364 | 93 | 3.495859 | 7.525322 | 0.007525322 | 0.0442666 | 4.251594 | 4300 | 66 |  | #DIV/0! | 55.29061 | 4.241259 | 1.2 | 5.101913 |  | ATC anode | LITX35R | PVDF | 350 | 95 | 1 | 4 | 17.63333 | 19 | 14.57689 | 1.6 | 48.47497 | 48.4 | 29.22833 | 14.54146 | 1.197083 | 114.6675 | 112 | 1.645892 | 10.22992 | 0.01022992 | 0.02922833 |  | 0 | 5.089511 | 109.3% | 169.6539 |  | 166.0394 | 159.0364 | 147.5153 | 100.3014 | 65.51215 | 43.37356 | 28.6898 | 130.5725 | 139.6086 | 133.5092 | 125.3767 | 114.0815 | 96.46099 | 75.67782 | 3.7836 | 10.8356 | 8.5438 | 2.2918 | 3.5682 | 11.6553 | 9.3333 | 2.322 | 3.2689 | 50.3372 | 13.0179 | 37.3193
EF204A |  |  | 60-2 |  | KP/OM | 0.7 | LiTXHP | Coslight sample | LB101 | 0.3 |  |  | Targaray NCM622 | 180761303 | EC:DMC:EMC w/ 1% VC |  | 4.2 | 170 | 200 | 98 | 1 | 1 | 9.53 | 20 | 25 | 3.5 | 54.68306 | 55.5 | 54.1 | 43.6786 | 24.67718 | 91.94512 | 93 | 3.449423 | 7.425362 | 0.007425362 | 0.0436786 | 4.19512 | 4300 | 33 |  | #DIV/0! | 54.99314 | 4.213689 | 1.2 | 5.034144 |  | ATC anode | LITX35R | PVDF | 350 | 95 | 1 | 4 | 17.63333 | 19 | 14.38327 | 1.6 | 48.0653 | 48.2 | 29.03833 | 14.44693 | 1.205312 | 114.0456 | 112 | 1.635193 | 10.16342 | 0.01016342 | 0.02903833 |  | 0 | 5.056426 | 108.5% | 171.022 |  | 166.672 | 159.8037 | 149.0432 | 99.82005 | 60.67044 | 36.86016 | 23.12345 | 137.1381 | 143.3196 | 128.8961 | 117.6778 | 100.9648 | 75.55187 | 51.97053 | 3.7874 | 14.5169 | 12.1231 | 2.3938 | 3.5763 | 15.9936 | 13.5789 | 2.4147 | 3.3487 | 61.5222 | 22.3764 | 39.1458
EF204B |  |  | 60-2 |  | KP/OM | 0.7 | LiTXHP | Coslight sample | LB101 | 0.3 |  |  | Targaray NCM622 | 180761303 | EC:DMC:EMC w/ 1% VC |  | 4.2 | 170 | 200 | 98 | 1 | 1 | 9.53 | 20 | 25 | 3.5 | 54.68306 | 54.7 | 54.5 | 44.0706 | 24.89864 | 92.5908 | 93 | 3.480381 | 7.492002 | 0.007492002 | 0.0440706 | 4.232769 | 4100 | 53 |  | #DIV/0! | 55.14188 | 4.227474 | 1.2 | 5.079323 |  | ATC anode | LITX35R | PVDF | 350 | 95 | 1 | 4 | 17.63333 | 19 | 14.51235 | 1.6 | 48.33842 | 48.3 | 29.13333 | 14.4942 | 1.198499 | 114.3566 | 113 | 1.62309 | 10.19667 | 0.01019667 | 0.02913333 |  | 0 | 5.072968 | 108.9% | 139.5488 |  | 155.4324 | 153.3902 | 136.8259 | 83.50238 | 47.87772 | 26.54831 | 14.97597 | 100.9743 | 132.0608 | 115.9503 | 101.4282 | 77.60276 | 40.16283 | 18.15269 | 3.7761 | 22.0441 | 19.2956 | 2.7485 | 3.564 | 25.6555 | 22.7331 | 2.9224 | 3.3581 | 89.556 | 34.199 | 55.357
EF204C |  |  | 60-2 |  | KP/OM | 0.7 | LiTXHP | Coslight sample | LB101 | 0.3 |  |  | Targaray NCM622 | 180761303 | EC:DMC:EMC w/ 1% VC |  | 4.2 | 170 | 200 | 98 | 1 | 1 | 9.53 | 20 | 25 | 3.5 | 54.68306 | 55 | 54.8 | 44.3646 | 25.06475 | 93.07506 | 94 | 3.456253 | 7.541982 | 0.007541982 | 0.0443646 | 4.261007 | 3600 | 48 |  | #DIV/0! | 55.58808 | 4.268829 | 1.2 | 5.113208 |  | ATC anode | LITX35R | PVDF | 350 | 95 | 1 | 4 | 17.63333 | 19 | 14.60917 | 1.6 | 48.54325 | 48.6 | 29.41833 | 14.63599 | 1.202203 | 115.2894 | 113 | 1.638968 | 10.29642 | 0.01029642 | 0.02941833 |  | 0 | 5.122595 | 110% | 171.0823 |  | 165.6726 | 157.5581 | 143.5829 | 91.51441 | 54.32259 | 30.88048 | 17.58159 | 140.2019 | 135.4684 | 119.69 | 103.4609 | 74.15823 | 40.79829 | 20.06104 | 3.782 | 21.2328 | 18.5882 | 2.6446 | 3.5743 | 24.5598 | 21.782 | 2.7778 | 3.368 | 80.7609 | 33.6824 | 47.0785
EF204D |  |  | 60-2 |  | KP/OM | 0.7 | LiTXHP | Coslight sample | LB101 | 0.3 |  |  | Targaray NCM622 | 180761303 | EC:DMC:EMC w/ 1% VC |  | 4.2 | 170 | 200 | 98 | 1 | 1 | 9.53 | 20 | 25 | 3.5 | 54.68306 | 55.3 | 54.8 | 44.3646 | 25.06475 | 93.07506 | 94 | 3.456253 | 7.541982 | 0.007541982 | 0.0443646 | 4.261007 | 4800 | 39 |  | #DIV/0! | 55.58808 | 4.268829 | 1.2 | 5.113208 |  | ATC anode | LITX35R | PVDF | 350 | 95 | 1 | 4 | 17.63333 | 19 | 14.60917 | 1.6 | 48.54325 | 48.6 | 29.41833 | 14.63599 | 1.202203 | 115.2894 | 113 | 1.638968 | 10.29642 | 0.01029642 | 0.02941833 |  | 0 | 5.122595 | 110% | 171.984 |  | 166.7997 | 158.6851 | 142.9067 | 89.03495 | 50.94152 | 27.04859 | 14.42592 | 144.4846 | 138.3986 | 112.7025 | 89.93657 | 50.71611 | 21.63887 | 9.241603 | 3.7807 | 26.5888 | 23.9324 | 2.6564 | 3.5753 | 30.6222 | 27.739 | 2.8832 | 3.3829 | 81.631 | 40.3248 | 41.3062
EF205A |  |  | 60-4 |  | KP/OM | 1 | LITXHP |  | LB101 |  |  |  | Targaray NCM622 | 180761303 | EC:DMC:EMC w/ 1% VC |  | 4.2 | 170 | 200 | 98 | 1 | 1 | 9.53 | 20 | 25 | 3.5 | 54.68306 | 54.8 | 54.4 | 43.9726 | 24.84328 | 92.42938 | 92 | 3.520873 | 7.475342 | 0.007475342 | 0.0439726 | 4.223357 | 6100 | 54 |  | #DIV/0! | 55.14188 | 4.227474 | 1.2 | 5.068028 |  | ATC anode | LITX35R | PVDF | 350 | 95 | 1 | 4 | 17.63333 | 19 | 14.48008 | 1.6 | 48.27014 | 48.3 | 29.13333 | 14.4942 | 1.20117 | 114.3566 | 111 | 1.658375 | 10.19667 | 0.01019667 | 0.02913333 |  | 0 | 5.072968 | 108.9% | 168.2866 |  | 163.9657 | 157.3707 | 146.4548 | 103.7009 | 67.99689 | 44.3458 | 28.88162 | 127.8069 | 137.1308 | 130.081 | 122.3489 | 112.3427 | 95.51402 | 74.36449 | 3.7727 | 11.1247 | 8.9559 | 2.1688 | 3.5623 | 11.9481 | 9.6973 | 2.2508 | 3.2528 | 60.6868 | 12.5159 | 48.1709
EF205B |  |  | 60-4 |  | KP/OM | 1 | LITXHP |  | LB101 |  |  |  | Targaray NCM622 | 180761303 | EC:DMC:EMC w/ 1% VC |  | 4.2 | 170 | 200 | 98 | 1 | 1 | 9.53 | 20 | 25 | 3.5 | 54.68306 | 54.9 | 54.5 | 44.0706 | 24.89864 | 92.5908 | 93 | 3.480381 | 7.492002 | 0.007492002 | 0.0440706 | 4.232769 | 5500 | 50 |  | #DIV/0! | 55.29061 | 4.241259 | 1.2 | 5.079323 |  | ATC anode | LITX35R | PVDF | 350 | 95 | 1 | 4 | 17.63333 | 19 | 14.51235 | 1.6 | 48.33842 | 48.4 | 29.22833 | 14.54146 | 1.202407 | 114.6675 | 113 | 1.628383 | 10.22992 | 0.01022992 | 0.02922833 |  | 0 | 5.089511 | 109.3% | 172.6775 |  | 167.9124 | 161.332 | 153.1633 | 115.2696 | 81.4602 | 57.8617 | 41.07046 | 119.5809 | 145.6753 | 135.4645 | 128.6572 | 120.0347 | 107.7816 | 89.62891 | 3.7823 | 10.1522 | 8.0444 | 2.1078 | 3.5719 | 10.8056 | 8.6414 | 2.1642 | 3.2827 | 48.7246 | 11.3894 | 37.3352
EF205C |  |  | 60-4 |  | KP/OM | 1 | LITXHP |  | LB101 |  |  |  | Targaray NCM622 | 180761303 | EC:DMC:EMC w/ 1% VC |  | 4.2 | 170 | 200 | 98 | 1 | 1 | 9.53 | 20 | 25 | 3.5 | 54.68306 | 55.1 | 54.7 | 44.2666 | 25.00938 | 92.91364 | 93 | 3.495859 | 7.525322 | 0.007525322 | 0.0442666 | 4.251594 | 5200 | 41 |  | #DIV/0! | 55.29061 | 4.241259 | 1.2 | 5.101913 |  | ATC anode | LITX35R | PVDF | 350 | 95 | 1 | 4 | 17.63333 | 19 | 14.57689 | 1.6 | 48.47497 | 48.4 | 29.22833 | 14.54146 | 1.197083 | 114.6675 | 113 | 1.628383 | 10.22992 | 0.01022992 | 0.02922833 |  | 0 | 5.089511 | 109.3% | 0 |  | 0 | 0 | 0 | 0 | 0 | 0 | 0 | 0 | 0 | 0 | 0 | 0 | 0 | 0 |  |  |  | 0 |  |  |  | 0 |  |  |  | 0
EF205D |  |  | 60-4 |  | KP/OM | 1 | LITXHP |  | LB101 |  |  |  | Targaray NCM622 | 180761303 | EC:DMC:EMC w/ 1% VC |  | 4.2 | 170 | 200 | 98 | 1 | 1 | 9.53 | 20 | 25 | 3.5 | 54.68306 | 55.3 | 54.9 | 44.4626 | 25.12011 | 93.23648 | 93 | 3.511338 | 7.558642 | 0.007558642 | 0.0444626 | 4.270419 | 5500 | 56 |  | #DIV/0! | 56.77796 | 4.379111 | 1.2 | 5.124503 |  | ATC anode | LITX35R | PVDF | 350 | 95 | 1 | 4 | 17.63333 | 19 | 14.64144 | 1.6 | 48.61153 | 49.4 | 30.17833 | 15.0141 | 1.230543 | 117.7769 | 113 | 1.68131 | 10.56242 | 0.01056242 | 0.03017833 |  | 0 | 5.254934 | 112.8% | 170.0305 |  | 166.432 | 160.1346 | 150.4635 | 110.205 | 76.46876 | 52.85341 | 36.21021 | 123.6995 | 145.2906 | 133.8203 | 126.6233 | 117.1771 | 103.9076 | 84.34055 | 3.7782 | 11.0573 | 8.8721 | 2.1852 | 3.5657 | 11.8647 | 9.6543 | 2.2104 | 3.2776 | 51.3275 | 12.8407 | 38.4868
EF206A |  | 2019-06-10 | 10978-56A | 74% | TK | LITX66F (Fluffy) | 4502560 |  | LB101 | 2018-12-03 | 3 Step Thinky | 40-60 LITX66F-LB101 | Targaray NCM622 | 180761303 | EC:DMC:EMC w/ 1% VC |  | 4.2 | 170 | 200 | 98 | 1 | 1 | 9.53 | 20 | 25 | 3.5 | 54.68306 |  | 54.8 | 44.3646 | 25.06475 | 93.07506 | 94 | 3.456253 | 7.541982 | 0.007541982 | 0.0443646 | 4.261007 | 2280 |  | 22 | 0.0008409091 | 53.952 | 4.117192 | 1.2 | 5.113208 |  | ATC anode | LITX35R | PVDF | 350 | 95 | 1 | 4 | 17.63333 | 9 | 14.60917 | 1.35 | 48.54325 | 47.5 | 28.37333 | 14.11609 | 1.159498 | 119.0669 | 121 | 1.3267 | 9.930667 | 0.009930667 | 0.02837333 |  | 0 | 4.94063 |  | 170.8569 |  | 167.7013 | 161.3899 | 155.304 | 134.5667 | 91.51441 | 54.99881 | 32.68372 | 129.3824 | 147.6402 | 133.2143 | 123.2965 | 111.1246 | 93.31765 | 67.84689 | 3.9193 | 16.5579 | 15.2588 | 1.2991 | 3.6363 | 17.8982 | 16.2776 | 1.6206 | 3.4681 | 22.1767 | 17.8019 | 4.3748 | [16 empty] | 156.2056 | 143.8084 | 123.2965 | 84.75226 | 32.23291 | 1 | Fiberglass | 45 | 158.7527 | 147.7529 | 93.07% | 259.2274 | 3.88651
EF206B |  | 2019-06-10 | 10978-56A | 74% | TK | LITX66F (Fluffy) | 4502560 |  | LB101 | 2018-12-03 | 3 Step Thinky | 40-60 LITX66F-LB101 | Targaray NCM622 | 180761303 | EC:DMC:EMC w/ 1% VC |  | 4.2 | 170 | 200 | 98 | 1 | 1 | 9.53 | 20 | 25 | 3.5 | 54.68306 |  | 55.3 | 44.8546 | 25.34158 | 93.88216 | 94 | 3.494427 | 7.625282 | 0.007625282 | 0.0448546 | 4.308069 | 2120 |  | 25 | 0.00074 | 54.24947 | 4.144762 | 1.2 | 5.169683 |  | ATC anode | LITX35R | PVDF | 350 | 95 | 1 | 4 | 17.63333 | 9 | 14.77052 | 1.35 | 48.88465 | 47.7 | 28.56333 | 14.21061 | 1.154511 | 119.804 | 121 | 1.335584 | 9.997167 | 0.009997167 | 0.02856333 |  | 0 | 4.973715 |  | 171.4428 |  | 168.0987 | 162.3022 | 156.5057 | 137.5556 | 94.97354 | 59.97155 | 37.6773 | 125.0708 | 149.5945 | 136.4409 | 128.4149 | 117.9366 | 101.8848 | 79.5905 | 3.9213 | 13.5234 | 11.1898 | 2.3336 | 3.6367 | 14.087 | 12.7172 | 1.3698 | 3.472 | 17.3469 | 14.7502 | 2.5967 | [16 empty] | 158.0663 | 145.8044 | 128.192 | 89.62291 | 36.1167 | 1 | Fiberglass | 45 | 162.9041 | 155.9706 | 95.74% | 432.7236 | 12.20409
EF206C |  | 2019-06-10 | 10978-56A | 74% | TK | LITX66F (Fluffy) | 4502560 |  | LB101 | 2018-12-03 | 3 Step Thinky | 40-60 LITX66F-LB101 | Targaray NCM622 | 180761303 | EC:DMC:EMC w/ 1% VC |  | 4.2 | 170 | 200 | 98 | 1 | 1 | 9.53 | 20 | 25 | 3.5 | 54.68306 |  | 55.3 | 44.8546 | 25.34158 | 93.88216 | 94 | 3.494427 | 7.625282 | 0.007625282 | 0.0448546 | 4.308069 | 2130 |  | 24 | 0.0007708333 | 54.24947 | 4.144762 | 1.2 | 5.169683 |  | ATC anode | LITX35R | PVDF | 350 | 95 | 1 | 4 | 17.63333 | 9 | 14.77052 | 1.35 | 48.88465 | 47.7 | 28.56333 | 14.21061 | 1.154511 | 119.804 | 121 | 1.335584 | 9.997167 | 0.009997167 | 0.02856333 |  | 0 | 4.973715 |  | 170.5511 |  | 167.4299 | 161.6334 | 155.6139 | 133.0967 | 89.17703 | 56.85036 | 35.44787 | 127.0773 | 148.9256 | 135.772 | 127.7461 | 116.8219 | 98.9865 | 76.4693 | 3.9192 | 13.6354 | 10.6812 | 2.9542 | 3.6352 | 15.0833 | 13.2243 | 1.859 | 3.4655 | 18.0654 | 13.7329 | 4.3325 | [16 empty] | 157.1745 | 144.6897 | 124.402 | 85.60995 | 31.21196 | 1 | Fiberglass | 45 | 162.7937 | 157.6994 | 97.56%
EF206D |  | 2019-06-10 | 10978-56A | 74% | TK | LITX66F (Fluffy) | 4502560 |  | LB101 | 2018-12-03 | 3 Step Thinky | 40-60 LITX66F-LB101 | Targaray NCM622 | 180761303 | EC:DMC:EMC w/ 1% VC |  | 4.2 | 170 | 200 | 98 | 1 | 1 | 9.53 | 20 | 25 | 3.5 | 54.68306 |  | 55.4 | 44.9526 | 25.39695 | 94.04358 | 94 | 3.502061 | 7.641942 | 0.007641942 | 0.0449526 | 4.317481 | 2090 |  | 22 | 0.0008409091 | 54.39821 | 4.158548 | 1.2 | 5.180978 |  | ATC anode | LITX35R | PVDF | 350 | 95 | 1 | 4 | 17.63333 | 9 | 14.80279 | 1.35 | 48.95293 | 47.8 | 28.65833 | 14.25788 | 1.155826 | 120.1725 | 121 | 1.340026 | 10.03042 | 0.01003042 | 0.02865833 |  | 0 | 4.990257 | [50 empty] | 1 | Fiberglass | 45 |  |  |  | 535.592 | 18.70419
EF206E |  | 2019-06-10 | 10978-56A | 74% | TK | LITX66F (Fluffy) | 4502560 |  | LB101 | 2018-12-03 | 3 Step Thinky | 40-60 LITX66F-LB101 | Targaray NCM622 | 180761303 | EC:DMC:EMC w/ 1% VC |  | 4.2 | 170 | 200 | 98 | 1 | 1 | 9.53 | 20 | 25 | 3.5 | 54.68306 |  | 55.5 | 45.0506 | 25.45232 | 94.205 | 95 | 3.4629 | 7.658602 | 0.007658602 | 0.0450506 | 4.326894 | 2050 |  | 23 | 0.0008152174 | 54.69567 | 4.186118 | 1.2 | 5.192273 |  | ATC anode | LITX35R | PVDF | 350 | 95 | 1 | 4 | 17.63333 | 9 | 14.83506 | 1.35 | 49.02121 | 48 | 28.84833 | 14.3524 | 1.160958 | 120.9096 | 121 | 1.34891 | 10.09692 | 0.01009692 | 0.02884833 |  | 0 | 5.023342 |  | 171.5848 |  | 168.2553 | 162.484 | 156.9346 | 138.5109 | 96.78007 | 62.15234 | 40.17705 | 122.7509 | 150.2755 | 137.4011 | 129.632 | 119.8652 | 103.4392 | 81.68593 | 3.9216 | 12.3027 | 8.6466 | 3.6561 | 3.6358 | 12.7274 | 9.6639 | 3.0635 | 3.4696 | 15.7173 | 12.207 | 3.5103 | [16 empty] | 158.2665 | 146.5019 | 129.1881 | 91.00878 | 37.51337 | 1 | Fiberglass | 45 | 158.3775 | 154.5151 | 96.87% | 497.452 | 16.71066
EF207A |  | 2019-06-03 | 10978-54-C | 79% | TK | LITX66F (Fluffy) | 4502560 |  |  |  | 3 Step Thinky | LITX66F | Targaray NCM622 | 180761303 | EC:DMC:EMC w/ 1% VC |  | 4.2 | 170 | 200 | 98 | 1 | 1 | 18.21 | 36 | 25 | 3.5 | 63.36306 |  | 63.33 | 44.2176 | 24.98169 | 108.8329 | 111 | 3.39887 | 7.516992 | 0.007516992 | 0.0442176 | 4.246888 | 12400 |  | 155 | 0.0001209677 | 62.48327 | 4.103407 | 1.2 | 5.096266 |  | ATC anode | LITX35R | PVDF | 350 | 95 | 1 | 4 | 17.63333 | 9 | 14.56076 | 1.35 | 48.44083 | 47.4 | 28.27833 | 14.06882 | 1.159458 | 118.6984 | 121 | 1.322258 | 9.897417 | 0.009897417 | 0.02827833 |  | 0 | 4.924088 |  | 174.1388 |  | 170.2942 | 164.188 | 157.8557 | 141.5726 | 98.37712 | 61.06166 | 36.41084 | 128.2295 | 150.1664 | 135.4664 | 123.7064 | 112.6248 | 94.08019 | 61.28781 | 3.9214 | 16.1338 | 12.207 | 3.9268 | 3.638 | 17.1842 | 15.769 | 1.4152 | 3.481 | 21.5964 | 17.2933 | 4.3031 | [16 empty] | 158.7603 | 147.0003 | 130.0387 | 94.30634 | 42.51701 | 1 | Fiberglass | 45 | 162.9442 | 117.8038 | 72.3% | 75.1636 | 0.19467
EF207B |  | 2019-06-03 | 10978-54-C | 79% | TK | LITX66F (Fluffy) | 4502560 |  |  |  | 3 Step Thinky | LITX66F | Targaray NCM622 | 180761303 | EC:DMC:EMC w/ 1% VC |  | 4.2 | 170 | 200 | 98 | 1 | 1 | 18.21 | 36 | 25 | 3.5 | 63.36306 |  | 63.36 | 44.247 | 24.99831 | 108.8814 | 110 | 3.447091 | 7.52199 | 0.00752199 | 0.044247 | 4.249712 | 13000 |  | 180 | 0.0001027778 | 62.92947 | 4.144762 | 1.2 | 5.099654 |  | ATC anode | LITX35R | PVDF | 350 | 95 | 1 | 4 | 17.63333 | 9 | 14.57044 | 1.35 | 48.46132 | 47.7 | 28.56333 | 14.21061 | 1.170365 | 119.804 | 121 | 1.335584 | 9.997167 | 0.009997167 | 0.02856333 |  | 0 | 4.973715 |  | 168.825 |  | 164.9829 | 161.3669 | 155.9428 | 136.9584 | 97.85974 | 65.08916 | 41.81074 | 113.68 | 142.6085 | 129.2743 | 116.1661 | 105.5439 | 89.27159 | 66.21918 | 3.9164 | 13.8902 | 10.6812 | 3.209 | 3.6308 | 14.7371 | 11.6984 | 3.0387 | 3.4308 | 18.5833 | 13.7329 | 4.8504 | [16 empty] | 146.6766 | 141.7045 | 114.584 | 84.75151 | 44.52279 | 1 | Fiberglass | 45 | 122.8106 | 110.1092 | 89.66% | 181.6568 | 1.75215
EF207C |  | 2019-06-03 | 10978-54-C | 79% | TK | LITX66F (Fluffy) | 4502560 |  |  |  | 3 Step Thinky | LITX66F | Targaray NCM622 | 180761303 | EC:DMC:EMC w/ 1% VC |  | 4.2 | 170 | 200 | 98 | 1 | 1 | 18.21 | 36 | 25 | 3.5 | 63.36306 |  | 63.46 | 44.345 | 25.05367 | 109.0428 | 111 | 3.408663 | 7.53865 | 0.00753865 | 0.044345 | 4.259124 | 13500 |  | 165 | 0.0001136364 | 63.07821 | 4.158548 | 1.2 | 5.110949 |  | ATC anode | LITX35R | PVDF | 350 | 95 | 1 | 4 | 17.63333 | 9 | 14.60271 | 1.35 | 48.5296 | 47.8 | 28.65833 | 14.25788 | 1.171663 | 120.1725 | 121 | 1.340026 | 10.03042 | 0.01003042 | 0.02865833 |  | 0 | 4.990257 |  | 176.3446 |  | 172.962 | 166.8734 | 160.7848 | 142.0679 | 97.41797 | 60.66073 | 37.20825 | 130.1161 | 153.5686 | 139.3618 | 129.8906 | 119.0664 | 102.1536 | 71.93596 | 3.9268 | 14.4122 | 10.6812 | 3.731 | 3.6419 | 15.0549 | 13.7329 | 1.322 | 3.4917 | 19.0679 | 14.2415 | 4.8264 | [16 empty] | 161.6868 | 148.833 | 131.0182 | 93.13339 | 35.17871 | 1 | Fiberglass | 45
EF207D |  | 2019-06-03 | 10978-54-C | 79% | TK | LITX66F (Fluffy) | 4502560 |  |  |  | 3 Step Thinky | LITX66F | Targaray NCM622 | 180761303 | EC:DMC:EMC w/ 1% VC |  | 4.2 | 170 | 200 | 98 | 1 | 1 | 18.21 | 36 | 25 | 3.5 | 63.36306 |  | 63.96 | 44.835 | 25.33051 | 109.8499 | 112 | 3.400981 | 7.62195 | 0.00762195 | 0.044835 | 4.306186 | 12700 |  | 177 | 0.0001073446 | 63.07821 | 4.158548 | 1.2 | 5.167424 |  | ATC anode | LITX35R | PVDF | 350 | 95 | 1 | 4 | 17.63333 | 9 | 14.76407 | 1.35 | 48.87099 | 47.8 | 28.65833 | 14.25788 | 1.158858 | 120.1725 | 121 | 1.340026 | 10.03042 | 0.01003042 | 0.02865833 |  | 0 | 4.990257 |  | 173.5251 |  | 169.7335 | 163.0423 | 156.5741 | 137.8387 | 92.56161 | 54.64481 | 31.00256 | 132.4858 | 148.5447 | 133.3779 | 122.0029 | 109.7357 | 90.33121 | 43.49281 | 3.92 | 16.2237 | 12.7157 | 3.508 | 3.6363 | 17.4498 | 13.7345 | 3.7153 | 3.4773 | 23.437 | 19.838 | 3.599 | [16 empty] | 157.0202 | 143.8608 | 125.1255 | 86.31649 |  | 1 | Fiberglass | 45 | 160.8119 | 85.04517 | 52.88% | 35.7862 | 0.09721
EF207E |  | 2019-06-03 | 10978-54-C | 79% | TK | LITX66F (Fluffy) | 4502560 |  |  |  | 3 Step Thinky | LITX66F | Targaray NCM622 | 180761303 | EC:DMC:EMC w/ 1% VC |  | 4.2 | 170 | 200 | 98 | 1 | 1 | 18.21 | 36 | 25 | 3.5 | 63.36306 |  | 64.46 | 45.325 | 25.60734 | 110.657 | 113 | 3.393499 | 7.70525 | 0.00770525 | 0.045325 | 4.353249 | 11900 |  | 189 | 0.0001018519 | 63.37567 | 4.186118 | 1.2 | 5.223898 |  | ATC anode | LITX35R | PVDF | 350 | 95 | 1 | 4 | 17.63333 | 9 | 14.92542 | 1.35 | 49.21239 | 48 | 28.84833 | 14.3524 | 1.153929 | 120.9096 | 121 | 1.34891 | 10.09692 | 0.01009692 | 0.02884833 |  | 0 | 5.023342 |  | 168.781 |  | 165.0303 | 158.4115 | 152.0132 | 132.5979 | 88.03089 | 53.83343 | 32.2118 | 127.3028 | 145.3944 | 131.4948 | 122.8902 | 111.8588 | 95.53227 | 66.6299 | 3.912 | 14.2815 | 11.6984 | 2.5831 | 3.6304 | 15.2681 | 12.7157 | 2.5524 | 3.4575 | 20.5486 | 16.7847 | 3.7639 | [16 empty] | 153.7783 | 140.9818 | 122.0077 | 83.61831 | 29.78489 | 1 | Fiberglass | 45 | 157.9702 | 133.6569 | 84.41% | 131.8328 | 0.80802
EF208A | 42, MTI 1 | 2019-06-19 | 10978-56B | 74% | TK | LITX66F (Fluffy) | 4502560 |  | LB101 | 2018-12-03 | 3 Step Thinky | 70-30 LITX66F-LB101 | Targaray NCM622 | 180761303 | EC:DMC:EMC w/ 1% VC |  | 4.2 | 170 | 200 | 98 | 1 | 1 | 9.53 | 20 | 25 | 3.5 | 54.68306 |  | 54.1 | 43.6786 | 24.67718 | 91.94512 | 95 | 3.357439 | 7.425362 | 0.007425362 | 0.0436786 | 4.19512 | 4900 |  | 55 | 0.0003409091 | 53.80327 | 4.103407 | 1.2 | 5.034144 |  | ATC anode | LITX35R | PVDF | 350 | 95 | 1 | 4 | 17.63333 | 9 | 14.38327 | 1.35 | 48.0653 | 47.4 | 28.27833 | 14.06882 | 1.173766 | 118.6984 | 121 | 1.322258 | 9.897417 | 0.009897417 | 0.02827833 |  | 0 | 4.924088 |  | 171.022 |  | 167.5878 | 161.6352 | 155.9116 | 138.7407 | 97.75954 | 61.12833 | 39.6075 | 123.6303 | 149.2722 | 134.6197 | 122.2567 | 111.2673 | 93.40959 | 66.85196 | 3.9201 | 16.6821 | 13.7835 | 2.8986 | 3.6357 | 17.8483 | 15.3925 | 2.4558 | 3.4755 | 22.5202 | 17.3935 | 5.1267 | [16 empty] | 157.9721 | 143.7775 | 125.233 | 95.69904 | 30.90758 | 1 | Fiberglass | 45 | 164.4741 | 153.8282 | 93.53% | 303.4766 | 5.77551
EF208B | 48, MTI 2 | 2019-06-19 | 10978-56B | 74% | TK | LITX66F (Fluffy) | 4502560 |  | LB101 | 2018-12-03 | 3 Step Thinky | 70-30 LITX66F-LB101 | Targaray NCM622 | 180761303 | EC:DMC:EMC w/ 1% VC |  | 4.2 | 170 | 200 | 98 | 1 | 1 | 9.53 | 20 | 25 | 3.5 | 54.68306 |  | 54.3 | 43.8746 | 24.78791 | 92.26796 | 96 | 3.32813 | 7.458682 | 0.007458682 | 0.0438746 | 4.213945 | 5300 |  | 65 | 0.0002923077 | 53.952 | 4.117192 | 1.2 | 5.056734 |  | ATC anode | LITX35R | PVDF | 350 | 95 | 1 | 4 | 17.63333 | 9 | 14.44781 | 1.35 | 48.20186 | 47.5 | 28.37333 | 14.11609 | 1.172448 | 119.0669 | 121 | 1.3267 | 9.930667 | 0.009930667 | 0.02837333 |  | 0 | 4.94063 |  | 170.7138 |  | 167.7508 | 161.5969 | 155.2151 | 134.4742 | 90.02931 | 53.33382 | [41 empty] | 1 | Fiberglass | 45
EF208C | 44 | 2019-06-19 | 10978-56B | 74% | TK | LITX66F (Fluffy) | 4502560 |  | LB101 | 2018-12-03 | 3 Step Thinky | 70-30 LITX66F-LB101 | Targaray NCM622 | 180761303 | EC:DMC:EMC w/ 1% VC |  | 4.2 | 170 | 200 | 98 | 1 | 1 | 9.53 | 20 | 25 | 3.5 | 54.68306 |  | 54.5 | 44.0706 | 24.89864 | 92.5908 | 95 | 3.387571 | 7.492002 | 0.007492002 | 0.0440706 | 4.232769 | 5500 |  | 64 | 0.00029296875 | 53.952 | 4.117192 | 1.2 | 5.079323 |  | ATC anode | LITX35R | PVDF | 350 | 95 | 1 | 4 | 17.63333 | 9 | 14.51235 | 1.35 | 48.33842 | 47.5 | 28.37333 | 14.11609 | 1.167233 | 119.0669 | 121 | 1.3267 | 9.930667 | 0.009930667 | 0.02837333 |  | 0 | 4.94063 |  | 169.5008 |  | 165.6433 | 159.5168 | 152.4826 | 131.8339 | 88.04055 | 51.96208 | 31.5403 | 129.7917 | 146.3561 | 131.1532 | 117.9925 | 104.6049 | 81.4602 | 50.60063 | 3.911 | 17.6468 | 14.6632 | 2.9836 | 3.6307 | 18.8454 | 16.3103 | 2.5351 | 3.4622 | 24.6193 | 18.5383 | 6.081 | [16 empty] | 157.0385 | 143.1352 | 127.1806 | 91.16892 | 40.11433 | 1 | Fiberglass | 45 | 159.4260119 | 143.4063 | 89.95% | 197.1129 | 2.23471
EF208D | 45 ,MTI 3 | 2019-06-19 | 10978-56B | 74% | TK | LITX66F (Fluffy) | 4502560 |  | LB101 | 2018-12-03 | 3 Step Thinky | 70-30 LITX66F-LB101 | Targaray NCM622 | 180761303 | EC:DMC:EMC w/ 1% VC |  | 4.2 | 170 | 200 | 98 | 1 | 1 | 9.53 | 20 | 25 | 3.5 | 54.68306 |  | 54.6 | 44.1686 | 24.95401 | 92.75222 | 95 | 3.395104 | 7.508662 | 0.007508662 | 0.0441686 | 4.242182 | 5050 |  | 45 | 0.0004166667 | 53.952 | 4.117192 | 1.2 | 5.090618 |  | ATC anode | LITX35R | PVDF | 350 | 95 | 1 | 4 | 17.63333 | 9 | 14.54462 | 1.35 | 48.4067 | 47.5 | 28.37333 | 14.11609 | 1.164644 | 119.0669 | 121 | 1.3267 | 9.930667 | 0.009930667 | 0.02837333 |  | 0 | 4.94063 |  | 170.7095 |  | 166.8606 | 160.9741 | 154.4083 | 129.9566 | 86.26038 | 50.94117 | 31.69673 | 130.8622 | 146.4842 | 129.051 | 111.8442 | 93.27894 | 61.1294 | 30.33829 | 3.9155 | 20.0986 | 17.1214 | 2.9772 | 3.6331 | 21.8598 | 19.1362 | 2.7236 | 3.4739 | 28.5671 | 22.2663 | 6.3008 | [16 empty] | 155.7668 | 140.5976 | 122.938 | 85.80756465 | 39.62091 | 1 | Fiberglass | 45 | 161.042 | 142.2504 | 88.33% | 166.5103 | 1.499
EF208E | 46, MTI 4 | 2019-06-19 | 10978-56B | 74% | TK | LITX66F (Fluffy) | 4502560 |  | LB101 | 2018-12-03 | 3 Step Thinky | 70-30 LITX66F-LB101 | Targaray NCM622 | 180761303 | EC:DMC:EMC w/ 1% VC |  | 4.2 | 170 | 200 | 98 | 1 | 1 | 9.53 | 20 | 25 | 3.5 | 54.68306 |  | 54.6 | 44.1686 | 24.95401 | 92.75222 | 95 | 3.395104 | 7.508662 | 0.007508662 | 0.0441686 | 4.242182 | 4500 |  | 49 | 0.0003826531 | 54.39821 | 4.158548 | 1.2 | 5.090618 |  | ATC anode | LITX35R | PVDF | 350 | 95 | 1 | 4 | 17.63333 | 9 | 14.54462 | 1.35 | 48.4067 | 47.8 | 28.65833 | 14.25788 | 1.176342 | 120.1725 | 121 | 1.340026 | 10.03042 | 0.01003042 | 0.02865833 |  | 0 | 4.990257 |  | 170.4831 |  | 166.8606 | 160.7477 | 152.8235 | 126.7869 | 83.99632 | 50.94117 | 31.92313 | 130.6358 | 145.5785 | 127.6925 | 110.9385 | 91.46769 | 59.09175 | 27.84784 | 3.9142 | 20.6511 | 17.6444 | 3.0067 | 3.6325 | 22.4795 | 19.6455 | 2.834 | 3.4735 | 29.0987 | 22.3171 | 6.7816 | [16 empty] | 154.8611 | 140.5976 | 123.6172 | 84.90194 | 34.18718 | 1 | Fiberglass | 45 | 159.9779 | 135.979 | 85% | 130.4356 | 0.85549
EF209A | 4000-12 | 2019-06-20 | 10978-58C | 81.5% | TK | LITX HP | 4581284 | CMC |  |  | 2 Step Thinky | EDX88: 19-17863AAB | Targaray NCM622 |  | EC:DMC:EMC w/ 1% VC |  | 4.2 | 170 | 200 | 98 | 1 | 1 | 18.3 | 36 | 25 | 3.5 | 63.45306 |  | 62.95 | 43.757 | 24.72147 | 108.0743 | 108 | 3.50361 | 7.43869 | 0.00743869 | 0.043757 | 4.20265 | 8000 |  | 78 | 0.0002307692 | 62.722 | 4.117192 | 1.2 | 5.04318 |  | ATC anode | LITX35R | PVDF | 350 | 95 | 1 | 4 | 17.63333 | 9 | 14.40908 | 1.35 | 48.11992 | 47.5 | 28.37333 | 14.11609 | 1.175599 | 119.0669 | 121 | 1.3267 | 9.930667 | 0.009930667 | 0.02837333 |  | 0 | 4.94063 |  | 183.285 | 184.4276 | 184.1991 | 177.8001 | 170.487 | 146.7194 | 94.84197 | 59.41906 | 39.53653 | 139.4063 | 167.059 | 154.261 | 146.2623 | 136.6638 | 116.7813 | 90.49981 | [33 empty] | 1 | Fiberglass
EF209B | 4000-13 | 2019-06-20 | 10978-58C | 81.5% | TK | LITX HP | 4581284 | CMC |  |  | 2 Step Thinky | EDX88: 19-17863AAB | Targaray NCM622 |  | EC:DMC:EMC w/ 1% VC |  | 4.2 | 170 | 200 | 98 | 1 | 1 | 18.3 | 36 | 25 | 3.5 | 63.45306 |  | 63 | 43.806 | 24.74915 | 108.155 | 108 | 3.507533 | 7.44702 | 0.00744702 | 0.043806 | 4.207356 | 7700 |  | 94 | 0.0001914894 | 62.722 | 4.117192 | 1.2 | 5.048827 |  | ATC anode | LITX35R | PVDF | 350 | 95 | 1 | 4 | 17.63333 | 9 | 14.42522 | 1.35 | 48.15406 | 47.5 | 28.37333 | 14.11609 | 1.174284 | 119.0669 | 121 | 1.3267 | 9.930667 | 0.009930667 | 0.02837333 |  | 0 | 4.94063 |  | 183.9931 | 184.2213 | 184.2213 | 178.0578 | 171.4377 | 150.6643 | 101.356 | 63.68991 | 41.31854 | 137.8807 | 167.3287 | 154.7733 | 146.7835 | 138.1089 | 122.1294 | 97.70351 | [33 empty] | 1 | Fiberglass
EF209C | 4000-14 | 2019-06-20 | 10978-58C | 81.5% | TK | LITX HP | 4581284 | CMC |  |  | 2 Step Thinky | EDX88: 19-17863AAB | Targaray NCM622 |  | EC:DMC:EMC w/ 1% VC |  | 4.2 | 170 | 200 | 98 | 1 | 1 | 18.3 | 36 | 25 | 3.5 | 63.45306 |  | 63.19 | 43.9922 | 24.85435 | 108.4617 | 109 | 3.474189 | 7.478674 | 0.007478674 | 0.0439922 | 4.22524 | 8300 |  | 95 | 0.0001921053 | 62.87074 | 4.130977 | 1.2 | 5.070287 |  | ATC anode | LITX35R | PVDF | 350 | 95 | 1 | 4 | 17.63333 | 9 | 14.48654 | 1.35 | 48.28379 | 47.6 | 28.46833 | 14.16335 | 1.173229 | 119.4355 | 121 | 1.331142 | 9.963917 | 0.009963917 | 0.02846833 |  | 0 | 4.957172 |  | 185.0328 | 185.4874 | 185.2601 | 179.35 | 173.2125 | 149.1173 | 100.4724 | 63.87496 | 42.28022 | 138.2063 | 168.8936 | 156.6187 | 150.7085 | 142.298 | 127.7499 | 105.0186 | [33 empty] | 1 | Fiberglass
EF209D | 4000-15 | 2019-06-20 | 10978-58C | 81.5% | TK | LITX HP | 4581284 | CMC |  |  | 2 Step Thinky | EDX88: 19-17863AAB | Targaray NCM622 |  | EC:DMC:EMC w/ 1% VC |  | 4.2 | 170 | 200 | 98 | 1 | 1 | 18.3 | 36 | 25 | 3.5 | 63.45306 |  | 63.25 | 44.051 | 24.88757 | 108.5585 | 109 | 3.478833 | 7.48867 | 0.00748867 | 0.044051 | 4.230887 | 8200 |  | 90 | 0.0002027778 | 63.16821 | 4.158548 | 1.2 | 5.077064 |  | ATC anode | LITX35R | PVDF | 350 | 95 | 1 | 4 | 17.63333 | 9 | 14.5059 | 1.35 | 48.32476 | 47.8 | 28.65833 | 14.25788 | 1.179482 | 120.1725 | 121 | 1.340026 | 10.03042 | 0.01003042 | 0.02865833 |  | 0 | 4.990257 |  | 184.5588 | 185.2398 | 184.7858 | 177.9755 | 171.6193 | 148.4643 | 99.2032 | 62.88166 | 41.76977 | 138.7029 | 165.944 | 143.9241 | 139.3839 | 130.7575 | 111.2347 | 81.49645 | [33 empty] | 1 | Fiberglass
EF209E | 4000-16 | 2019-06-20 | 10978-58C | 81.5% | TK | LITX HP | 4581284 | CMC |  |  | 2 Step Thinky | EDX88: 19-17863AAB | Targaray NCM622 |  | EC:DMC:EMC w/ 1% VC |  | 4.2 | 170 | 200 | 98 | 1 | 1 | 18.3 | 36 | 25 | 3.5 | 63.45306 |  | 63.45 | 44.247 | 24.99831 | 108.8814 | 109 | 3.494312 | 7.52199 | 0.00752199 | 0.044247 | 4.249712 | 7300 |  | 89 | 0.0002050562 | 63.16821 | 4.158548 | 1.2 | 5.099654 |  | ATC anode | LITX35R | PVDF | 350 | 95 | 1 | 4 | 17.63333 | 9 | 14.57044 | 1.35 | 48.46132 | 47.8 | 28.65833 | 14.25788 | 1.174258 | 120.1725 | 121 | 1.340026 | 10.03042 | 0.01003042 | 0.02865833 |  | 0 | 4.990257 |  | 184.4193 | 184.8713 | 184.8713 | 178.5432 | 171.9891 | 150.2927 | 101.7018 | 64.41115 | 42.26275 | 137.1844 | 167.695 | 155.0388 | 148.2586 | 139.2185 | 122.9462 | 98.08575 | [33 empty] | 1 | Fiberglass
EF210A | 4000-33 | 2019-06-20 | 10978-58F | 81.5% | TK | LITX HP | 4581284 | CMC |  |  | 2 Step Thinky | EDX94: 19-18421N | Targaray NCM622 |  | EC:DMC:EMC w/ 1% VC |  | 4.2 | 170 | 200 | 98 | 1 | 1 | 18.3 | 36 | 25 | 3.5 | 63.45306 |  | 62.72 | 43.5316 | 24.59412 | 107.703 | 109 | 3.437814 | 7.400372 | 0.007400372 | 0.0435316 | 4.181001 | 7100 |  | 70 | 0.0002607143 | 62.87074 | 4.130977 | 1.2 | 5.017201 |  | ATC anode | LITX35R | PVDF | 350 | 95 | 1 | 4 | 17.63333 | 9 | 14.33486 | 1.35 | 47.96288 | 47.6 | 28.46833 | 14.16335 | 1.185642 | 119.4355 | 121 | 1.331142 | 9.963917 | 0.009963917 | 0.02846833 |  | 0 | 4.957172 |  | 183.0854 | 186.5312 | 186.5312 | 180.0991 | 174.1264 | 155.2895 | 110.9539 | 70.7532 | 45.71392 | 135.5337 | 169.0726 | 156.2084 | 148.6277 | 140.1281 | 125.8856 | 102.684 | [33 empty] | 1 | Fiberglass
EF210B | 4000-34 | 2019-06-20 | 10978-58F | 81.5% | TK | LITX HP | 4581284 | CMC |  |  | 2 Step Thinky | EDX94: 19-18421N | Targaray NCM622 |  | EC:DMC:EMC w/ 1% VC |  | 4.2 | 170 | 200 | 98 | 1 | 1 | 18.3 | 36 | 25 | 3.5 | 63.45306 |  | 62.73 | 43.5414 | 24.59966 | 107.7191 | 109 | 3.438588 | 7.402038 | 0.007402038 | 0.0435414 | 4.181942 | 7600 |  | 85 | 0.0002147059 | 63.16821 | 4.158548 | 1.2 | 5.018331 |  | ATC anode | LITX35R | PVDF | 350 | 95 | 1 | 4 | 17.63333 | 9 | 14.33809 | 1.35 | 47.96971 | 47.8 | 28.65833 | 14.25788 | 1.193287 | 120.1725 | 121 | 1.340026 | 10.03042 | 0.01003042 | 0.02865833 |  | 0 | 4.990257 |  | 186.2595 | 186.4892 | 186.4892 | 180.2882 | 173.1685 | 139.4076 | 86.3546 | 52.13429 | 33.99064 | 147.6755 | 169.7235 | 156.8622 | 149.0535 | 139.1779 | 118.9672 | 94.85226 | [33 empty] | 1 | Fiberglass
EF210C | 4000-35 | 2019-06-20 | 10978-58F | 81.5% | TK | LITX HP | 4581284 | CMC |  |  | 2 Step Thinky | EDX94: 19-18421N | Targaray NCM622 |  | EC:DMC:EMC w/ 1% VC |  | 4.2 | 170 | 200 | 98 | 1 | 1 | 18.3 | 36 | 25 | 3.5 | 63.45306 |  | 63.01 | 43.8158 | 24.75469 | 108.1711 | 109 | 3.460258 | 7.448686 | 0.007448686 | 0.0438158 | 4.208297 | 8300 |  | 83 | 0.0002198795 | 63.91188 | 4.227474 | 1.2 | 5.049957 |  | ATC anode | LITX35R | PVDF | 350 | 95 | 1 | 4 | 17.63333 | 9 | 14.42845 | 1.35 | 48.16089 | 48.3 | 29.13333 | 14.4942 | 1.205468 | 122.0152 | 121 | 1.362236 | 10.19667 | 0.01019667 | 0.02913333 |  | 0 | 5.072968 |  | 184.6366 | 185.093 | 185.093 | 178.4744 | 172.084 | 150.6306 | 105.8979 | 67.09908 | 43.59158 | 136.024 | 167.5195 | 154.2822 | 146.7507 | 137.3934 | 120.9609 | 97.45343 | [33 empty] | 1 | Fiberglass
EF210D | 4000-36 | 2019-06-20 | 10978-58F | 81.5% | TK | LITX HP | 4581284 | CMC |  |  | 2 Step Thinky | EDX94: 19-18421N | Targaray NCM622 |  | EC:DMC:EMC w/ 1% VC |  | 4.2 | 170 | 200 | 98 | 1 | 1 | 18.3 | 36 | 25 | 3.5 | 63.45306 |  | 63.1 | 43.904 | 24.80452 | 108.3164 | 109 | 3.467224 | 7.46368 | 0.00746368 | 0.043904 | 4.216768 | 7800 |  | 75 | 0.0002433333 | 63.91188 | 4.227474 | 1.2 | 5.060122 |  | ATC anode | LITX35R | PVDF | 350 | 95 | 1 | 4 | 17.63333 | 9 | 14.45749 | 1.35 | 48.22234 | 48.3 | 29.13333 | 14.4942 | 1.203047 | 122.0152 | 121 | 1.362236 | 10.19667 | 0.01019667 | 0.02913333 |  | 0 | 5.072968 |  | 184.949 | 185.4045 | 184.949 | 178.3437 | 171.9661 | 148.2781 | 99.99089 | 62.63666 | 40.31523 | 139.1673 | 167.6385 | 154.6556 | 146.9114 | 137.3451 | 120.0346 | 95.66327 | [33 empty] | 1 | Fiberglass
EF210E | 4000-37 | 2019-06-20 | 10978-58F | 81.5% | TK | LITX HP | 4581284 | CMC |  |  | 2 Step Thinky | EDX94: 19-18421N | Targaray NCM622 |  | EC:DMC:EMC w/ 1% VC |  | 4.2 | 170 | 200 | 98 | 1 | 1 | 18.3 | 36 | 25 | 3.5 | 63.45306 |  | 63.14 | 43.9432 | 24.82667 | 108.381 | 109 | 3.47032 | 7.470344 | 0.007470344 | 0.0439432 | 4.220533 | 8500 |  | 86 | 0.0002122093 | 64.20935 | 4.255044 | 1.2 | 5.06464 |  | ATC anode | LITX35R | PVDF | 350 | 95 | 1 | 4 | 17.63333 | 9 | 14.4704 | 1.35 | 48.24965 | 48.5 | 29.32333 | 14.58872 | 1.209812 | 122.7522 | 121 | 1.371121 | 10.26317 | 0.01026317 | 0.02932333 |  | 0 | 5.106053 |  | 186.6045 | 186.8321 | 186.6045 | 180.2327 | 174.0884 | 153.1523 | 109.2319 | 69.40778 | 45.05817 | 136.0848 | 169.9922 | 157.476 | 150.4215 | 142.2291 | 129.2578 | 108.5492 | [33 empty] | 1 | Fiberglass
EF211A | 4000-6 | 2019-05-09 | 10978-58A | 81.5% | TK | LITX HP | 4581284 | CMC |  |  | 2 Step Thinky | EDX88: 19-18421U | Targaray NCM622 | 180761303 | EC:DMC:EMC w/ 1% VC |  | 4.2 | 170 | 200 | 98 | 1 | 1 | 18.3 | 36 | 25 | 3.5 | 63.45306 |  | 62.93 | 43.7374 | 24.7104 | 108.042 | 109 | 3.454067 | 7.435358 | 0.007435358 | 0.0437374 | 4.200767 | 7100 |  | 103 | 0.0001771845 | 62.87074 | 4.130977 | 1.2 | 5.040921 |  | ATC anode | LITX35R | PVDF | 350 | 95 | 1 | 4 | 17.63333 | 9 | 14.40263 | 1.35 | 48.10627 | 47.6 | 28.46833 | 14.16335 | 1.180064 | 119.4355 | 121 | 1.331142 | 9.963917 | 0.009963917 | 0.02846833 |  | 0 | 4.957172 |  | 185.1962 | 185.8821 | 185.8821 | 179.7089 | 172.3925 | 136.2678 | 80.9376 | 48.4711 | 31.55194 | 149.5288 | 168.9629 | 156.3879 | 149.7574 | 139.926 | 120.9491 | 96.25629 | [33 empty] | 1 | Fiberglass
EF211B | 4000-7 | 2019-05-09 | 10978-58A | 81.5% | TK | LITX HP | 4581284 | CMC |  |  | 2 Step Thinky | EDX88: 19-18421U | Targaray NCM622 | 180761303 | EC:DMC:EMC w/ 1% VC |  | 4.2 | 170 | 200 | 98 | 1 | 1 | 18.3 | 36 | 25 | 3.5 | 63.45306 |  | 63.11 | 43.9138 | 24.81006 | 108.3325 | 109 | 3.467998 | 7.465346 | 0.007465346 | 0.0439138 | 4.21771 | 8200 |  | 110 | 0.0001659091 | 62.87074 | 4.130977 | 1.2 | 5.061252 |  | ATC anode | LITX35R | PVDF | 350 | 95 | 1 | 4 | 17.63333 | 9 | 14.46072 | 1.35 | 48.22917 | 47.6 | 28.46833 | 14.16335 | 1.175323 | 119.4355 | 121 | 1.331142 | 9.963917 | 0.009963917 | 0.02846833 |  | 0 | 4.957172 |  | 184.2245 | 184.9077 | 184.9077 | 178.3039 | 171.9277 | 146.8787 | 95.64192 | 58.75146 | 37.80133 | 141.8688 | 167.6011 | 155.3043 | 148.245 | 139.3639 | 122.9682 | 97.91911 | [33 empty] | 1 | Fiberglass
EF211C | 4000-8 | 2019-05-09 | 10978-58A | 81.5% | TK | LITX HP | 4581284 | CMC |  |  | 2 Step Thinky | EDX88: 19-18421U | Targaray NCM622 | 180761303 | EC:DMC:EMC w/ 1% VC |  | 4.2 | 170 | 200 | 98 | 1 | 1 | 18.3 | 36 | 25 | 3.5 | 63.45306 |  | 63.61 | 44.4038 | 25.08689 | 109.1396 | 109 | 3.506695 | 7.548646 | 0.007548646 | 0.0444038 | 4.264772 | 7300 |  | 101 | 0.0001806931 | 63.31694 | 4.172333 | 1.2 | 5.117726 |  | ATC anode | LITX35R | PVDF | 350 | 95 | 1 | 4 | 17.63333 | 9 | 14.62207 | 1.35 | 48.57056 | 47.9 | 28.75333 | 14.30514 | 1.17399 | 120.5411 | 121 | 1.344468 | 10.06367 | 0.01006367 | 0.02875333 |  | 0 | 5.006799 |  | 183.3176 | 184.2185 | 184.2185 | 178.1379 | 171.3817 | 141.4293 | 89.63197 | 55.85108 | 36.25816 | 143.231 | 167.328 | 155.1669 | 148.4107 | 138.9521 | 120.7104 | 96.16294 | [33 empty] | 1 | Fiberglass
EF211D | 4000-10 | 2019-05-09 | 10978-58A | 81.5% | TK | LITX HP | 4581284 | CMC |  |  | 2 Step Thinky | EDX88: 19-18421U | Targaray NCM622 | 180761303 | EC:DMC:EMC w/ 1% VC |  | 4.2 | 170 | 200 | 98 | 1 | 1 | 18.3 | 36 | 25 | 3.5 | 63.45306 |  | 63.74 | 44.5312 | 25.15887 | 109.3495 | 109 | 3.516756 | 7.570304 | 0.007570304 | 0.0445312 | 4.277008 | 6800 |  | 96 | 0.0001901042 | 63.46567 | 4.186118 | 1.2 | 5.132409 |  | ATC anode | LITX35R | PVDF | 350 | 95 | 1 | 4 | 17.63333 | 9 | 14.66403 | 1.35 | 48.65933 | 48 | 28.84833 | 14.3524 | 1.174499 | 120.9096 | 121 | 1.34891 | 10.09692 | 0.01009692 | 0.02884833 |  | 0 | 5.023342 |  | 184.5897 | 185.2634 | 185.0388 | 178.7511 | 172.0142 | 139.6773 | 86.00711 | 52.77199 | 34.35793 | 145.2914 | 167.0739 | 153.8247 | 146.6388 | 135.6352 | 113.8528 | 88.02817 | [33 empty] | 1 | Fiberglass
EF211E | 4000-47 | 2019-05-09 | 10978-58A | 81.5% | TK | LITX HP | 4581284 | CMC |  |  | 2 Step Thinky | EDX88: 19-18421U | Targaray NCM622 | 180761303 | EC:DMC:EMC w/ 1% VC |  | 4.2 | 170 | 200 | 98 | 1 | 1 | 18.3 | 36 | 25 | 3.5 | 63.45306 |  | 63.99 | 44.7762 | 25.29729 | 109.753 | 109 | 3.536104 | 7.611954 | 0.007611954 | 0.0447762 | 4.300539 | 7700 |  | 104 | 0.0001754808 | 63.91188 | 4.227474 | 1.2 | 5.160647 |  | ATC anode | LITX35R | PVDF | 350 | 95 | 1 | 4 | 17.63333 | 9 | 14.74471 | 1.35 | 48.83003 | 48.3 | 29.13333 | 14.4942 | 1.179612 | 122.0152 | 121 | 1.362236 | 10.19667 | 0.01019667 | 0.02913333 |  | 0 | 5.072968 |  | 183.3563 | 184.0263 | 183.803 | 176.8797 | 170.403 | 146.9531 | 99.60649 | 59.62989 | 36.17993 | 142.2631 | 165.043 | 151.4197 | 143.6031 | 133.7764 | 118.3665 | 92.01317 | [33 empty] | 1 | Fiberglass
EF212A | 4000-38 | 2019-06-24 | 10978-62A | 79% | TK | LITX HP | 86071 |  |  |  | 2 Step Thinky | LITXHP Control - LITX35R Anode reference | Targaray NCM622 |  | EC:DMC:EMC w/ 1% VC |  | 4.2 | 170 | 200 | 98 | 1 | 1 | 18.3 | 36 | 25 | 3.5 | 63.45306 |  | 62.79 | 43.6002 | 24.63288 | 107.816 | 109 | 3.443232 | 7.412034 | 0.007412034 | 0.0436002 | 4.18759 | 6300 |  | 29 | 0.0006293103 | 62.87074 | 4.130977 | 1.2 | 5.025108 |  | ATC anode | LITX35R | PVDF | 350 | 95 | 1 | 4 | 17.63333 | 9 | 14.35745 | 1.35 | 48.01068 | 47.6 | 28.46833 | 14.16335 | 1.183777 | 119.4355 | 121 | 1.331142 | 9.963917 | 0.009963917 | 0.02846833 |  | 0 | 4.957172 |  | 183.9441 | 184.6322 | 184.6322 | 178.8983 | 172.7056 | 158.0268 | 124.5407 | 86.23814 | 59.4034 | 120.871 | 169.4946 | 158.7149 | 153.669 | 146.7883 | 137.3847 | 122.7059 | [33 empty] | 1 | Fiberglass
EF212B | 4000-9 | 2019-06-24 | 10978-62A | 79% | TK | LITX HP | 86071 |  |  |  | 2 Step Thinky | LITXHP Control - LITX35R Anode reference | Targaray NCM622 |  | EC:DMC:EMC w/ 1% VC |  | 4.2 | 170 | 200 | 98 | 1 | 1 | 18.3 | 36 | 25 | 3.5 | 63.45306 |  | 63.22 | 44.0216 | 24.87096 | 108.5101 | 109 | 3.476511 | 7.483672 | 0.007483672 | 0.0440216 | 4.228063 | 6200 |  | 28 | 0.0006517857 | 63.46567 | 4.186118 | 1.2 | 5.073676 |  | ATC anode | LITX35R | PVDF | 350 | 95 | 1 | 4 | 17.63333 | 9 | 14.49622 | 1.35 | 48.30428 | 48 | 28.84833 | 14.3524 | 1.188095 | 120.9096 | 121 | 1.34891 | 10.09692 | 0.01009692 | 0.02884833 |  | 0 | 5.023342 | [50 empty] | 1 | Fiberglass
EF212C | 4000-40 | 2019-06-24 | 10978-62A | 79% | TK | LITX HP | 86071 |  |  |  | 2 Step Thinky | LITXHP Control - LITX35R Anode reference | Targaray NCM622 |  | EC:DMC:EMC w/ 1% VC |  | 4.2 | 170 | 200 | 98 | 1 | 1 | 18.3 | 36 | 25 | 3.5 | 63.45306 |  | 63.39 | 44.1882 | 24.96508 | 108.7845 | 109 | 3.489668 | 7.511994 | 0.007511994 | 0.0441882 | 4.244064 | 5800 |  | 30 | 0.0006083333 | 63.46567 | 4.186118 | 1.2 | 5.092877 |  | ATC anode | LITX35R | PVDF | 350 | 95 | 1 | 4 | 17.63333 | 9 | 14.55108 | 1.35 | 48.42035 | 48 | 28.84833 | 14.3524 | 1.183616 | 120.9096 | 121 | 1.34891 | 10.09692 | 0.01009692 | 0.02884833 |  | 0 | 5.023342 |  | 182.4016 | 182.8542 | 182.8542 | 176.9703 | 170.8601 | 153.8872 | 115.4154 | 77.84884 | 51.59749 | 127.1833 | 167.6918 | 157.2818 | 152.0768 | 144.6087 | 133.7461 | 116.547 | [33 empty] | 1 | Fiberglass
EF212D | 4000-41 | 2019-06-24 | 10978-62A | 79% | TK | LITX HP | 86071 |  |  |  | 2 Step Thinky | LITXHP Control - LITX35R Anode reference | Targaray NCM622 |  | EC:DMC:EMC w/ 1% VC |  | 4.2 | 170 | 200 | 98 | 1 | 1 | 18.3 | 36 | 25 | 3.5 | 63.45306 |  | 63.55 | 44.345 | 25.05367 | 109.0428 | 109 | 3.502051 | 7.53865 | 0.00753865 | 0.044345 | 4.259124 | 5900 |  | 31 | 0.0005887097 | 63.91188 | 4.227474 | 1.2 | 5.110949 |  | ATC anode | LITX35R | PVDF | 350 | 95 | 1 | 4 | 17.63333 | 9 | 14.60271 | 1.35 | 48.5296 | 48.3 | 29.13333 | 14.4942 | 1.191083 | 122.0152 | 121 | 1.362236 | 10.19667 | 0.01019667 | 0.02913333 |  | 0 | 5.072968 |  | 184.4627 | 184.9137 | 184.6882 | 178.8251 | 173.413 | 156.9512 | 117.9389 | 78.02458 | 52.09155 | 127.8611 | 169.1284 | 157.8532 | 152.2156 | 144.7739 | 133.7242 | 116.1349 | [33 empty] | 1 | Fiberglass
EF213A |  |  | 10940-48F | 96.5% | EAB | LITXHP |  |  |  |  | Shanghai Lab Electrodes | Anode project 4 temperature testing | ShanShan NCM622 |  | EC:DMC:EMC w/ 1% VC |  | 4.2 | 170 | 200 | 96.5 | 2 | 1.5 | 7.8 | 15 | 14 | 3.5 | 33.47876 |  | 31.29 | 22.66785 | 12.80669 | 52.91768 | 52 | 3.586807 | 3.8535345 | 0.0038535345 | 0.02266785 | 2.177138 | 532.9 |  | 21.3 | 0.0004342723 | 31.22012 | 2.170662 | 1.2 | 2.612566 | 10940-48B | AGP-2A | 2% LITXHP | SBR/CMC | 350 | 94.2 | 2 | 3.8 | 17.75 | 9 | 7.464474 | 1.35 | 33.67738 | 33.63 | 14.95896 | 7.442269 | 1.19643 | 67.5222 | 65 | 1.410803 | 5.235636 | 0.005235636 | 0.01495896 | 0.872 | 3.951904 | 2.604794 | CC Variability |  | 176.4614 | 173.8145 | 168.9618 | 164.1091 | 158.8152 | 154.8449 | 149.9922 | 141.6103 | 27.79267 | 164.1091 | 159.2564 | 153.9626 | 149.1099 | 144.6983 | 140.7279 | 3.933 | 11.6949 | 6.7676 | 4.9273 | 3.6536 | 11.1903 | 6.8925 | 4.2978 | 3.4986 | 14.3705 | 7.403 | 6.9675
EF213B |  |  | 10940-48F | 96.5% | EAB | LITXHP |  |  |  |  | Shanghai Lab Electrodes | Anode project 4 temperature testing | ShanShan NCM622 |  | EC:DMC:EMC w/ 1% VC |  | 4.2 | 170 | 200 | 96.5 | 2 | 1.5 | 7.8 | 15 | 14 | 3.5 | 33.47876 |  | 31.7 | 23.0635 | 13.03023 | 53.5795 | 55 | 3.375706 | 3.920795 | 0.003920795 | 0.0230635 | 2.215138 | 592.5 |  | 18.5 | 0.0005405405 | 31.14638 | 2.163827 | 1.2 | 2.658166 | 10940-48B | AGP-2A | 2% LITXHP | SBR/CMC | 350 | 94.2 | 2 | 3.8 | 17.75 | 9 | 7.59476 | 1.35 | 33.95538 | 33.58 | 14.91186 | 7.418836 | 1.172203 | 67.33794 | 62 | 1.485966 | 5.219151 | 0.005219151 | 0.01491186 | 1.04 | 4.71328 | 2.596593 | CC Variability |  | 173.8678 | 170.8327 | 166.0633 | 161.2938 | 155.2236 | 149.587 | 143.5168 | 135.2787 | 29.9174 | 158.6923 | 153.4893 | 149.1534 | 144.8176 | 140.9153 | 137.8802 | 3.9246 | 12.1619 | 7.1804 | 4.9815 | 3.6498 | 11.656 | 7.4333 | 4.2227 | 3.4833 | 15.0331 | 7.8763 | 7.1568
EF213C |  |  | 10940-48F | 96.5% | EAB | LITXHP |  |  |  |  | Shanghai Lab Electrodes | Anode project 4 temperature testing | ShanShan NCM622 |  | EC:DMC:EMC w/ 1% VC |  | 4.2 | 170 | 200 | 96.5 | 2 | 1.5 | 7.8 | 15 | 14 | 3.5 | 33.47876 |  | 31.64 | 23.0056 | 12.99751 | 53.48265 | 52 | 3.64025 | 3.910952 | 0.003910952 | 0.0230056 | 2.209577 | 592.5 |  | 16.2 | 0.0005709877 | 31.26437 | 2.174762 | 1.2 | 2.651493 | 10940-48B | AGP-2A | 2% LITXHP | SBR/CMC | 350 | 94.2 | 2 | 3.8 | 17.75 | 9 | 7.575694 | 1.35 | 33.9147 | 33.66 | 14.98722 | 7.456328 | 1.181092 | 67.63276 | 63 | 1.465819 | 5.245527 | 0.005245527 | 0.01498722 | 0.935 | 4.23742 | 2.609715 | CC Variability |  | 176.4788 | 173.436 | 168.6546 | 163.4385 | 158.657 | 155.1796 | 150.8328 | 145.182 | 24.3419 | 163.4385 | 158.2223 | 152.5715 | 147.7901 | 143.878 | 140.4006 | 3.9323 | 12.7477 | 7.7696 | 4.9781 | 3.6538 | 12.1549 | 7.9602 | 4.1947 | 3.4981 | 15.2331 | 8.387 | 6.8461
EF213D |  |  | 10940-48F | 96.5% | EAB | LITXHP |  |  |  |  | Shanghai Lab Electrodes | Anode project 4 temperature testing | ShanShan NCM622 |  | EC:DMC:EMC w/ 1% VC |  | 4.2 | 170 | 200 | 96.5 | 2 | 1.5 | 7.8 | 15 | 14 | 3.5 | 33.47876 |  | 31.57 | 22.93805 | 12.95935 | 53.36965 | 53 | 3.534047 | 3.8994685 | 0.0038994685 | 0.02293805 | 2.20309 | 544.5 |  | 17.2 | 0.0005523256 | 31.23487 | 2.172029 | 1.2 | 2.643707 | 10940-48B | AGP-2A | 2% LITXHP | SBR/CMC | 350 | 94.2 | 2 | 3.8 | 17.75 | 9 | 7.55345 | 1.35 | 33.86723 | 33.64 | 14.96838 | 7.446955 | 1.183081 | 67.55906 | 66 | 1.386925 | 5.238933 | 0.005238933 | 0.01496838 | 0.938 | 4.251016 | 2.606434 | CC Variability |  | 142.5579 | 172.6389 | 167.4074 | 163.4838 | 159.1242 | 155.2006 | 149.9692 | 141.686 | 27.02932 | 161.74 | 157.3804 | 152.5849 | 147.7894 | 143.8658 | 141.25 | 3.9324 | 12.7701 | 7.8615 | 4.9086 | 3.6539 | 12.3384 | 8.1081 | 4.2303 | 3.4946 | 15.3696 | 8.7518 | 6.6178
EF213E |  |  | 10940-48F | 96.5% | EAB | LITXHP |  |  |  |  | Shanghai Lab Electrodes | Anode project 4 temperature testing | ShanShan NCM622 |  | EC:DMC:EMC w/ 1% VC |  | 4.2 | 170 | 200 | 96.5 | 2 | 1.5 | 7.8 | 15 | 14 | 3.5 | 33.47876 |  | 31.68 | 23.0442 | 13.01932 | 53.54722 | 54 | 3.459365 | 3.917514 | 0.003917514 | 0.0230442 | 2.213285 | 484.4 |  | 21.2 | 0.0004599057 | 31.07264 | 2.156993 | 1.2 | 2.655942 | 10940-48B | AGP-2A | 2% LITXHP | SBR/CMC | 350 | 94.2 | 2 | 3.8 | 17.75 | 9 | 7.588405 | 1.35 | 33.94182 | 33.53 | 14.86476 | 7.395403 | 1.169479 | 67.15368 | 63 | 1.453842 | 5.202666 | 0.005202666 | 0.01486476 | 0.94 | 4.26008 | 2.588391 | CC Variability |  | 175.3153 | 172.2776 | 167.5042 | 162.7308 | 157.5234 | 153.1839 | 148.4104 | 140.5994 | 27.33877 | 161.8629 | 157.0894 | 151.4481 | 147.9765 | 143.637 | 140.1654 | 3.9278 | 11.783 | 6.7582 | 5.0248 | 3.6515 | 11.2344 | 6.9704 | 4.264 | 3.4917 | 14.447 | 7.4766 | 6.9704
EF214A | 4000-1,49 | 2019-07-10 | 10978-63A | 74% | TK | LITX300 | 4490942 |  | LB101 | 2018-12-03 | 2 Step Thinky | 40-60 LITX300-LB101 | Targaray NCM622 | 180761303 | EC:DMC:EMC w/ 1% VC |  | 4.2 | 170 | 200 | 98 | 1 | 1 | 9.53 | 20 | 25 | 3.5 | 54.68306 |  | 54.2 | 43.7766 | 24.73254 | 92.10654 | 92 | 3.505179 | 7.442022 | 0.007442022 | 0.0437766 | 4.204532 | 1460 |  | 13.7 | 0.001313869 | 53.65453 | 4.089621 | 1.2 | 5.045439 |  | ATC anode | LITX35R | PVDF | 350 | 95 | 1 | 4 | 17.63333 | 9 | 14.41554 | 1.35 | 48.13358 | 47.3 | 28.18333 | 14.02156 | 1.167204 | 118.3299 | 121 | 1.317816 | 9.864167 | 0.009864167 | 0.02818333 |  | 0 | 4.907546 |  |  | 170.8675 | 167.8979 | 161.7302 | 156.2479 | 143.2272 | 104.3937 | 68.0729 | 45.00121 | 117.8712 | 151.9076 | 141.1713 | 135.9174 | 129.5213 | 120.6124 | 106.2211 | 3.9231 | 9.4931 | 8.138 | 1.3551 | 3.6364 | 9.3715 | 5.0863 | 4.2852 | 3.4678 | 11.8461 | 7.1208 | 4.7253 | [16 empty] | 159.6743 | 147.339 | 134.0899 | 103.7084 | 51.39732 | 1 | Fiberglass | 45 | 164.4714 | 160.2683 | 97.44% | 734.8298 | 38.0269
EF214B | 4000-2,50, MTI 5 | 2019-07-10 | 10978-63A | 74% | TK | LITX300 | 4490942 |  | LB101 | 2018-12-03 | 2 Step Thinky | 40-60 LITX300-LB101 | Targaray NCM622 | 180761303 | EC:DMC:EMC w/ 1% VC |  | 4.2 | 170 | 200 | 98 | 1 | 1 | 9.53 | 20 | 25 | 3.5 | 54.68306 |  | 54.3 | 43.8746 | 24.78791 | 92.26796 | 94 | 3.418079 | 7.458682 | 0.007458682 | 0.0438746 | 4.213945 | 1510 |  | 12.7 | 0.001456693 | 53.65453 | 4.089621 | 1.2 | 5.056734 |  | ATC anode | LITX35R | PVDF | 350 | 95 | 1 | 4 | 17.63333 | 9 | 14.44781 | 1.35 | 48.20186 | 47.3 | 28.18333 | 14.02156 | 1.164597 | 118.3299 | 121 | 1.317816 | 9.864167 | 0.009864167 | 0.02818333 |  | 0 | 4.907546 |  |  | 171.1697 | 167.7508 | 162.2807 | 156.5826 | 141.0839 | 103.7046 | 68.37669 | 45.58446 | 117.38 | 151.1125 | 140.1722 | 135.1579 | 128.7761 | 118.9754 | 103.7046 | 3.9236 | 9.9228 | 9.1553 | 0.7675 | 3.6365 | 9.7678 | 9.1569 | 0.6109 | 3.4672 | 12.1817 | 7.1208 | 5.0609 | [16 empty] | 159.5456 | 146.3261 | 133.3345 | 101.4254 | 50.59875 | 1 | Fiberglass | 45 | 164.1269 | 160.8448 | 98% | 768.0647 | 39.76268
EF214C | 4000-3,52, MTI 6 | 2019-07-10 | 10978-63A | 74% | TK | LITX300 | 4490942 |  | LB101 | 2018-12-03 | 2 Step Thinky | 40-60 LITX300-LB101 | Targaray NCM622 | 180761303 | EC:DMC:EMC w/ 1% VC |  | 4.2 | 170 | 200 | 98 | 1 | 1 | 9.53 | 20 | 25 | 3.5 | 54.68306 |  | 54.7 | 44.2666 | 25.00938 | 92.91364 | 95 | 3.402637 | 7.525322 | 0.007525322 | 0.0442666 | 4.251594 | 1650 |  | 11 | 0.001704545 | 53.65453 | 4.089621 | 1.2 | 5.101913 |  | ATC anode | LITX35R | PVDF | 350 | 95 | 1 | 4 | 17.63333 | 9 | 14.57689 | 1.35 | 48.47497 | 47.3 | 28.18333 | 14.02156 | 1.154284 | 118.3299 | 121 | 1.317816 | 9.864167 | 0.009864167 | 0.02818333 |  | 0 | 4.907546 |  |  | 170.5575 | 167.3948 | 161.7472 | 156.0996 | 140.7382 | 100.0755 | 63.70492 | 41.79223 | 121.0845 | 151.1297 | 139.8345 | 134.6388 | 127.4098 | 116.7923 | 100.0755 | 3.9226 | 10.0248 | 8.138 | 1.8868 | 3.6364 | 9.9107 | 8.138 | 1.7727 | 3.4659 | 12.2466 | 9.1553 | 3.0913 | [16 empty] | 159.2623 | 146.6117 | 131.9279 | 95.33147 | 49.92477 | 1 | Fiberglass | 45 | 164.2096 | 160.0755 | 97.48% | 697.4707 | 33.02023
EF214D | 4000-11,53, MTI 7 | 2019-07-10 | 10978-63A | 74% | TK | LITX300 | 4490942 |  | LB101 | 2018-12-03 | 2 Step Thinky | 40-60 LITX300-LB101 | Targaray NCM622 | 180761303 | EC:DMC:EMC w/ 1% VC |  | 4.2 | 170 | 200 | 98 | 1 | 1 | 9.53 | 20 | 25 | 3.5 | 54.68306 |  | 54.8 | 44.3646 | 25.06475 | 93.07506 | 93 | 3.503599 | 7.541982 | 0.007541982 | 0.0443646 | 4.261007 | 1560 |  | 16 | 0.001140625 | 53.80327 | 4.103407 | 1.2 | 5.113208 |  | ATC anode | LITX35R | PVDF | 350 | 95 | 1 | 4 | 17.63333 | 9 | 14.60917 | 1.35 | 48.54325 | 47.4 | 28.27833 | 14.06882 | 1.155616 | 118.6984 | 121 | 1.322258 | 9.897417 | 0.009897417 | 0.02827833 |  | 0 | 4.924088 |  |  | 166.3488 | 162.7424 | 157.1072 | 151.4721 | 135.243 | 96.0225 | 62.21176 | 41.0237 | 117.6614 | 146.0624 | 135.0176 | 128.9316 | 120.3662 | 106.8419 | 87.45712 | 3.8959 | 13.224 | 96.6406 | -83.4166 | 3.5824 | 12.5563 | 10.1725 | 2.3838 | 2.6044 | 70.8043 | 12.207 | 58.5973 | [16 empty] | 111.35 | 111.35 | 105.4895 | 79.11713 | 36.06479 | 1 | Fiberglass | 45 | 114.4381 | 105.5797 | 92.26% | 271.5089 | 4.89889
EF214E | 4000-5,54, MTI 8 | 2019-07-10 | 10978-63A | 74% | TK | LITX300 | 4490942 |  | LB101 | 2018-12-03 | 2 Step Thinky | 40-60 LITX300-LB101 | Targaray NCM622 | 180761303 | EC:DMC:EMC w/ 1% VC |  | 4.2 | 170 | 200 | 98 | 1 | 1 | 9.53 | 20 | 25 | 3.5 | 54.68306 |  | 54.9 | 44.4626 | 25.12011 | 93.23648 | 95 | 3.417702 | 7.558642 | 0.007558642 | 0.0444626 | 4.270419 | 1800 |  | 15.5 | 0.001209677 | 53.80327 | 4.103407 | 1.2 | 5.124503 |  | ATC anode | LITX35R | PVDF | 350 | 95 | 1 | 4 | 17.63333 | 9 | 14.64144 | 1.35 | 48.61153 | 47.4 | 28.27833 | 14.06882 | 1.153069 | 118.6984 | 121 | 1.322258 | 9.897417 | 0.009897417 | 0.02827833 |  | 0 | 4.924088 |  |  | 127.5792 | 124.6489 | 122.6203 | 120.817 | 112.0263 | 85.20307 | 57.47826 | 38.99505 | 81.59659 | 110.6738 | 75.96146 | 88.35874 | 77.08849 | 67.62148 | 51.84314 | 3.8816 | 10.4296 | 7.1208 | 3.3088 | 2.9032 | 44.4175 | 10.1725 | 34.245 | 2.6918 | 74.841 | 12.207 | 62.634 | [16 empty] | 53.75304 | 53.52813 | 52.40359 | 46.78089 | 31.03732 | 1 | Fiberglass | 45
EF215A | 4000-6,55 | 2019-07-10 | 10978-63B | 74% | TK | LITX300 | 4490942 |  | LB101 | 2018-12-03 | 2 Step Thinky | 70-30 LITX300-LB101 | Targaray NCM622 | 180761303 | EC:DMC:EMC w/ 1% VC |  | 4.2 | 170 | 200 | 98 | 1 | 1 | 9.53 | 20 | 25 | 3.5 | 54.68306 |  | 54.5 | 44.0706 | 24.89864 | 92.5908 | 94 | 3.433349 | 7.492002 | 0.007492002 | 0.0440706 | 4.232769 | 4000 |  | 28 | 0.0006607143 | 53.65453 | 4.089621 | 1.2 | 5.079323 |  | ATC anode | LITX35R | PVDF | 350 | 95 | 1 | 4 | 17.63333 | 9 | 14.51235 | 1.35 | 48.33842 | 47.3 | 28.18333 | 14.02156 | 1.159417 | 118.3299 | 121 | 1.317816 | 9.864167 | 0.009864167 | 0.02818333 |  | 0 | 4.907546 |  |  | 90.18816 | 84.79036 | 81.19183 | 78.71784 | 72.87023 | 60.9501 | 47.68052 | 36.66002 | 38.45929 | 65.89808 | 56.45194 | 47.23071 | 38.23438 | 29.91278 | 24.29008 | 3.8996 | 11.9019 | 11.1898 | 0.7121 | 3.6085 | 12.3212 | 9.1553 | 3.1659 | 2.6441 | 59.4256 | 15.2588 | 44.1668 | [21 empty] | 1 | Fiberglass | 45
EF215B | 4000-40,56, MTI 1 | 2019-07-10 | 10978-63B | 74% | TK | LITX300 | 4490942 |  | LB101 | 2018-12-03 | 2 Step Thinky | 70-30 LITX300-LB101 | Targaray NCM622 | 180761303 | EC:DMC:EMC w/ 1% VC |  | 4.2 | 170 | 200 | 98 | 1 | 1 | 9.53 | 20 | 25 | 3.5 | 54.68306 |  | 54.6 | 44.1686 | 24.95401 | 92.75222 | 92 | 3.536566 | 7.508662 | 0.007508662 | 0.0441686 | 4.242182 | 4050 |  | 30 | 0.0006 | 53.65453 | 4.089621 | 1.2 | 5.090618 |  | ATC anode | LITX35R | PVDF | 350 | 95 | 1 | 4 | 17.63333 | 9 | 14.54462 | 1.35 | 48.4067 | 47.3 | 28.18333 | 14.02156 | 1.156845 | 118.3299 | 121 | 1.317816 | 9.864167 | 0.009864167 | 0.02818333 |  | 0 | 4.907546 |  |  | 0 | 132.0608 | 136.599 | 134.5568 | 123.4383 | 85.09074 | 60.13079 | 40.38974 | 94.394 | 123.6652 | 111.866 | 100.5205 | 90.76346 | 77.82966 | 60.81152 | 3.9166 | 11.372 | 11.1898 | 0.1822 | 3.6329 | 12.4187 | 8.138 | 4.2807 | 3.4598 | 14.8351 | 14.2415 | 0.5936 | [16 empty] | 159.3892 | 147.6162 | 127.9189 | 97.80704 | 57.73332 | 1 | Fiberglass | 45 | 160.2496 | 155.1781 | 96.84% | 638.4575 | 6.22843
EF215C | 4000-8,57, MTI 2 | 2019-07-10 | 10978-63B | 74% | TK | LITX300 | 4490942 |  | LB101 | 2018-12-03 | 2 Step Thinky | 70-30 LITX300-LB101 | Targaray NCM622 | 180761303 | EC:DMC:EMC w/ 1% VC |  | 4.2 | 170 | 200 | 98 | 1 | 1 | 9.53 | 20 | 25 | 3.5 | 54.68306 |  | 54.8 | 44.3646 | 25.06475 | 93.07506 | 94 | 3.456253 | 7.541982 | 0.007541982 | 0.0443646 | 4.261007 | 3800 |  | 35 | 0.0005285714 | 53.80327 | 4.103407 | 1.2 | 5.113208 |  | ATC anode | LITX35R | PVDF | 350 | 95 | 1 | 4 | 17.63333 | 9 | 14.60917 | 1.35 | 48.54325 | 47.4 | 28.27833 | 14.06882 | 1.155616 | 118.6984 | 121 | 1.322258 | 9.897417 | 0.009897417 | 0.02827833 |  | 0 | 4.924088 |  |  | 169.3511 | 165.955 | 160.0685 | 154.6347 | 137.4279 | 95.54299 | 52.97881 | 39.84731 | 121.3532 | 148.9746 | 136.9751 | 130.4094 | 121.5796 | 106.6368 | 86.03397 | 3.9113 | 11.2595 | 10.1725 | 1.087 | 3.6284 | 11.4468 | 10.1725 | 1.2743 | 3.4475 | 15.1543 | 9.1553 | 5.999 | [16 empty] | 153.7262 | 143.1321 | 128.4808 | 94.21926 | 47.33504 | 1 | Fiberglass | 45 | 151.4045 | 148.3615 | 97.99% | 507.548 | 3.36726
EF215D | 4000-39,58, MTI 3 | 2019-07-10 | 10978-63B | 74% | TK | LITX300 | 4490942 |  | LB101 | 2018-12-03 | 2 Step Thinky | 70-30 LITX300-LB101 | Targaray NCM622 | 180761303 | EC:DMC:EMC w/ 1% VC |  | 4.2 | 170 | 200 | 98 | 1 | 1 | 9.53 | 20 | 25 | 3.5 | 54.68306 |  | 55.2 | 44.7566 | 25.28621 | 93.72074 | 95 | 3.440301 | 7.608622 | 0.007608622 | 0.0447566 | 4.298656 | 4200 |  | 41 | 0.0004573171 | 53.952 | 4.117192 | 1.2 | 5.158388 |  | ATC anode | LITX35R | PVDF | 350 | 95 | 1 | 4 | 17.63333 | 9 | 14.73825 | 1.35 | 48.81637 | 47.5 | 28.37333 | 14.11609 | 1.149343 | 119.0669 | 121 | 1.3267 | 9.930667 | 0.009930667 | 0.02837333 |  | 0 | 4.94063 |  |  | 167.5731 | 165.1153 | 159.753 | 154.6141 | 136.7396 | 95.18149 | 62.11374 | 40.88782 | 119.7589 | 148.1346 | 136.2927 | 130.2601 | 121.5463 | 107.917 | 87.58485 | 3.9181 | 11.7228 | 7.1208 | 4.602 | 3.6326 | 11.3117 | 5.0863 | 6.2254 | 3.4585 | 14.3938 | 13.2243 | 1.1695 | [16 empty] | 157.9655 | 145.9003 | 132.271 | 100.5438 | 53.62338 | 1 | Fiberglass | 45 | 159.5519 | 155.7759 | 97.63% | 674.7829 | 6.76493
EF215E | 4000-10,59, MTI 4 | 2019-07-10 | 10978-63B | 74% | TK | LITX300 | 4490942 |  | LB101 | 2018-12-03 | 2 Step Thinky | 70-30 LITX300-LB101 | Targaray NCM622 | 180761303 | EC:DMC:EMC w/ 1% VC |  | 4.2 | 170 | 200 | 98 | 1 | 1 | 9.53 | 20 | 25 | 3.5 | 54.68306 |  | 55.3 | 44.8546 | 25.34158 | 93.88216 | 94 | 3.494427 | 7.625282 | 0.007625282 | 0.0448546 | 4.308069 | 3700 |  | 27 | 0.0006851852 | 53.952 | 4.117192 | 1.2 | 5.169683 |  | ATC anode | LITX35R | PVDF | 350 | 95 | 1 | 4 | 17.63333 | 9 | 14.77052 | 1.35 | 48.88465 | 47.5 | 28.37333 | 14.11609 | 1.146832 | 119.0669 | 121 | 1.3267 | 9.930667 | 0.009930667 | 0.02837333 |  | 0 | 4.94063 |  |  | 167.4299 | 164.3087 | 158.7351 | 153.1615 | 135.995 | 95.41942 | 61.53215 | 40.79849 | 119.0513 | 147.588 | 136.2179 | 130.4214 | 122.1725 | 108.573 | 88.73114 | 3.9141 | 10.5842 | 7.1208 | 3.4634 | 3.6303 | 10.6575 | 8.138 | 2.5195 | 3.4522 | 13.8397 | 13.2243 | 0.6154 | [16 empty] | 155.8369 | 144.2438 | 129.7526 | 95.86531 | 50.60796 | 1 | Fiberglass | 45 | 154.9897 | 152.7825 | 98.58% | 690.8166 | 6.86521
EF216A |  | 2019-06-17 | 10978-52-2 | 81.5% | TK/BL | LITX HP | 4672678 | Jet-Milled / Thinky |  |  | 2 Step Thinky | 18% LITX HP/ 0.72% Zeon BM-730H / 0.72% EC4 / 0.3% AMP | Targaray NCM622 |  | EC:DMC:EMC w/ 1% VC |  | 4.2 | 170 | 200 | 98 | 1 | 1 | 18.3 | 36 | 25 | 3.5 | 63.45306 |  | 62.73 | 43.5414 | 24.59966 | 107.7191 | 110 | 3.392121 | 7.402038 | 0.007402038 | 0.0435414 | 4.181942 | 8700 |  | 60 | 0.0003083333 | -7.92683 | -2.430797 | 1.2 | 5.018331 |  | ATC anode | LITX35R | PVDF | 350 | 95 | 1 | 4 | 17.63333 | 9 | 14.33809 | 1.35 | 47.96971 |  | -16.75167 | -8.334163 | -0.6975125 | -55.98372 |  | 9.747559 | -5.863083 | -0.005863083 | -0.01675167 |  | 0 | -2.916957 | [50 empty] | 1 | Fiberglass
EF216B |  | 2019-06-17 | 10978-52-2 | 81.5% | TK/BL | LITX HP | 4672678 | Jet-Milled / Thinky |  |  | 2 Step Thinky | 18% LITX HP/ 0.72% Zeon BM-730H / 0.72% EC4 / 0.3% AMP | Targaray NCM622 |  | EC:DMC:EMC w/ 1% VC |  | 4.2 | 170 | 200 | 98 | 1 | 1 | 18.3 | 36 | 25 | 3.5 | 63.45306 |  | 63.59 | 44.3842 | 25.07582 | 109.1073 | 110 | 3.45778 | 7.545314 | 0.007545314 | 0.0443842 | 4.262889 | 8900 |  | 53 | 0.0003490566 | -7.92683 | -2.430797 | 1.2 | 5.115467 |  | ATC anode | LITX35R | PVDF | 350 | 95 | 1 | 4 | 17.63333 | 9 | 14.61562 | 1.35 | 48.55691 |  | -16.75167 | -8.334163 | -0.6842676 | -55.98372 |  | 9.747559 | -5.863083 | -0.005863083 | -0.01675167 |  | 0 | -2.916957 | [50 empty] | 1 | Fiberglass
EF216C |  | 2019-06-17 | 10978-52-2 | 81.5% | TK/BL | LITX HP | 4672678 | Jet-Milled / Thinky |  |  | 2 Step Thinky | 18% LITX HP/ 0.72% Zeon BM-730H / 0.72% EC4 / 0.3% AMP | Targaray NCM622 |  | EC:DMC:EMC w/ 1% VC |  | 4.2 | 170 | 200 | 98 | 1 | 1 | 18.3 | 36 | 25 | 3.5 | 63.45306 |  | 63.81 | 44.5998 | 25.19763 | 109.4625 | 109 | 3.522173 | 7.581966 | 0.007581966 | 0.0445998 | 4.283597 | 8800 |  | 70 | 0.0002607143 | -7.92683 | -2.430797 | 1.2 | 5.140316 |  | ATC anode | LITX35R | PVDF | 350 | 95 | 1 | 4 | 17.63333 | 9 | 14.68662 | 1.35 | 48.70712 |  | -16.75167 | -8.334163 | -0.6809598 | -55.98372 |  | 9.747559 | -5.863083 | -0.005863083 | -0.01675167 |  | 0 | -2.916957 | [50 empty] | 1 | Fiberglass
EF216D |  | 2019-06-17 | 10978-52-2 | 81.5% | TK/BL | LITX HP | 4672678 | Jet-Milled / Thinky |  |  | 2 Step Thinky | 18% LITX HP/ 0.72% Zeon BM-730H / 0.72% EC4 / 0.3% AMP | Targaray NCM622 |  | EC:DMC:EMC w/ 1% VC |  | 4.2 | 170 | 200 | 98 | 1 | 1 | 18.3 | 36 | 25 | 3.5 | 63.45306 |  | 63.9 | 44.688 | 25.24746 | 109.6077 | 110 | 3.481448 | 7.59696 | 0.00759696 | 0.044688 | 4.292068 | 8600 |  | 76 | 0.0002434211 | -7.92683 | -2.430797 | 1.2 | 5.150481 |  | ATC anode | LITX35R | PVDF | 350 | 95 | 1 | 4 | 17.63333 | 9 | 14.71566 | 1.35 | 48.76857 |  | -16.75167 | -8.334163 | -0.6796158 | -55.98372 |  | 9.747559 | -5.863083 | -0.005863083 | -0.01675167 |  | 0 | -2.916957 | [50 empty] | 1 | Fiberglass
EF217A |  | 2019-06-17 | 10978-52-4 | 81.5% | TK/BL | LITX HP | 4672678 | Jet-Milled / Thinky |  |  | 2 Step Thinky | 18% LITX HP/ 0.45% Zeon BM-730H / 0.45% EC4 / 0.3% AMP | Targaray NCM622 |  | EC:DMC:EMC w/ 1% VC |  | 4.2 | 170 | 200 | 98 | 1 | 1 | 18.3 | 36 | 25 | 3.5 | 63.45306 |  | 62.7 | 43.512 | 24.58305 | 107.6707 | 109 | 3.436267 | 7.39704 | 0.00739704 | 0.043512 | 4.179119 | 11500 |  | 100 | 0.0001825 | -7.92683 | -2.430797 | 1.2 | 5.014942 |  | ATC anode | LITX35R | PVDF | 350 | 95 | 1 | 4 | 17.63333 | 9 | 14.32841 | 1.35 | 47.94923 |  | -16.75167 | -8.334163 | -0.6979837 | -55.98372 |  | 9.747559 | -5.863083 | -0.005863083 | -0.01675167 |  | 0 | -2.916957 | [50 empty] | 1 | Fiberglass
EF217B |  | 2019-06-17 | 10978-52-4 | 81.5% | TK/BL | LITX HP | 4672678 | Jet-Milled / Thinky |  |  | 2 Step Thinky | 18% LITX HP/ 0.45% Zeon BM-730H / 0.45% EC4 / 0.3% AMP | Targaray NCM622 |  | EC:DMC:EMC w/ 1% VC |  | 4.2 | 170 | 200 | 98 | 1 | 1 | 18.3 | 36 | 25 | 3.5 | 63.45306 |  | 62.97 | 43.7766 | 24.73254 | 108.1065 | 110 | 3.410444 | 7.442022 | 0.007442022 | 0.0437766 | 4.204532 | 10000 |  | 68 | 0.0002720588 | -7.92683 | -2.430797 | 1.2 | 5.045439 |  | ATC anode | LITX35R | PVDF | 350 | 95 | 1 | 4 | 17.63333 | 9 | 14.41554 | 1.35 | 48.13358 |  | -16.75167 | -8.334163 | -0.6937649 | -55.98372 |  | 9.747559 | -5.863083 | -0.005863083 | -0.01675167 |  | 0 | -2.916957 | [50 empty] | 1 | Fiberglass
EF217C |  | 2019-06-17 | 10978-52-4 | 81.5% | TK/BL | LITX HP | 4672678 | Jet-Milled / Thinky |  |  | 2 Step Thinky | 18% LITX HP/ 0.45% Zeon BM-730H / 0.45% EC4 / 0.3% AMP | Targaray NCM622 |  | EC:DMC:EMC w/ 1% VC |  | 4.2 | 170 | 200 | 98 | 1 | 1 | 18.3 | 36 | 25 | 3.5 | 63.45306 |  | 63.14 | 43.9432 | 24.82667 | 108.381 | 112 | 3.333333 | 7.470344 | 0.007470344 | 0.0439432 | 4.220533 | 10500 |  | 90 | 0.0002111111 | -7.92683 | -2.430797 | 1.2 | 5.06464 |  | ATC anode | LITX35R | PVDF | 350 | 95 | 1 | 4 | 17.63333 | 9 | 14.4704 | 1.35 | 48.24965 |  | -16.75167 | -8.334163 | -0.6911347 | -55.98372 |  | 9.747559 | -5.863083 | -0.005863083 | -0.01675167 |  | 0 | -2.916957 | [50 empty] | 1 | Fiberglass
EF217D |  | 2019-06-17 | 10978-52-4 | 81.5% | TK/BL | LITX HP | 4672678 | Jet-Milled / Thinky |  |  | 2 Step Thinky | 18% LITX HP/ 0.45% Zeon BM-730H / 0.45% EC4 / 0.3% AMP | Targaray NCM622 |  | EC:DMC:EMC w/ 1% VC |  | 4.2 | 170 | 200 | 98 | 1 | 1 | 18.3 | 36 | 25 | 3.5 | 63.45306 |  | 63.21 | 44.0118 | 24.86542 | 108.4939 | 110 | 3.428768 | 7.482006 | 0.007482006 | 0.0440118 | 4.227122 | 10900 |  | 78 | 0.0002371795 | -7.92683 | -2.430797 | 1.2 | 5.072546 |  | ATC anode | LITX35R | PVDF | 350 | 95 | 1 | 4 | 17.63333 | 9 | 14.49299 | 1.35 | 48.29745 |  | -16.75167 | -8.334163 | -0.6900574 | -55.98372 |  | 9.747559 | -5.863083 | -0.005863083 | -0.01675167 |  | 0 | -2.916957 | [50 empty] | 1 | Fiberglass
EF218A |  | 2019-06-17 | 10978-52-5 | 81.5% | TK/BL | LITX HP | 4672678 | Jet-Milled / Thinky |  |  | 2 Step Thinky | 18% LITX HP/ 0.45% Zeon BM-730H / 0.45% EC4 / 0.5% AMP | Targaray NCM622 |  | EC:DMC:EMC w/ 1% VC |  | 4.2 | 170 | 200 | 98 | 1 | 1 | 18.3 | 36 | 25 | 3.5 | 63.45306 |  | 63.17 | 43.9726 | 24.84328 | 108.4294 | 110 | 3.425714 | 7.475342 | 0.007475342 | 0.0439726 | 4.223357 | 9030 |  | 97 | 0.0001907216 | -7.92683 | -2.430797 | 1.2 | 5.068028 |  | ATC anode | LITX35R | PVDF | 350 | 95 | 1 | 4 | 17.63333 | 9 | 14.48008 | 1.35 | 48.27014 |  | -16.75167 | -8.334163 | -0.6906726 | -55.98372 |  | 9.747559 | -5.863083 | -0.005863083 | -0.01675167 |  | 0 | -2.916957 | [50 empty] | 1 | Fiberglass
EF218B |  | 2019-06-17 | 10978-52-5 | 81.5% | TK/BL | LITX HP | 4672678 | Jet-Milled / Thinky |  |  | 2 Step Thinky | 18% LITX HP/ 0.45% Zeon BM-730H / 0.45% EC4 / 0.5% AMP | Targaray NCM622 |  | EC:DMC:EMC w/ 1% VC |  | 4.2 | 170 | 200 | 98 | 1 | 1 | 18.3 | 36 | 25 | 3.5 | 63.45306 |  | 63.71 | 44.5018 | 25.14226 | 109.301 | 110 | 3.466942 | 7.565306 | 0.007565306 | 0.0445018 | 4.274184 | 9300 |  | 90 | 0.0002055556 | -7.92683 | -2.430797 | 1.2 | 5.129021 |  | ATC anode | LITX35R | PVDF | 350 | 95 | 1 | 4 | 17.63333 | 9 | 14.65435 | 1.35 | 48.63884 |  | -16.75167 | -8.334163 | -0.6824593 | -55.98372 |  | 9.747559 | -5.863083 | -0.005863083 | -0.01675167 |  | 0 | -2.916957 | [50 empty] | 1 | Fiberglass
EF218C |  | 2019-06-17 | 10978-52-5 | 81.5% | TK/BL | LITX HP | 4672678 | Jet-Milled / Thinky |  |  | 2 Step Thinky | 18% LITX HP/ 0.45% Zeon BM-730H / 0.45% EC4 / 0.5% AMP | Targaray NCM622 |  | EC:DMC:EMC w/ 1% VC |  | 4.2 | 170 | 200 | 98 | 1 | 1 | 18.3 | 36 | 25 | 3.5 | 63.45306 |  | 63.72 | 44.5116 | 25.1478 | 109.3172 | 109 | 3.515208 | 7.566972 | 0.007566972 | 0.0445116 | 4.275125 | 9100 |  | 95 | 0.0001921053 | -7.92683 | -2.430797 | 1.2 | 5.130151 |  | ATC anode | LITX35R | PVDF | 350 | 95 | 1 | 4 | 17.63333 | 9 | 14.65757 | 1.35 | 48.64567 |  | -16.75167 | -8.334163 | -0.6823091 | -55.98372 |  | 9.747559 | -5.863083 | -0.005863083 | -0.01675167 |  | 0 | -2.916957 | [50 empty] | 1 | Fiberglass
EF218D |  | 2019-06-17 | 10978-52-5 | 81.5% | TK/BL | LITX HP | 4672678 | Jet-Milled / Thinky |  |  | 2 Step Thinky | 18% LITX HP/ 0.45% Zeon BM-730H / 0.45% EC4 / 0.5% AMP | Targaray NCM622 |  | EC:DMC:EMC w/ 1% VC |  | 4.2 | 170 | 200 | 98 | 1 | 1 | 18.3 | 36 | 25 | 3.5 | 63.45306 |  | 63.79 | 44.5802 | 25.18655 | 109.4302 | 110 | 3.473049 | 7.578634 | 0.007578634 | 0.0445802 | 4.281714 | 8250 |  | 111 | 0.0001666667 | -7.92683 | -2.430797 | 1.2 | 5.138057 |  | ATC anode | LITX35R | PVDF | 350 | 95 | 1 | 4 | 17.63333 | 9 | 14.68016 | 1.35 | 48.69347 |  | -16.75167 | -8.334163 | -0.6812591 | -55.98372 |  | 9.747559 | -5.863083 | -0.005863083 | -0.01675167 |  | 0 | -2.916957 | [50 empty] | 1 | Fiberglass
EF219A | 4000-8,49, MTI 5 | 2019-07-17 | 10978-62B | 79.12% | TK | LB101 |  |  |  |  | 2 Step Thinky | 1% LB101 Control | Targaray NCM622 | 180761303 | EC:DMC:EMC w/ 1% VC |  | 4.2 | 170 | 200 | 98 | 1 | 1 | 9.53 | 20 | 25 | 3.5 | 54.68306 | 54.6 | 54 | 43.5806 | 24.62181 | 91.7837 | 93 | 3.441684 | 7.408702 | 0.007408702 | 0.0435806 | 4.185707 | 1190 |  | 11 | 0.001659091 | 54.99314 | 4.213689 | 1.2 | 5.022849 |  | ATC anode | LITX35R | PVDF | 350 | 95 | 1 | 4 | 17.63333 | 9 | 14.351 | 1.35 | 47.99702 | 48.2 | 29.03833 | 14.44693 | 1.208022 | 121.6466 | 115 | 1.434651 | 10.16342 | 0.01016342 | 0.02903833 |  | 0 | 5.056426 |  |  | 174.8484 | 172.0949 | 166.5879 | 158.5568 | 118.8602 | 82.14664 | 56.90605 | 40.6144 | 125.744 | 152.1319 | 143.4124 | 136.7581 | 127.5797 | 111.9764 | 91.09558 | 3.9184 | 9.9563 | 9.1553 | 0.801 | 3.6324 | 9.9887 | 9.1553 | 0.8334 | 3.4598 | 12.0838 | 10.1725 | 1.9113 | [16 empty] | 159.4746 | 139.9705 | 112.6648 | 77.32799 | 39.69656 | 1 | Fiberglass | 45 | 159.1075 | 155.1378 | 97.51% | 628.4402 | 14.34283
EF219B | 4000-2,50, MTI 6 | 2019-07-17 | 10978-62B | 79.12% | TK | LB101 |  |  |  |  | 2 Step Thinky | 1% LB101 Control | Targaray NCM622 | 180761303 | EC:DMC:EMC w/ 1% VC |  | 4.2 | 170 | 200 | 98 | 1 | 1 | 9.53 | 20 | 25 | 3.5 | 54.68306 | 54.7 | 54.1 | 43.6786 | 24.67718 | 91.94512 | 94 | 3.40281 | 7.425362 | 0.007425362 | 0.0436786 | 4.19512 | 1080 |  | 9.2 | 0.00201087 | 54.99314 | 4.213689 | 1.2 | 5.034144 |  | ATC anode | LITX35R | PVDF | 350 | 95 | 1 | 4 | 17.63333 | 9 | 14.38327 | 1.35 | 48.0653 | 48.2 | 29.03833 | 14.44693 | 1.205312 | 121.6466 | 115 | 1.434651 | 10.16342 | 0.01016342 | 0.02903833 |  | 0 | 5.056426 |  |  | 175.143 | 171.4799 | 165.0694 | 156.8274 | 118.8225 | 85.16756 | 59.29677 | 44.1864 | 122.2567 | 152.7064 | 143.3196 | 136.4513 | 127.7513 | 113.7857 | 93.86748 | 3.9184 | 10.1125 | 7.1208 | 2.9917 | 3.6326 | 10.0272 | 7.1208 | 2.9064 | 3.4614 | 11.8989 | 8.138 | 3.7609 | [16 empty] | 159.1168 | 140.5723 | 114.0146 | 78.98605 | 41.89695 | 1 | Fiberglass | 45 | 159.1626 | 155.7284 | 97.84% | 691.1648 | 17.43427
EF219C | 4000-3,52, MTI 7 | 2019-07-17 | 10978-62B | 79.12% | TK | LB101 |  |  |  |  | 2 Step Thinky | 1% LB101 Control | Targaray NCM622 | 180761303 | EC:DMC:EMC w/ 1% VC |  | 4.2 | 170 | 200 | 98 | 1 | 1 | 9.53 | 20 | 25 | 3.5 | 54.68306 | 55 | 54.7 | 44.2666 | 25.00938 | 92.91364 | 93 | 3.495859 | 7.525322 | 0.007525322 | 0.0442666 | 4.251594 | 1300 |  | 10.1 | 0.001806931 | 55.43935 | 4.255044 | 1.2 | 5.101913 |  | ATC anode | LITX35R | PVDF | 350 | 95 | 1 | 4 | 17.63333 | 9 | 14.57689 | 1.35 | 48.47497 | 48.5 | 29.32333 | 14.58872 | 1.200974 | 122.7522 | 115 | 1.448731 | 10.26317 | 0.01026317 | 0.02932333 |  | 0 | 5.106053 |  |  | 173.0424 | 168.9762 | 161.2954 | 150.9038 | 105.4971 | 72.74107 | 51.5061 | 37.50006 | 126.958 | 148.6448 | 139.6086 | 131.2502 | 119.955 | 101.4309 | 79.29229 | 3.9097 | 11.5761 | 7.1208 | 4.4553 | 3.6269 | 11.6722 | 11.1898 | 0.4824 | 3.4543 | 14.0249 | 11.1898 | 2.8351 | [16 empty] | 155.6478 | 131.9279 | 103.9158 | 70.93384 | 38.17777 | 1 | Fiberglass | 45 | 161.4536 | 155.6252 | 96.39% | 535.5817 | 10.99602
EF219D | 4000-5,53, MTI 8 | 2019-07-17 | 10978-62B | 79.12% | TK | LB101 |  |  |  |  | 2 Step Thinky | 1% LB101 Control | Targaray NCM622 | 180761303 | EC:DMC:EMC w/ 1% VC |  | 4.2 | 170 | 200 | 98 | 1 | 1 | 9.53 | 20 | 25 | 3.5 | 54.68306 | 55.2 | 54.7 | 44.2666 | 25.00938 | 92.91364 | 94 | 3.448618 | 7.525322 | 0.007525322 | 0.0442666 | 4.251594 | 1250 |  | 9.1 | 0.002032967 | 55.43935 | 4.255044 | 1.2 | 5.101913 |  | ATC anode | LITX35R | PVDF | 350 | 95 | 1 | 4 | 17.63333 | 9 | 14.57689 | 1.35 | 48.47497 | 48.5 | 29.32333 | 14.58872 | 1.200974 | 122.7522 | 115 | 1.448731 | 10.26317 | 0.01026317 | 0.02932333 |  | 0 | 5.106053 |  |  | 173.4942 | 170.1057 | 163.1027 | 154.5183 | 115.211 | 80.87362 | 57.83141 | 42.46994 | 123.1177 | 151.5816 | 142.5454 | 135.3165 | 126.2803 | 111.5966 | 91.4911 | 3.913 | 9.9468 | 9.1569 | 0.7899 | 3.6298 | 10.0162 | 7.1208 | 2.8954 | 3.4588 | 12.2687 | 7.1208 | 5.1479 | [16 empty] | 159.94 | 141.19 | 114.7592 | 80.64771 | 44.72898 | 1 | Fiberglass | 45 | 161.9505 | 157.3647 | 97.17% | 619.8701 | 14.95903
EF219E | 4000-6,54 | 2019-07-17 | 10978-62B | 79.12% | TK | LB101 |  |  |  |  | 2 Step Thinky | 1% LB101 Control | Targaray NCM622 | 180761303 | EC:DMC:EMC w/ 1% VC |  | 4.2 | 170 | 200 | 98 | 1 | 1 | 9.53 | 20 | 25 | 3.5 | 54.68306 | 55.4 | 54.8 | 44.3646 | 25.06475 | 93.07506 | 94 | 3.456253 | 7.541982 | 0.007541982 | 0.0443646 | 4.261007 | 1150 |  | 8.8 | 0.002102273 | 55.58808 | 4.268829 | 1.2 | 5.113208 |  | ATC anode | LITX35R | PVDF | 350 | 95 | 1 | 4 | 17.63333 | 9 | 14.60917 | 1.35 | 48.54325 | 48.6 | 29.41833 | 14.63599 | 1.202203 | 123.1208 | 115 | 1.453425 | 10.29642 | 0.01029642 | 0.02941833 |  | 0 | 5.122595 |  |  | 173.7872 | 170.6315 | 163.1932 | 154.177 | 108.4198 | 73.48201 | 54.09719 | 33.35993 | 132.9889 | 148.5419 | 138.8494 | 129.6078 | 116.9852 | 96.47331 | 74.60904 | 3.9145 | 11.3826 | 9.1553 | 2.2273 | 3.63 | 11.45 | 8.138 | 3.312 | 3.4632 | 13.4487 | 11.1914 | 2.2573 | [16 empty] | 158.9105 | 137.7224 | 111.5754 | 80.01875 | 47.10963 | 1 | Fiberglass | 45
EF220A | 4000-2, 49 | 2019-07-18 | 10978-64A | 74% | TK | SuperP |  |  | LB101 | 2018-12-03 | 3 Step Thinky | 40-60 SuperP-LB101 | Targaray NCM622 | 180761303 | EC:DMC:EMC w/ 1% VC |  | 4.2 | 170 | 200 | 98 | 1 | 1 | 9.53 | 20 | 25 | 3.5 | 54.68306 | 54.5 | 54.1 | 43.6786 | 24.67718 | 91.94512 | 93 | 3.449423 | 7.425362 | 0.007425362 | 0.0436786 | 4.19512 | 1700 |  | 16.1 | 0.00113354 | 55.14188 | 4.227474 | 1.2 | 5.034144 |  | ATC anode | LITX35R | PVDF | 350 | 95 | 1 | 4 | 17.63333 | 9 | 14.38327 | 1.35 | 48.0653 | 48.3 | 29.13333 | 14.4942 | 1.209255 | 122.0152 | 115 | 1.439344 | 10.19667 | 0.01019667 | 0.02913333 |  | 0 | 5.072968 |  |  | 175.143 | 171.4799 | 165.2983 | 157.5142 | 114.9304 | 78.7571 | 54.48893 | 38.46277 | 127.2935 | 150.8748 | 141.9459 | 134.6197 | 125.004 | 107.3752 | 86.77018 | 3.9165 | 9.813 | 8.138 | 1.675 | 3.6307 | 9.7072 | 5.0863 | 4.6209 | 3.4591 | 11.7157 | 10.1725 | 1.5432 | [16 empty] | 154.7669 | 139.4275 | 110.1226 | 73.49137 | 34.34176 | 1 | Fiberglass | 45 | 155.5682 | 153.0727 | 98.4% | 747.1642 | 21.11655
EF220B | 4000-3, 50 | 2019-07-10 | 10978-64A | 74% | TK | SuperP |  |  | LB101 | 2018-12-03 | 3 Step Thinky | 40-60 SuperP-LB101 | Targaray NCM622 | 180761303 | EC:DMC:EMC w/ 1% VC |  | 4.2 | 170 | 200 | 98 | 1 | 1 | 9.53 | 20 | 25 | 3.5 | 54.68306 | 54.6 | 54.2 | 43.7766 | 24.73254 | 92.10654 | 92 | 3.505179 | 7.442022 | 0.007442022 | 0.0437766 | 4.204532 | 1960 |  | 14.4 | 0.00125 | 55.29061 | 4.241259 | 1.2 | 5.045439 |  | ATC anode | LITX35R | PVDF | 350 | 95 | 1 | 4 | 17.63333 | 9 | 14.41554 | 1.35 | 48.13358 | 48.4 | 29.22833 | 14.54146 | 1.210482 | 122.3837 | 115 | 1.444038 | 10.22992 | 0.01022992 | 0.02922833 |  | 0 | 5.089511 |  |  | 166.2989 | 169.2685 | 161.7302 | 152.1361 | 97.76913 | 68.30133 | 46.60024 | 0 | 163.5577 | 133.1762 | 99.82502 | 68.7582 | 38.83353 | 16.44714 | 14.39125 | 3.9049 | 11.4324 | 34.5866 | -23.1542 | 3.6284 | 11.4016 | 8.138 | 3.2636 | 3.4679 | 12.5481 | 11.1898 | 1.3583 | [16 empty] | 160.1312 | 141.1713 | 112.3888 | 74.69744 | 37.2345 | 1 | Fiberglass | 45 | 167.0527 | 158.7378 | 95.02% | 446.4563 | 8.23562
EF220C | 4000-5, 52 | 2019-07-18 | 10978-64A | 74% | TK | SuperP |  |  | LB101 | 2018-12-03 | 3 Step Thinky | 40-60 SuperP-LB101 | Targaray NCM622 | 180761303 | EC:DMC:EMC w/ 1% VC |  | 4.2 | 170 | 200 | 98 | 1 | 1 | 9.53 | 20 | 25 | 3.5 | 54.68306 | 54.5 | 54.2 | 43.7766 | 24.73254 | 92.10654 | 92 | 3.505179 | 7.442022 | 0.007442022 | 0.0437766 | 4.204532 | 1540 |  | 14 | 0.001285714 | 55.29061 | 4.241259 | 1.2 | 5.045439 |  | ATC anode | LITX35R | PVDF | 350 | 95 | 1 | 4 | 17.63333 | 9 | 14.41554 | 1.35 | 48.13358 | 48.4 | 29.22833 | 14.54146 | 1.210482 | 122.3837 | 115 | 1.444038 | 10.22992 | 0.01022992 | 0.02922833 |  | 0 | 5.089511 |  |  | 173.6087 | 169.9538 | 163.1008 | 152.8214 | 107.1349 | 71.27095 | 48.4277 | 34.03645 | 129.5213 | 143.2272 | 139.1154 | 131.1203 | 119.6987 | 101.424 | 81.09355 | 3.9113 | 9.8929 | 7.1208 | 2.7721 | 3.6274 | 9.8811 | 3.0518 | 6.8293 | 3.4542 | 12.343 | 6.1035 | 6.2395 | [16 empty] | 155.3341 | 137.288 | 102.3378 | 70.81409 | 32.20899 | 1 | Fiberglass | 45 | 158.0068 | 155.1971 | 98.22% | 756.0642 | 21.84804
EF220D | 4000-6 | 2019-07-18 | 10978-64A | 74% | TK | SuperP |  |  | LB101 | 2018-12-03 | 3 Step Thinky | 40-60 SuperP-LB101 | Targaray NCM622 | 180761303 | EC:DMC:EMC w/ 1% VC |  | 4.2 | 170 | 200 | 98 | 1 | 1 | 9.53 | 20 | 25 | 3.5 | 54.68306 | 54.5 | 54.2 | 43.7766 | 24.73254 | 92.10654 | 93 | 3.457163 | 7.442022 | 0.007442022 | 0.0437766 | 4.204532 | 1690 |  | 10.8 | 0.001689815 | 55.29061 | 4.241259 | 1.2 | 5.045439 |  | ATC anode | LITX35R | PVDF | 350 | 95 | 1 | 4 | 17.63333 | 9 | 14.41554 | 1.35 | 48.13358 | 48.4 | 29.22833 | 14.54146 | 1.210482 | 122.3837 | 115 | 1.444038 | 10.22992 | 0.01022992 | 0.02922833 |  | 0 | 5.089511 | [50 empty] | 1 | Fiberglass | 45
EF220E | 4000-8, 53 | 2019-07-18 | 10978-64A | 74% | TK | SuperP |  |  | LB101 | 2018-12-03 | 3 Step Thinky | 40-60 SuperP-LB101 | Targaray NCM622 | 180761303 | EC:DMC:EMC w/ 1% VC |  | 4.2 | 170 | 200 | 98 | 1 | 1 | 9.53 | 20 | 25 | 3.5 | 54.68306 | 54.9 | 54.4 | 43.9726 | 24.84328 | 92.42938 | 94 | 3.425714 | 7.475342 | 0.007475342 | 0.0439726 | 4.223357 | 1810 |  | 15.8 | 0.001170886 | 55.43935 | 4.255044 | 1.2 | 5.068028 |  | ATC anode | LITX35R | PVDF | 350 | 95 | 1 | 4 | 17.63333 | 9 | 14.48008 | 1.35 | 48.27014 | 48.5 | 29.32333 | 14.58872 | 1.209003 | 122.7522 | 115 | 1.448731 | 10.26317 | 0.01026317 | 0.02932333 |  | 0 | 5.106053 |  |  | 173.0623 | 168.7414 | 161.6916 | 150.7757 | 103.4735 | 68.67913 | 47.07477 | 27.06231 | 135.5389 | 136.676 | 139.1776 | 130.7632 | 117.8006 | 97.78817 | 77.54829 | 3.9081 | 10.0719 | 5.0863 | 4.9856 | 3.6248 | 10.049 | 6.1035 | 3.9455 | 3.4485 | 12.7558 | 7.1208 | 5.635 | [16 empty] | 149.6386 | 132.5826 | 103.0187 | 67.99689 | 31.15577 | 1 | Fiberglass | 45 | 153.2545 | 147.8648 | 96.48% | 465.5134 | 7.7915
EF221A | 4000-36, 54 | 2019-07-18 | 10978-64B | 74% | TK | SuperP |  |  | LB101 | 2018-12-03 | 3 Step Thinky | 70-30 SuperP-LB101 | Targaray NCM622 | 180761303 | EC:DMC:EMC w/ 1% VC |  | 4.2 | 170 | 200 | 98 | 1 | 1 | 9.53 | 20 | 25 | 3.5 | 54.68306 | 54.6 | 54.1 | 43.6786 | 24.67718 | 91.94512 | 92 | 3.497332 | 7.425362 | 0.007425362 | 0.0436786 | 4.19512 | 4650 |  | 46.5 | 0.0003870968 | 55.14188 | 4.227474 | 1.2 | 5.034144 |  | ATC anode | LITX35R | PVDF | 350 | 95 | 1 | 4 | 17.63333 | 9 | 14.38327 | 1.35 | 48.0653 | 48.3 | 29.13333 | 14.4942 | 1.209255 | 122.0152 | 115 | 1.439344 | 10.19667 | 0.01019667 | 0.02913333 |  | 0 | 5.072968 |  |  | 173.5404 | 169.8772 | 163.4668 | 152.9353 | 105.3147 | 72.57559 | 51.28369 | 36.86016 | 127.5224 | 147.8985 | 138.0539 | 128.6671 | 114.0146 | 89.97541 | 60.67044 | 3.9084 | 11.3388 | 6.1035 | 5.2353 | 3.6262 | 11.7019 | 9.1553 | 2.5466 | 3.4564 | 13.5224 | 6.1035 | 7.4189 | [16 empty] | 152.9353 | 133.475 | 105.7726 | 72.80453 | 40.06539 | 1 | Fiberglass | 45 | 156.0947 | 151.1037 | 96.8% | 550.0135 | 10.23419
EF221B | 4000-37, 55 | 2019-07-18 | 10978-64B | 74% | TK | SuperP |  |  | LB101 | 2018-12-03 | 3 Step Thinky | 70-30 SuperP-LB101 | Targaray NCM622 | 180761303 | EC:DMC:EMC w/ 1% VC |  | 4.2 | 170 | 200 | 98 | 1 | 1 | 9.53 | 20 | 25 | 3.5 | 54.68306 | 54.8 | 54.1 | 43.6786 | 24.67718 | 91.94512 | 92 | 3.497332 | 7.425362 | 0.007425362 | 0.0436786 | 4.19512 | 4300 |  | 37 | 0.0004864865 | 55.14188 | 4.227474 | 1.2 | 5.034144 |  | ATC anode | LITX35R | PVDF | 350 | 95 | 1 | 4 | 17.63333 | 9 | 14.38327 | 1.35 | 48.0653 | 48.3 | 29.13333 | 14.4942 | 1.209255 | 122.0152 | 115 | 1.439344 | 10.19667 | 0.01019667 | 0.02913333 |  | 0 | 5.072968 |  |  | 175.143 | 171.4799 | 164.8404 | 155.4537 | 108.9779 | 74.86504 | 52.19948 | 36.86016 | 128.6671 | 149.2722 | 139.1986 | 130.0408 | 116.0751 | 94.09642 | 72.57559 | 3.9137 | 11.6813 | 7.1208 | 4.5605 | 3.6294 | 11.8391 | 12.207 | -0.3679 | 3.4617 | 13.9762 | 9.1553 | 4.8209 | [21 empty] | 1 | Fiberglass | 45
EF221C | 4000-38, 56 | 2019-07-18 | 10978-64B | 74% | TK | SuperP |  |  | LB101 | 2018-12-03 | 3 Step Thinky | 70-30 SuperP-LB101 | Targaray NCM622 | 180761303 | EC:DMC:EMC w/ 1% VC |  | 4.2 | 170 | 200 | 98 | 1 | 1 | 9.53 | 20 | 25 | 3.5 | 54.68306 | 54.7 | 54.3 | 43.8746 | 24.78791 | 92.26796 | 92 | 3.513026 | 7.458682 | 0.007458682 | 0.0438746 | 4.213945 | 4160 |  | 42.2 | 0.0004265403 | 55.29061 | 4.241259 | 1.2 | 5.056734 |  | ATC anode | LITX35R | PVDF | 350 | 95 | 1 | 4 | 17.63333 | 9 | 14.44781 | 1.35 | 48.20186 | 48.4 | 29.22833 | 14.54146 | 1.207778 | 122.3837 | 115 | 1.444038 | 10.22992 | 0.01022992 | 0.02922833 |  | 0 | 5.089511 |  |  | 172.7651 | 169.5742 | 163.1924 | 151.7963 | 103.7046 | 70.65591 | 49.45914 | 35.32796 | 128.5482 | 147.4657 | 138.3488 | 129.2319 | 114.6449 | 92.9923 | 72.25137 | 3.9079 | 10.9015 | 8.138 | 2.7635 | 3.6247 | 11.152 | 4.069 | 7.083 | 3.4518 | 13.8305 | 12.207 | 1.6235 | [16 empty] | 151.3404 | 120.5709 | 104.6163 | 76.35397 | 47.40784 | 1 | Fiberglass | 45 | 156.2179 | 149.7905394 | 95.89% | 502.8701 | 8.75221
EF221D | 4000-39, 57 | 2019-07-18 | 10978-64B | 74% | TK | SuperP |  |  | LB101 | 2018-12-03 | 3 Step Thinky | 70-30 SuperP-LB101 | Targaray NCM622 | 180761303 | EC:DMC:EMC w/ 1% VC |  | 4.2 | 170 | 200 | 98 | 1 | 1 | 9.53 | 20 | 25 | 3.5 | 54.68306 | 54.8 | 54.4 | 43.9726 | 24.84328 | 92.42938 | 92 | 3.520873 | 7.475342 | 0.007475342 | 0.0439726 | 4.223357 | 4210 |  | 39.1 | 0.0004603581 | 55.43935 | 4.255044 | 1.2 | 5.068028 |  | ATC anode | LITX35R | PVDF | 350 | 95 | 1 | 4 | 17.63333 | 9 | 14.48008 | 1.35 | 48.27014 | 48.5 | 29.32333 | 14.58872 | 1.209003 | 122.7522 | 115 | 1.448731 | 10.26317 | 0.01026317 | 0.02932333 |  | 0 | 5.106053 |  |  | 168.514 | 164.8754 | 159.19 | 135.9938 | 86.19004 | 58.21807 | 41.162 | 29.56386 | 127.1246 | 138.9502 | 125.5327 | 110.5234 | 85.05296 | 61.8567 | 45.02804 | 3.9006 | 11.6981 | 11.1898 | 0.5083 | 3.6096 | 11.7575 | 7.1208 | 4.6367 | 3.4155 | 15.3579 | 11.1898 | 4.1681 | [16 empty] | 103.7009 | 86.87228 | 63.90343 | 40.70717 | 22.96885 | 1 | Fiberglass | 45 | 112.4109 | 106.6346 | 94.86% | 372.0694 | 4.40971
EF221E | 4000-40, 589 | 2019-07-18 | 10978-64B | 74% | TK | SuperP |  |  | LB101 | 2018-12-03 | 3 Step Thinky | 70-30 SuperP-LB101 | Targaray NCM622 | 180761303 | EC:DMC:EMC w/ 1% VC |  | 4.2 | 170 | 200 | 98 | 1 | 1 | 9.53 | 20 | 25 | 3.5 | 54.68306 | 55.1 | 54.4 | 43.9726 | 24.84328 | 92.42938 | 92 | 3.520873 | 7.475342 | 0.007475342 | 0.0439726 | 4.223357 | 3900 |  | 38 | 0.0004736842 | 55.43935 | 4.255044 | 1.2 | 5.068028 |  | ATC anode | LITX35R | PVDF | 350 | 95 | 1 | 4 | 17.63333 | 9 | 14.48008 | 1.35 | 48.27014 | 48.5 | 29.32333 | 14.58872 | 1.209003 | 122.7522 | 115 | 1.448731 | 10.26317 | 0.01026317 | 0.02932333 |  | 0 | 5.106053 |  |  | 173.972 | 170.3333 | 163.7383 | 151.0031 | 101.4268 | 70.04362 | 49.80374 | 35.93147 | 128.4891 | 147.5919 | 139.1776 | 130.081 | 115.7539 | 94.14954 | 73.68225 | 3.9088 | 10.6977 | 6.1035 | 4.5942 | 3.6249 | 10.9393 | 9.1553 | 1.784 | 3.4515 | 13.4967 | 7.1208 | 6.3759 | [16 empty] | 147.5919 | 120.0748 | 90.05608 | 64.35826 | 32.74767 | 1 | Fiberglass | 45 | 152.276645 | 148.6608 | 97.63% | 563.6746 | 10.32665
EF222A |  | 2019-07-22 | 10998-42A2 | 81.5% | BL | LITX HP | 4672678 | Jet-Milled / Thinky |  |  | 2 Step Thinky | 18% LITX HP/ 0.72% Zeon BM-730H / 0.72% EC4 / 0.3% AMP | Targaray NCM622 |  | EC:DMC:EMC w/ 1% VC |  | 4.2 | 170 | 200 | 98 | 1 | 1 | 18.3 | 36 | 25 | 3.5 | 63.45306 |  | 61.62 | 42.4536 | 23.98508 | 105.9274 | 108 | 3.399247 | 7.217112 | 0.007217112 | 0.0424536 | 4.077464 | 5250 |  | 64 | 0.00028125 | -7.92683 | -2.430797 | 1.2 | 4.892957 |  | ATC anode | LITX35R | PVDF | 350 | 95 | 1 | 4 | 17.63333 | 9 | 13.97988 | 1.35 | 47.21181 |  | -16.75167 | -8.334163 | -0.715385 | -55.98372 |  | 9.747559 | -5.863083 | -0.005863083 | -0.01675167 |  | 0 | -2.916957 | [50 empty] | 1 | Fiberglass
EF222B |  | 2019-07-22 | 10998-42A2 | 81.5% | BL | LITX HP | 4672678 | Jet-Milled / Thinky |  |  | 2 Step Thinky | 18% LITX HP/ 0.72% Zeon BM-730H / 0.72% EC4 / 0.3% AMP | Targaray NCM622 |  | EC:DMC:EMC w/ 1% VC |  | 4.2 | 170 | 200 | 98 | 1 | 1 | 18.3 | 36 | 25 | 3.5 | 63.45306 |  | 63.76 | 44.5508 | 25.16994 | 109.3818 | 105 | 3.722263 | 7.573636 | 0.007573636 | 0.0445508 | 4.27889 | 6050 |  | 76 | 0.0002269737 | -7.92683 | -2.430797 | 1.2 | 5.134668 |  | ATC anode | LITX35R | PVDF | 350 | 95 | 1 | 4 | 17.63333 | 9 | 14.67048 | 1.35 | 48.67298 |  | -16.75167 | -8.334163 | -0.6817087 | -55.98372 |  | 9.747559 | -5.863083 | -0.005863083 | -0.01675167 |  | 0 | -2.916957 | [50 empty] | 1 | Fiberglass
EF222C |  | 2019-07-22 | 10998-42A2 | 81.5% | BL | LITX HP | 4672678 | Jet-Milled / Thinky |  |  | 2 Step Thinky | 18% LITX HP/ 0.72% Zeon BM-730H / 0.72% EC4 / 0.3% AMP | Targaray NCM622 |  | EC:DMC:EMC w/ 1% VC |  | 4.2 | 170 | 200 | 98 | 1 | 1 | 18.3 | 36 | 25 | 3.5 | 63.45306 |  | 62.36 | 43.1788 | 24.3948 | 107.1219 | 99 | 3.951215 | 7.340396 | 0.007340396 | 0.0431788 | 4.147116 | 7500 |  | 81 | 0.0001944444 | -7.92683 | -2.430797 | 1.2 | 4.97654 |  | ATC anode | LITX35R | PVDF | 350 | 95 | 1 | 4 | 17.63333 | 9 | 14.21868 | 1.35 | 47.71708 |  | -16.75167 | -8.334163 | -0.7033699 | -55.98372 |  | 9.747559 | -5.863083 | -0.005863083 | -0.01675167 |  | 0 | -2.916957 | [50 empty] | 1 | Fiberglass
EF222D |  | 2019-07-22 | 10998-42A2 | 81.5% | BL | LITX HP | 4672678 | Jet-Milled / Thinky |  |  | 2 Step Thinky | 18% LITX HP/ 0.72% Zeon BM-730H / 0.72% EC4 / 0.3% AMP | Targaray NCM622 |  | EC:DMC:EMC w/ 1% VC |  | 4.2 | 170 | 200 | 98 | 1 | 1 | 18.3 | 36 | 25 | 3.5 | 63.45306 |  | 66.17 | 46.9126 | 26.50429 | 113.272 | 119 | 3.258458 | 7.975142 | 0.007975142 | 0.0469126 | 4.50573 | 9700 |  | 74 | 0.0002804054 | -7.92683 | -2.430797 | 1.2 | 5.406876 |  | ATC anode | LITX35R | PVDF | 350 | 95 | 1 | 4 | 17.63333 | 9 | 15.44822 | 1.35 | 50.31851 |  | -16.75167 | -8.334163 | -0.6473883 | -55.98372 |  | 9.747559 | -5.863083 | -0.005863083 | -0.01675167 |  | 0 | -2.916957 | [50 empty] | 1 | Fiberglass
EF223A |  | 2019-07-22 | 10998-42B1 | 81.5% | BL | LITX HP | 4672678 | Jet-Milled / Thinky |  |  | 2 Step Thinky | 18% LITX HP/ 0.45% Zeon BM-730H / 0.45% EC4 / 0.3% AMP | Targaray NCM622 |  | EC:DMC:EMC w/ 1% VC |  | 4.2 | 170 | 200 | 98 | 1 | 1 | 18.3 | 36 | 25 | 3.5 | 63.45306 |  | 65.4 | 46.158 | 26.07797 | 112.0291 | 115 | 3.368376 | 7.84686 | 0.00784686 | 0.046158 | 4.433254 | 11700 |  | 120 | 0.0001645833 | -7.92683 | -2.430797 | 1.2 | 5.319905 |  | ATC anode | LITX35R | PVDF | 350 | 95 | 1 | 4 | 17.63333 | 9 | 15.19973 | 1.35 | 49.79276 |  | -16.75167 | -8.334163 | -0.6579719 | -55.98372 |  | 9.747559 | -5.863083 | -0.005863083 | -0.01675167 |  | 0 | -2.916957 | [50 empty] | 1 | Fiberglass
EF223B |  | 2019-07-22 | 10998-42B1 | 81.5% | BL | LITX HP | 4672678 | Jet-Milled / Thinky |  |  | 2 Step Thinky | 18% LITX HP/ 0.45% Zeon BM-730H / 0.45% EC4 / 0.3% AMP | Targaray NCM622 |  | EC:DMC:EMC w/ 1% VC |  | 4.2 | 170 | 200 | 98 | 1 | 1 | 18.3 | 36 | 25 | 3.5 | 63.45306 |  | 68.25 | 48.951 | 27.65593 | 116.6295 | 124 | 3.206857 | 8.32167 | 0.00832167 | 0.048951 | 4.701508 | 10000 |  | 115 | 0.0001913043 | -7.92683 | -2.430797 | 1.2 | 5.64181 |  | ATC anode | LITX35R | PVDF | 350 | 95 | 1 | 4 | 17.63333 | 9 | 16.11946 | 1.35 | 51.73871 |  | -16.75167 | -8.334163 | -0.62043 | -55.98372 |  | 9.747559 | -5.863083 | -0.005863083 | -0.01675167 |  | 0 | -2.916957 | [50 empty] | 1 | Fiberglass
EF223C |  | 2019-07-22 | 10998-42B1 | 81.5% | BL | LITX HP | 4672678 | Jet-Milled / Thinky |  |  | 2 Step Thinky | 18% LITX HP/ 0.45% Zeon BM-730H / 0.45% EC4 / 0.3% AMP | Targaray NCM622 |  | EC:DMC:EMC w/ 1% VC |  | 4.2 | 170 | 200 | 98 | 1 | 1 | 18.3 | 36 | 25 | 3.5 | 63.45306 |  | 68.3 | 49 | 27.68362 | 116.7103 | 123 | 3.246964 | 8.33 | 0.00833 | 0.049 | 4.706215 | 10400 |  | 102 | 0.0002132353 | -7.92683 | -2.430797 | 1.2 | 5.647458 |  | ATC anode | LITX35R | PVDF | 350 | 95 | 1 | 4 | 17.63333 | 9 | 16.13559 | 1.35 | 51.77285 |  | -16.75167 | -8.334163 | -0.6198096 | -55.98372 |  | 9.747559 | -5.863083 | -0.005863083 | -0.01675167 |  | 0 | -2.916957 | [50 empty] | 1 | Fiberglass
EF223D |  | 2019-07-22 | 10998-42B1 | 81.5% | BL | LITX HP | 4672678 | Jet-Milled / Thinky |  |  | 2 Step Thinky | 18% LITX HP/ 0.45% Zeon BM-730H / 0.45% EC4 / 0.3% AMP | Targaray NCM622 |  | EC:DMC:EMC w/ 1% VC |  | 4.2 | 170 | 200 | 98 | 1 | 1 | 18.3 | 36 | 25 | 3.5 | 63.45306 |  | 70.03 | 50.6954 | 28.64147 | 119.5028 | 124 | 3.321135 | 8.618218 | 0.008618218 | 0.0506954 | 4.86905 | 10500 |  | 101 | 0.0002178218 | -7.92683 | -2.430797 | 1.2 | 5.84286 |  | ATC anode | LITX35R | PVDF | 350 | 95 | 1 | 4 | 17.63333 | 9 | 16.69388 | 1.35 | 52.95408 |  | -16.75167 | -8.334163 | -0.5990814 | -55.98372 |  | 9.747559 | -5.863083 | -0.005863083 | -0.01675167 |  | 0 | -2.916957 | [50 empty] | 1 | Fiberglass
EF224A |  | 2019-07-22 | 10998-42C1 | 81.5% | BL | LITX HP | 4672678 | Jet-Milled / Thinky |  |  | 2 Step Thinky | 18% LITX HP/ 0.72% Zeon BM-730H / 0.72% EC4 / 0.1% AMP | Targaray NCM622 |  | EC:DMC:EMC w/ 1% VC |  | 4.2 | 170 | 200 | 98 | 1 | 1 | 18.3 | 36 | 25 | 3.5 | 63.45306 |  | 59.26 | 40.1408 | 22.67842 | 102.1178 | 115 | 2.929271 | 6.823936 | 0.006823936 | 0.0401408 | 3.855331 | 8350 |  | 51 | 0.0003872549 | -7.92683 | -2.430797 | 1.2 | 4.626397 |  | ATC anode | LITX35R | PVDF | 350 | 95 | 1 | 4 | 17.63333 | 9 | 13.21828 | 1.35 | 45.60043 |  | -16.75167 | -8.334163 | -0.7566035 | -55.98372 |  | 9.747559 | -5.863083 | -0.005863083 | -0.01675167 |  | 0 | -2.916957 | [50 empty] | 1 | Fiberglass
EF224B |  | 2019-07-22 | 10998-42C1 | 81.5% | BL | LITX HP | 4672678 | Jet-Milled / Thinky |  |  | 2 Step Thinky | 18% LITX HP/ 0.72% Zeon BM-730H / 0.72% EC4 / 0.1% AMP | Targaray NCM622 |  | EC:DMC:EMC w/ 1% VC |  | 4.2 | 170 | 200 | 98 | 1 | 1 | 18.3 | 36 | 25 | 3.5 | 63.45306 |  | 56.41 | 37.3478 | 21.10045 | 97.51735 | 108 | 2.990427 | 6.349126 | 0.006349126 | 0.0373478 | 3.587077 | 9500 |  | 49 | 0.0003673469 | -7.92683 | -2.430797 | 1.2 | 4.304492 |  | ATC anode | LITX35R | PVDF | 350 | 95 | 1 | 4 | 17.63333 | 9 | 12.29855 | 1.35 | 43.65447 |  | -16.75167 | -8.334163 | -0.8131849 | -55.98372 |  | 9.747559 | -5.863083 | -0.005863083 | -0.01675167 |  | 0 | -2.916957 | [50 empty] | 1 | Fiberglass
EF224C |  | 2019-07-22 | 10998-42C1 | 81.5% | BL | LITX HP | 4672678 | Jet-Milled / Thinky |  |  | 2 Step Thinky | 18% LITX HP/ 0.72% Zeon BM-730H / 0.72% EC4 / 0.1% AMP | Targaray NCM622 |  | EC:DMC:EMC w/ 1% VC |  | 4.2 | 170 | 200 | 98 | 1 | 1 | 18.3 | 36 | 25 | 3.5 | 63.45306 |  | 60.28 | 41.1404 | 23.24316 | 103.7643 | 115 | 3.002217 | 6.993868 | 0.006993868 | 0.0411404 | 3.951338 | 9300 |  | 75 | 0.0002633333 | -7.92683 | -2.430797 | 1.2 | 4.741605 |  | ATC anode | LITX35R | PVDF | 350 | 95 | 1 | 4 | 17.63333 | 9 | 13.54744 | 1.35 | 46.29687 |  | -16.75167 | -8.334163 | -0.7382201 | -55.98372 |  | 9.747559 | -5.863083 | -0.005863083 | -0.01675167 |  | 0 | -2.916957 | [50 empty] | 1 | Fiberglass
EF224D |  | 2019-07-22 | 10998-42C1 | 81.5% | BL | LITX HP | 4672678 | Jet-Milled / Thinky |  |  | 2 Step Thinky | 18% LITX HP/ 0.72% Zeon BM-730H / 0.72% EC4 / 0.1% AMP | Targaray NCM622 |  | EC:DMC:EMC w/ 1% VC |  | 4.2 | 170 | 200 | 98 | 1 | 1 | 18.3 | 36 | 25 | 3.5 | 63.45306 |  | 59.65 | 40.523 | 22.89435 | 102.7474 | 105 | 3.385737 | 6.88891 | 0.00688891 | 0.040523 | 3.89204 | 8400 |  | 88 | 0.0001960227 | -7.92683 | -2.430797 | 1.2 | 4.670447 |  | ATC anode | LITX35R | PVDF | 350 | 95 | 1 | 4 | 17.63333 | 9 | 13.34414 | 1.35 | 45.86671 |  | -16.75167 | -8.334163 | -0.7494674 | -55.98372 |  | 9.747559 | -5.863083 | -0.005863083 | -0.01675167 |  | 0 | -2.916957 | [50 empty] | 1 | Fiberglass
EF225A | 4000-1 | 2019-07-23 | 10978-66B | 78% | TK | SuperP |  |  |  |  | 2 Step Thinky | 1% SuperP Control | Targaray NCM622 | 180761303 | EC:DMC:EMC w/ 1% VC |  | 4.2 | 170 | 200 | 98 | 1 | 1 | 9.53 | 20 | 25 | 3.5 | 54.68306 |  | 54.57 | 44.1392 | 24.9374 | 92.70379 | 94 | 3.438693 | 7.503664 | 0.007503664 | 0.0441392 | 4.239358 | 7500 |  | 31.1 | 0.0005948553 | 55.43935 | 4.255044 | 1.2 | 5.08723 |  | ATC anode | LITX35R | PVDF | 350 | 95 | 1 | 4 | 17.63333 | 9 | 14.53494 | 1.35 | 48.38621 | 48.5 | 29.32333 | 14.58872 | 1.20444 | 122.7522 | 118 | 1.408858 | 10.26317 | 0.01026317 | 0.02932333 |  | 0 | 5.106053 |  |  | 175.5809 | 172.6357 | 166.7452 | 157.9095 | 116.2232 | 80.65393 | 56.41244 | 40.10041 | 126.8714 | 152.9253 | 142.2772 | 133.8946 | 123.473 | 108.5203 | 86.9975 | 3.9141 | 11.2738 | 12.207 | -0.9332 | 3.63 | 11.3229 | 6.1035 | 5.2194 | 3.4594 | 13.8804 | 11.1898 | 2.6906 | [21 empty] | 1 | Fiberglass | 45
EF225B | 4000-4 | 2019-07-23 | 10978-66B | 78% | TK | SuperP |  |  |  |  | 2 Step Thinky | 1% SuperP Control | Targaray NCM622 | 180761303 | EC:DMC:EMC w/ 1% VC |  | 4.2 | 170 | 200 | 98 | 1 | 1 | 9.53 | 20 | 25 | 3.5 | 54.68306 |  | 54.86 | 44.4234 | 25.09797 | 93.17191 | 94 | 3.460834 | 7.551978 | 0.007551978 | 0.0444234 | 4.266654 | 6100 |  | 35 | 0.0005285714 | 55.58808 | 4.268829 | 1.2 | 5.119985 |  | ATC anode | LITX35R | PVDF | 350 | 95 | 1 | 4 | 17.63333 | 9 | 14.62853 | 1.35 | 48.58422 | 48.6 | 29.41833 | 14.63599 | 1.200612 | 123.1208 | 114 | 1.467267 | 10.29642 | 0.01029642 | 0.02941833 |  | 0 | 5.122595 |  |  | 160.9512 | 168.6048 | 165.4533 | 154.8733 | 0 | 0 | 0 | 0 | 0 | 0 | 0 | 0 | 0 | 0 | 0 | 3.8967 | 11.8063 | 10.1725 | 1.6338 | 3.6245 | 11.7831 | 12.207 | -0.4239 | 3.4562 | 13.6485 | 8.138 | 5.5105 | [21 empty] | 1 | Fiberglass | 45
EF225C | 4000-10 | 2019-07-23 | 10978-66B | 78% | TK | SuperP |  |  |  |  | 2 Step Thinky | 1% SuperP Control | Targaray NCM622 | 180761303 | EC:DMC:EMC w/ 1% VC |  | 4.2 | 170 | 200 | 98 | 1 | 1 | 9.53 | 20 | 25 | 3.5 | 54.68306 |  | 54.91 | 44.4724 | 25.12565 | 93.25262 | 95 | 3.418456 | 7.560308 | 0.007560308 | 0.0444724 | 4.27136 | 6900 |  | 43.5 | 0.0004310345 | 55.73682 | 4.282615 | 1.2 | 5.125633 |  | ATC anode | LITX35R | PVDF | 350 | 95 | 1 | 4 | 17.63333 | 9 | 14.64466 | 1.35 | 48.61836 | 48.7 | 29.51333 | 14.68325 | 1.203162 | 123.4893 | 113 | 1.486159 | 10.32967 | 0.01032967 | 0.02951333 |  | 0 | 5.139138 |  |  | 175.3897 | 172.2417 | 165.7208 | 156.0518 | 111.9796 | 76.67677 | 52.6169 | 36.42709 | 129.7434 | 151.105 | 140.0869 | 130.8677 | 119.3999 | 100.9615 | 75.32762 | 3.9118 | 12.1607 | 10.1725 | 1.9882 | 3.6287 | 12.4413 | 12.207 | 0.2343 | 3.4591 | 15.1098 | 10.1725 | 4.9373 | [21 empty] | 1 | Fiberglass | 45
EF225D | 4000-7 | 2019-07-23 | 10978-66B | 78% | TK | SuperP |  |  |  |  | 2 Step Thinky | 1% SuperP Control | Targaray NCM622 | 180761303 | EC:DMC:EMC w/ 1% VC |  | 4.2 | 170 | 200 | 98 | 1 | 1 | 9.53 | 20 | 25 | 3.5 | 54.68306 |  | 55.01 | 44.5704 | 25.18102 | 93.41404 | 93 | 3.519851 | 7.576968 | 0.007576968 | 0.0445704 | 4.280773 | 6700 |  | 44.7 | 0.0004082774 | 55.73682 | 4.282615 | 1.2 | 5.136927 |  | ATC anode | LITX35R | PVDF | 350 | 95 | 1 | 4 | 17.63333 | 9 | 14.67694 | 1.35 | 48.68664 | 48.7 | 29.51333 | 14.68325 | 1.200516 | 123.4893 | 114 | 1.472005 | 10.32967 | 0.01032967 | 0.02951333 |  | 0 | 5.139138 |  |  | 175.004 | 171.8629 | 164.9077 | 155.7087 | 113.0795 | 77.40563 | 49.36011 | 33.65462 | 132.3748 | 149.6509 | 140.9007 | 132.3748 | 121.6054 | 104.105 | 81.44419 | 3.9141 | 11.3495 | 9.1553 | 2.1942 | 3.6298 | 11.3797 | 10.1725 | 1.2072 | 3.4607 | 13.5508 | 12.207 | 1.3438 | [21 empty] | 1 | Fiberglass | 45
EF225E | 4000-11 | 2019-07-23 | 10978-66B | 78% | TK | SuperP |  |  |  |  | 2 Step Thinky | 1% SuperP Control | Targaray NCM622 | 180761303 | EC:DMC:EMC w/ 1% VC |  | 4.2 | 170 | 200 | 98 | 1 | 1 | 9.53 | 20 | 25 | 3.5 | 54.68306 |  | 55.06 | 44.6194 | 25.2087 | 93.49475 | 94 | 3.476103 | 7.585298 | 0.007585298 | 0.0446194 | 4.285479 | 6600 |  | 42.4 | 0.0004363208 | 55.73682 | 4.282615 | 1.2 | 5.142575 |  | ATC anode | LITX35R | PVDF | 350 | 95 | 1 | 4 | 17.63333 | 9 | 14.69307 | 1.35 | 48.72078 | 48.7 | 29.51333 | 14.68325 | 1.199198 | 123.4893 | 116 | 1.444491 | 10.32967 | 0.01032967 | 0.02951333 |  | 0 | 5.139138 |  |  | 172.5707 | 161.1407 | 163.8301 | 151.0554 | 101.7495 | 69.02827 | 48.18532 | 33.84178 | 129.3159 | 146.573 | 136.936 | 127.0748 | 114.9724 | 97.93946 | 74.63121 | 3.9066 | 13.2348 | 10.1725 | 3.0623 | 3.6233 | 13.7338 | 10.1725 | 3.5613 | 3.4386 | 17.2627 | 15.2604 | 2.0023 | [21 empty] | 1 | Fiberglass | 45
EF226A | 4000-1 | 2019-08-01 | 10988-67-1 | 81.5% | WY | LITX HP | 4672678 | Jet-Milled / Thinky |  |  | 2 Step Thinky | 18% LITX HP/ 0.72% Zeon BM-730H / 0.72% EC4 / 0.1% AMP | TARGRAY NCM622 |  | EC:DMC:EMC w/ 1% VC |  | 4.2 | 170 | 200 | 98 | 1 | 1 | 9.65 | 36 | 25 | 3.5 | 54.80306 |  | 53.11 | 42.5908 | 24.0626 | 106.1533 | 107 | 3.458264 | 7.240436 | 0.007240436 | 0.0425908 | 4.090642 | 5870 |  | 59.3 | 0.0002993255 | 55.85682 | 4.282615 | 2.2 | 8.999412 |  | ATC anode | LITX35R | PVDF | 350 | 95 | 1 | 4 | 17.63333 | 9 | 25.71261 | 2.35 | 72.03579 | 48.7 | 29.51333 | 14.68325 | 1.256316 | 74.77044 | 114 | 1.472005 | 10.32967 | 0.01032967 | 0.02951333 |  | 0 | 5.139138 |  | 174.9204 | 174.6856 | 170.4593 | 162.7112 | 148.6236 | 100.0216 | 45.54974 | 38.74076 | 2.347925 | 2.582717 | 0 | 0 | 0 | 0 | 0 | 0
EF226B | 4000-2 | 2019-08-01 | 10988-67-1 | 81.5% | WY | LITX HP | 4672678 | Jet-Milled / Thinky |  |  | 2 Step Thinky | 18% LITX HP/ 0.72% Zeon BM-730H / 0.72% EC4 / 0.1% AMP | TARGRAY NCM622 |  | EC:DMC:EMC w/ 1% VC |  | 4.2 | 170 | 200 | 98 | 1 | 1 | 9.65 | 36 | 25 | 3.5 | 54.80306 |  | 53.75 | 43.218 | 24.41695 | 107.1864 | 108 | 3.460452 | 7.34706 | 0.00734706 | 0.043218 | 4.150881 | 6190 |  | 72.4 | 0.0002486188 | 56.74922 | 4.365326 | 3.2 | 13.28282 |  | ATC anode | LITX35R | PVDF | 350 | 95 | 1 | 4 | 17.63333 | 9 | 37.95092 | 3.35 | 97.92948 | 49.3 | 30.08333 | 14.96683 | 1.261995 | 56.02854 | 114 | 1.500434 | 10.52917 | 0.01052917 | 0.03008333 |  | 0 | 5.238391 |  | 175.3899 | 175.1585 | 171.225 | 164.5148 | 149.4748 | 100.6525 | 67.79583 | 46.04563 | 31.0056 | 132.815 | 144.8471 | 131.6581 | 119.3947 | 105.2802 | 86.30663 | 59.00319
EF226C | 4000-3 | 2019-08-01 | 10988-67-1 | 81.5% | WY | LITX HP | 4672678 | Jet-Milled / Thinky |  |  | 2 Step Thinky | 18% LITX HP/ 0.72% Zeon BM-730H / 0.72% EC4 / 0.1% AMP | TARGRAY NCM622 |  | EC:DMC:EMC w/ 1% VC |  | 4.2 | 170 | 200 | 98 | 1 | 1 | 9.65 | 36 | 25 | 3.5 | 54.80306 |  | 53.65 | 43.12 | 24.36158 | 107.025 | 106 | 3.551251 | 7.3304 | 0.0073304 | 0.04312 | 4.141469 | 6236.667 |  | 68.4 | 0.000255848 | 57.49289 | 4.434252 | 4.2 | 17.39417 |  | ATC anode | LITX35R | PVDF | 350 | 95 | 1 | 4 | 17.63333 | 9 | 49.69763 | 4.35 | 122.783 | 49.8 | 30.55833 | 15.20315 | 1.284835 | 45.78923 | 120 | 1.44174 | 10.69542 | 0.01069542 | 0.03055833 |  | 0 | 5.321103 |  | 176.0204 | 175.5566 | 171.6141 | 165.3525 | 152.1336 | 105.2876 | 73.05195 | 51.48423 | 36.17811 | 128.9425 | 147.2635 | 135.8998 | 125.6957 | 114.3321 | 99.72171 | 77.92208
EF226D | 4000-4 | 2019-08-01 | 10988-67-1 | 81.5% | WY | LITX HP | 4672678 | Jet-Milled / Thinky |  |  | 2 Step Thinky | 18% LITX HP/ 0.72% Zeon BM-730H / 0.72% EC4 / 0.1% AMP | TARGRAY NCM622 |  | EC:DMC:EMC w/ 1% VC |  | 4.2 | 170 | 200 | 98 | 1 | 1 | 9.65 | 36 | 25 | 3.5 | 54.80306 |  | 53.02 | 42.5026 | 24.01277 | 106.0081 | 104 | 3.603357 | 7.225442 | 0.007225442 | 0.0425026 | 4.082171 | 6400 |  | 64.4 | 0.0002639752 | 55.55935 | 4.255044 | 5.2 | 21.22729 |  | ATC anode | LITX35R | PVDF | 350 | 95 | 1 | 4 | 17.63333 | 9 | 60.64939 | 5.35 | 145.9547 | 48.5 | 29.32333 | 14.58872 | 1.250818 | 37.70383 | 116 | 1.435192 | 10.26317 | 0.01026317 | 0.02932333 |  | 0 | 5.106053 |  | 163.0488 | 169.1661 | 162.343 | 155.9905 | 153.8729 | 113.8754 | 82.11262 | 58.34937 | 41.87979 | 121.6396 | 148.4615 | 130.5802 | 123.0513 | 111.5226 | 92.22965 | 21.88101
EF226E | 4000-5 | 2019-08-01 | 10988-67-1 | 81.5% | WY | LITX HP | 4672678 | Jet-Milled / Thinky |  |  | 2 Step Thinky | 18% LITX HP/ 0.72% Zeon BM-730H / 0.72% EC4 / 0.1% AMP | TARGRAY NCM622 |  | EC:DMC:EMC w/ 1% VC |  | 4.2 | 170 | 200 | 98 | 1 | 1 | 9.65 | 36 | 25 | 3.5 | 54.80306 |  | 52.95 | 42.434 | 23.97401 | 105.8951 | 105 | 3.545402 | 7.21378 | 0.00721378 | 0.042434 | 4.075582 | 6086.667 |  | 66.5 | 0.0002593985 | 55.70808 | 4.268829 | 6.2 | 25.26861 |  | ATC anode | LITX35R | PVDF | 350 | 95 | 1 | 4 | 17.63333 | 9 | 72.19602 | 6.35 | 170.3849 | 48.6 | 29.41833 | 14.63599 | 1.256899 | 33.26189 | 115 | 1.453425 | 10.29642 | 0.01029642 | 0.02941833 |  | 0 | 5.122595 |  | 175.5668 | 175.5668 | 171.3249 | 164.4907 | 155.7713 | 112.8812 | 78.23915 | 56.55842 | 41.00485 | 123.9572 | 148.7015 | 138.5681 | 129.3774 | 120.1866 | 103.4548 | 88.84385
EF226F | 4000-5 |  | 10988-67-1 | 81.5% | WY | LITX HP | 4672678 | Jet-Milled / Thinky |  |  | 2 Step Thinky | 18% LITX HP/ 0.72% Zeon BM-730H / 0.72% EC4 / 0.1% AMP | TARGRAY NCM622 |  | EC:DMC:EMC w/ 1% VC |  | 4.2 | 170 | 200 | 98 | 1 | 1 | 9.65 | 36 | 25 | 3.5 | 54.80306 |  | 55.84 | 45.2662 | 25.57412 | 110.5601 | 110 | 3.526493 | 7.695254 | 0.007695254 | 0.0452662 | 4.347601 | 21930 |  | 140 | 0.0001321429 | 55.70808 | 4.268829 | 6.2 | 26.95513 |  | ATC anode | LITX35R | PVDF | 350 | 95 | 1 | 4 | 17.63333 | 9 | 77.01465 | 6.35 | 180.5801 | 48.6 | 29.41833 | 14.63599 | 1.178258 | 33.26189 | 115 | 1.453425 | 10.29642 | 0.01029642 | 0.02941833 |  | 0 | 5.122595 |  | 175.5668 | 175.5668 | 171.3249 | 164.4907 | 155.7713 | 112.8812 | 78.23915 | 56.55842 | 41.00485 | 123.9572 | 148.7015 | 138.5681 | 129.3774 | 120.1866 | 103.4548 | 88.84385
EF227A | 4000-1 | 2019-08-08 | 10988-67-2 | 81.5% | WY | LITX HP | 4672678 | Jet-Milled / Thinky |  |  | 2 Step Thinky | 18% LITX HP/ 0.45% Zeon BM-730H / 0.45% EC4 / 0.3% AMP | TARGRAY NCM622 |  | EC:DMC:EMC w/ 1% VC |  | 4.2 | 170 | 200 | 98 | 1 | 1 | 9.65 | 36 | 25 | 3.5 | 54.80306 |  | 54.44 | 43.8942 | 24.79898 | 108.3002 | 106 | 3.615012 | 7.462014 | 0.007462014 | 0.0438942 | 4.215827 | 6409 |  | 95.5 | 0.0001832461 | 55.41061 | 4.241259 | 7.2 | 30.35396 |  | ATC anode | LITX35R | PVDF | 350 | 95 | 1 | 4 | 17.63333 | 9 | 86.72559 | 7.35 | 201.1264 | 48.4 | 29.22833 | 14.54146 | 1.207239 | 29.82558 | 109 | 1.53068 | 10.22992 | 0.01022992 | 0.02922833 |  | 0 | 5.089511 |  | 174.2827 | 174.7383 |  | 164.7142 | [6 empty] | 142.3878 | 5.695513 | 1.366923 | 0.6834616 | 2.506026 | 0.2278205
EF227B | 4000-2 | 2019-08-08 | 10988-67-2 | 81.5% | WY | LITX HP | 4672678 | Jet-Milled / Thinky |  |  | 2 Step Thinky | 18% LITX HP/ 0.45% Zeon BM-730H / 0.45% EC4 / 0.3% AMP | TARGRAY NCM622 |  | EC:DMC:EMC w/ 1% VC |  | 4.2 | 170 | 200 | 98 | 1 | 1 | 9.65 | 36 | 25 | 3.5 | 54.80306 |  | 55.45 | 44.884 | 25.35819 | 109.9306 | 109 | 3.544617 | 7.63028 | 0.00763028 | 0.044884 | 4.310893 | 6340 |  | 83.5 | 0.0002185629 | 57.34416 | 4.420467 | 8.2 | 35.34932 |  | ATC anode | LITX35R | PVDF | 350 | 95 | 1 | 4 | 17.63333 | 9 | 100.9981 | 8.35 | 231.324 | 49.7 | 30.46333 | 15.15589 | 1.230502 | 28.10607 | 112 | 1.54889 | 10.66217 | 0.01066217 | 0.03046333 |  | 0 | 5.304561 |  | 173.1129 | 173.3357 |  | 163.3099 | [6 empty] | 139.025 | 138.8022 | 130.5588 | 120.5329 | 106.9423 | 88.45023
EF227C | 4000-3 | 2019-08-08 | 10988-67-2 | 81.5% | WY | LITX HP | 4672678 | Jet-Milled / Thinky |  |  | 2 Step Thinky | 18% LITX HP/ 0.45% Zeon BM-730H / 0.45% EC4 / 0.3% AMP | TARGRAY NCM622 |  | EC:DMC:EMC w/ 1% VC |  | 4.2 | 170 | 200 | 98 | 1 | 1 | 9.65 | 36 | 25 | 3.5 | 54.80306 |  | 54.09 | 43.5512 | 24.6052 | 107.7353 | 105 | 3.638746 | 7.403704 | 0.007403704 | 0.0435512 | 4.182884 | 6076.667 |  | 126.1 | 0.0001367962 | 54.22074 | 4.130977 | 9.2 | 38.48253 |  | ATC anode | LITX35R | PVDF | 350 | 95 | 1 | 4 | 17.63333 | 9 | 109.9501 | 9.35 | 250.2646 | 47.6 | 28.46833 | 14.16335 | 1.185109 | 24.94523 | 115 | 1.40649 | 9.963917 | 0.009963917 | 0.02846833 |  | 0 | 4.957172 |  | 175.1961 | 175.6553 |  | 165.3227 | [6 empty] | 147.4127 | 130.1916 | 115.7259 | 97.58629 | 61.76638 | 18.82841
EF227D | 4000-4 | 2019-08-08 | 10988-67-2 | 81.5% | WY | LITX HP | 4672678 | Jet-Milled / Thinky |  |  | 2 Step Thinky | 18% LITX HP/ 0.45% Zeon BM-730H / 0.45% EC4 / 0.3% AMP | TARGRAY NCM622 |  | EC:DMC:EMC w/ 1% VC |  | 4.2 | 170 | 200 | 98 | 1 | 1 | 9.65 | 36 | 25 | 3.5 | 54.80306 |  | 54.21 | 43.6688 | 24.67164 | 107.929 | 109 | 3.448649 | 7.423696 | 0.007423696 | 0.0436688 | 4.194179 | 6256.667 |  | 88.7 | 0.0002057497 | 55.85682 | 4.282615 | 10.2 | 42.78062 |  | ATC anode | LITX35R | PVDF | 350 | 95 | 1 | 4 | 17.63333 | 9 | 122.2303 | 10.35 | 276.247 | 48.7 | 29.51333 | 14.68325 | 1.225303 | 23.93338 | 113 | 1.486159 | 10.32967 | 0.01032967 | 0.02951333 |  | 0 | 5.139138 |  | 162.8165 | 170.8313 |  | 165.3354 | [6 empty] | 145.8707 | 139.4588 | 130.299 | 119.5361 | 106.4833 | 89.07962
EF227E | 4000-5 | 2019-08-08 | 10988-67-2 | 81.5% | WY | LITX HP | 4672678 | Jet-Milled / Thinky |  |  | 2 Step Thinky | 18% LITX HP/ 0.45% Zeon BM-730H / 0.45% EC4 / 0.3% AMP | TARGRAY NCM622 |  | EC:DMC:EMC w/ 1% VC |  | 4.2 | 170 | 200 | 98 | 1 | 1 | 9.65 | 36 | 25 | 3.5 | 54.80306 |  | 54.32 | 43.7766 | 24.73254 | 108.1065 | 109 | 3.457163 | 7.442022 | 0.007442022 | 0.0437766 | 4.204532 | 5846.667 |  | 92.3 | 0.0001977248 | 56.74922 | 4.365326 | 11.2 | 47.09076 |  | ATC anode | LITX35R | PVDF | 350 | 95 | 1 | 4 | 17.63333 | 9 | 134.545 | 11.35 | 302.3023 | 49.3 | 30.08333 | 14.96683 | 1.245892 | 22.88067 | 118 | 1.445373 | 10.52917 | 0.01052917 | 0.03008333 |  | 0 | 5.238391 |  | 161.5018 | 169.4969 |  | 163.5577 | [6 empty] | 146.4253 | 136.6027 | 127.6938 | 115.8153 | 100.9672 | 85.43377
EF228A | 4000-6 | 2019-08-01 | 10988-67-3 | 81.5% | WY | LITX HP | 4672678 | Jet-Milled / Thinky |  |  | 2 Step Thinky | 18% LITX HP / 1.3% BYK 24711 | TARGRAY NCM622 |  | EC:DMC:EMC w/ 1% VC |  | 4.2 | 170 | 200 | 98 | 1 | 1 | 9.65 | 36 | 25 | 3.5 | 54.80306 |  | 55.81 | 45.2368 | 25.55751 | 110.5117 | 107 | 3.673112 | 7.690256 | 0.007690256 | 0.0452368 | 4.344777 | 4716.667 |  | 45.6 | 0.0003892544 | 54.96441 | 4.199903 | 12.2 | 53.00628 |  | ATC anode | LITX35R | PVDF | 350 | 95 | 1 | 4 | 17.63333 | 9 | 151.4465 | 12.35 | 338.0623 | 48.1 | 28.94333 | 14.39967 | 1.159987 | 21.27332 | 117 | 1.403476 | 10.13017 | 0.01013017 | 0.02894333 |  | 0 | 5.039884 |  | 175.7419 | 175.5208 | 171.0996 | 164.6889 | 156.0676 | 112.9611 | 75.38111 | 50.18038 | 33.15884 | 131.5301 | 147.0042 | 135.067 | 124.8983 | 112.7401 | 95.05535 | 70.51781
EF228B | 4000-7 | 2019-08-01 | 10988-67-3 | 81.5% | WY | LITX HP | 4672678 | Jet-Milled / Thinky |  |  | 2 Step Thinky | 18% LITX HP / 1.3% BYK 24711 | TARGRAY NCM622 |  | EC:DMC:EMC w/ 1% VC |  | 4.2 | 170 | 200 | 98 | 1 | 1 | 9.65 | 36 | 25 | 3.5 | 54.80306 |  | 55.62 | 45.0506 | 25.45232 | 110.205 | 109 | 3.557774 | 7.658602 | 0.007658602 | 0.0450506 | 4.326894 | 4553.333 |  | 41.4 | 0.0004408213 | 55.85682 | 4.282615 | 13.2 | 57.115 |  | ATC anode | LITX35R | PVDF | 350 | 95 | 1 | 4 | 17.63333 | 9 | 163.1857 | 13.35 | 362.8999 | 48.7 | 29.51333 | 14.68325 | 1.18772 | 20.57757 | 114 | 1.472005 | 10.32967 | 0.01032967 | 0.02951333 |  | 0 | 5.139138 |  | 0 | 0 | 0 | 113.428 | 151.8293 | 106.5469 | 74.36083 | 47.50214 | 31.29814 | 134.7374 | 144.7262 | 137.623 | 128.0782 | 117.2015 | 102.5514 | 80.13212
EF228C | 4000-8 | 2019-08-01 | 10988-67-3 | 81.5% | WY | LITX HP | 4672678 | Jet-Milled / Thinky |  |  | 2 Step Thinky | 18% LITX HP / 1.3% BYK 24711 | TARGRAY NCM622 |  | EC:DMC:EMC w/ 1% VC |  | 4.2 | 170 | 200 | 98 | 1 | 1 | 9.65 | 36 | 25 | 3.5 | 54.80306 |  | 56.07 | 45.4916 | 25.70147 | 110.9314 | 110 | 3.544053 | 7.733572 | 0.007733572 | 0.0454916 | 4.36925 | 4590 |  | 53.7 | 0.0003445065 | 53.77453 | 4.089621 | 14.2 | 62.04335 |  | ATC anode | LITX35R | PVDF | 350 | 95 | 1 | 4 | 17.63333 | 9 | 177.2667 | 14.35 | 392.6924 | 47.3 | 28.18333 | 14.02156 | 1.123201 | 19.28539 | 114 | 1.40567 | 9.864167 | 0.009864167 | 0.02818333 |  | 0 | 4.907546 |  | 174.9774 | 174.9774 | 170.3611 | 164.2061 | 156.5124 | 115.6257 | 78.69585 | 53.19663 | 35.17133 | 129.4745 | 146.8403 | 134.5303 | 124.1988 | 112.3284 | 95.84187 | 70.56248
EF228D | 4000-11 | 2019-08-01 | 10988-67-3 | 81.5% | WY | LITX HP | 4672678 | Jet-Milled / Thinky |  |  | 2 Step Thinky | 18% LITX HP / 1.3% BYK 24711 | TARGRAY NCM622 |  | EC:DMC:EMC w/ 1% VC |  | 4.2 | 170 | 200 | 98 | 1 | 1 | 9.65 | 36 | 25 | 3.5 | 54.80306 |  | 55.19 | 44.6292 | 25.21424 | 109.5109 | 110 | 3.476867 | 7.586964 | 0.007586964 | 0.0446292 | 4.28642 | 4746.667 |  | 44.6 | 0.0004147982 | 55.41061 | 4.241259 | 15.2 | 65.15359 |  | ATC anode | LITX35R | PVDF | 350 | 95 | 1 | 4 | 17.63333 | 9 | 186.1531 | 15.35 | 411.4941 | 48.4 | 29.22833 | 14.54146 | 1.187357 | 18.97186 | 118 | 1.404294 | 10.22992 | 0.01022992 | 0.02922833 |  | 0 | 5.089511 |  | 174.5494 | 174.3253 | 169.844 | 162.0016 | 149.4537 | 101.0549 | 66.77243 | 44.36557 | 10.75529 | 107.3288 | 141.3873 | 125.2543 | 110.6899 | 93.66065 | 67.6687 | 35.17876
EF228E | 4000-10 | 2019-08-01 | 10988-67-3 | 81.5% | WY | LITX HP | 4672678 | Jet-Milled / Thinky |  |  | 2 Step Thinky | 18% LITX HP / 1.3% BYK 24711 | TARGRAY NCM622 |  | EC:DMC:EMC w/ 1% VC |  | 4.2 | 170 | 200 | 98 | 1 | 1 | 9.65 | 36 | 25 | 3.5 | 54.80306 |  | 53.99 | 43.4532 | 24.54983 | 107.5738 | 108 | 3.479284 | 7.387044 | 0.007387044 | 0.0434532 | 4.173471 | 4650 |  | 62.2 | 0.0002893891 | 55.85682 | 4.282615 | 16.2 | 67.61023 |  | ATC anode | LITX35R | PVDF | 350 | 95 | 1 | 4 | 17.63333 | 9 | 193.1721 | 16.35 | 426.3448 | 48.7 | 29.51333 | 14.68325 | 1.231382 | 18.45324 | 111 | 1.515299 | 10.32967 | 0.01032967 | 0.02951333 |  | 0 | 5.139138 |  | 175.8213 | 175.5912 | 170.9886 | 164.3147 | 150.2766 | 99.64744 | 65.35767 | 42.34441 | 26.23512 | 137.6193 | 143.3726 | 127.2634 | 112.3047 | 94.12425 | 64.43714 | 23.9338
EF228F |  |  | 10988-67-3 | 81.5% | WY | LITX HP | 4672678 | Jet-Milled / Thinky |  |  | 2 Step Thinky | 18% LITX HP / 1.3% BYK 24711 | TARGRAY NCM622 |  | EC:DMC:EMC w/ 1% VC |  | 4.2 | 170 | 200 | 98 | 1 | 1 | 9.65 | 36 | 25 | 3.5 | 54.80306 |  | 56 | 45.423 | 25.66271 | 110.8184 | 111 | 3.491525 | 7.72191 | 0.00772191 | 0.045423 | 4.362661 | 14533.33 |  | 103 | 0.0001820388 | 53.77453 | 4.089621 | 14.2 | 61.94979 |  | ATC anode | LITX35R | PVDF | 350 | 95 | 1 | 4 | 17.63333 | 9 | 176.9994 | 14.35 | 392.1268 | 47.3 | 28.18333 | 14.02156 | 1.124897 | 19.28539 | 114 | 1.40567 | 9.864167 | 0.009864167 | 0.02818333 |  | 0 | 4.907546 |  | 174.9774 | 174.9774 | 170.3611 | 164.2061 | 156.5124 | 115.6257 | 78.69585 | 53.19663 | 35.17133 | 129.4745 | 146.8403 | 134.5303 | 124.1988 | 112.3284 | 95.84187 | 70.56248
EF228G |  |  | 10988-67-3 | 81.5% | WY | LITX HP | 4672678 | Jet-Milled / Thinky |  |  | 2 Step Thinky | 18% LITX HP / 1.3% BYK 24711 | TARGRAY NCM622 |  | EC:DMC:EMC w/ 1% VC |  | 4.2 | 170 | 200 | 98 | 1 | 1 | 9.65 | 36 | 25 | 3.5 | 54.80306 |  | 55.34 | 44.7762 | 25.29729 | 109.753 | 110 | 3.488319 | 7.611954 | 0.007611954 | 0.0447762 | 4.300539 | 13366.67 |  | 97.8 | 0.0001891616 | 53.77453 | 4.089621 | 14.2 | 61.06765 |  | ATC anode | LITX35R | PVDF | 350 | 95 | 1 | 4 | 17.63333 | 9 | 174.479 | 14.35 | 386.7942 | 47.3 | 28.18333 | 14.02156 | 1.141147 | 19.28539 | 114 | 1.40567 | 9.864167 | 0.009864167 | 0.02818333 |  | 0 | 4.907546 |  | 174.9774 | 174.9774 | 170.3611 | 164.2061 | 156.5124 | 115.6257 | 78.69585 | 53.19663 | 35.17133 | 129.4745 | 146.8403 | 134.5303 | 124.1988 | 112.3284 | 95.84187 | 70.56248
EF228H |  |  | 10988-67-3 | 81.5% | WY | LITX HP | 4672678 | Jet-Milled / Thinky |  |  | 2 Step Thinky | 18% LITX HP / 1.3% BYK 24711 | TARGRAY NCM622 |  | EC:DMC:EMC w/ 1% VC |  | 4.2 | 170 | 200 | 98 | 1 | 1 | 9.65 | 36 | 25 | 3.5 | 54.80306 |  | 54.94 | 44.3842 | 25.07582 | 109.1073 | 112 | 3.366786 | 7.545314 | 0.007545314 | 0.0443842 | 4.262889 | 16533.33 |  | 150 | 0.0001266667 | 53.77453 | 4.089621 | 14.2 | 60.53303 |  | ATC anode | LITX35R | PVDF | 350 | 95 | 1 | 4 | 17.63333 | 9 | 172.9515 | 14.35 | 383.5623 | 47.3 | 28.18333 | 14.02156 | 1.151225 | 19.28539 | 114 | 1.40567 | 9.864167 | 0.009864167 | 0.02818333 |  | 0 | 4.907546 |  | 174.9774 | 174.9774 | 170.3611 | 164.2061 | 156.5124 | 115.6257 | 78.69585 | 53.19663 | 35.17133 | 129.4745 | 146.8403 | 134.5303 | 124.1988 | 112.3284 | 95.84187 | 70.56248
EF229A |  | 2019-07-31 | 10998-47A | 81.5% | BL | LITX HP | 86615 | Jet-Milled / Thinky |  |  | 2 Step Thinky | 15% LITX HP / 0.9% EC4 | Targaray NCM622 |  | EC:DMC:EMC w/ 1% VC |  | 4.2 | 170 | 200 | 98 | 1 | 1 | 18.3 | 36 | 25 | 3.5 | 63.45306 |  | 61.14 | 41.9832 | 23.71932 | 105.1525 | 104 | 3.559322 | 7.137144 | 0.007137144 | 0.0419832 | 4.032285 | 7300 |  | 52 | 0.0003269231 | -7.92683 | -2.430797 | 1.2 | 4.838742 |  | ATC anode | LITX35R | PVDF | 350 | 95 | 1 | 4 | 17.63333 | 9 | 13.82498 | 1.35 | 46.88407 |  | -16.75167 | -8.334163 | -0.7234005 | -55.98372 |  | 9.747559 | -5.863083 | -0.005863083 | -0.01675167 |  | 0 | -2.916957 | [50 empty] | 1 | Fiberglass
EF229B |  | 2019-07-31 | 10998-47A | 81.5% | BL | LITX HP | 86615 | Jet-Milled / Thinky |  |  | 2 Step Thinky | 15% LITX HP / 0.9% EC4 | Targaray NCM622 |  | EC:DMC:EMC w/ 1% VC |  | 4.2 | 170 | 200 | 98 | 1 | 1 | 18.3 | 36 | 25 | 3.5 | 63.45306 |  | 62.42 | 43.2376 | 24.42802 | 107.2187 | 108 | 3.462021 | 7.350392 | 0.007350392 | 0.0432376 | 4.152764 | 8900 |  | 44 | 0.0004090909 | -7.92683 | -2.430797 | 1.2 | 4.983317 |  | ATC anode | LITX35R | PVDF | 350 | 95 | 1 | 4 | 17.63333 | 9 | 14.23805 | 1.35 | 47.75804 |  | -16.75167 | -8.334163 | -0.7024134 | -55.98372 |  | 9.747559 | -5.863083 | -0.005863083 | -0.01675167 |  | 0 | -2.916957 | [50 empty] | 1 | Fiberglass
EF229C |  | 2019-07-31 | 10998-47A | 81.5% | BL | LITX HP | 86615 | Jet-Milled / Thinky |  |  | 2 Step Thinky | 15% LITX HP / 0.9% EC4 | Targaray NCM622 |  | EC:DMC:EMC w/ 1% VC |  | 4.2 | 170 | 200 | 98 | 1 | 1 | 18.3 | 36 | 25 | 3.5 | 63.45306 |  | 61.74 | 42.5712 | 24.05153 | 106.1211 | 107 | 3.456672 | 7.237104 | 0.007237104 | 0.0425712 | 4.088759 | 7800 |  | 43 | 0.0004127907 | -7.92683 | -2.430797 | 1.2 | 4.906511 |  | ATC anode | LITX35R | PVDF | 350 | 95 | 1 | 4 | 17.63333 | 9 | 14.0186 | 1.35 | 47.29375 |  | -16.75167 | -8.334163 | -0.7134088 | -55.98372 |  | 9.747559 | -5.863083 | -0.005863083 | -0.01675167 |  | 0 | -2.916957 | [50 empty] | 1 | Fiberglass
EF229D |  | 2019-07-31 | 10998-47A | 81.5% | BL | LITX HP | 86615 | Jet-Milled / Thinky |  |  | 2 Step Thinky | 15% LITX HP / 0.9% EC4 | Targaray NCM622 |  | EC:DMC:EMC w/ 1% VC |  | 4.2 | 170 | 200 | 98 | 1 | 1 | 18.3 | 36 | 25 | 3.5 | 63.45306 |  | 62.05 | 42.875 | 24.22316 | 106.6215 | 105 | 3.582248 | 7.28875 | 0.00728875 | 0.042875 | 4.117938 | 7700 |  | 46 | 0.000375 | -7.92683 | -2.430797 | 1.2 | 4.941525 |  | ATC anode | LITX35R | PVDF | 350 | 95 | 1 | 4 | 17.63333 | 9 | 14.11864 | 1.35 | 47.50541 |  | -16.75167 | -8.334163 | -0.7083538 | -55.98372 |  | 9.747559 | -5.863083 | -0.005863083 | -0.01675167 |  | 0 | -2.916957 | [50 empty] | 1 | Fiberglass
EF230A |  | 2019-07-31 | 10998-47B | 81.5% | BL | LITX HP | 86615 | Jet-Milled / 4 x Thinky |  |  | 2 Step Thinky | 15% LITX HP / 0.9% EC4 (4 x Thinky) | Targaray NCM622 |  | EC:DMC:EMC w/ 1% VC |  | 4.2 | 170 | 200 | 98 | 1 | 1 | 18.3 | 36 | 25 | 3.5 | 63.45306 |  | 62.8 | 43.61 | 24.63842 | 107.8321 | 109 | 3.444006 | 7.4137 | 0.0074137 | 0.04361 | 4.188531 | 6460 |  | 38 | 0.0004802632 | -7.92683 | -2.430797 | 1.2 | 5.026237 |  | ATC anode | LITX35R | PVDF | 350 | 95 | 1 | 4 | 17.63333 | 9 | 14.36068 | 1.35 | 48.0175 |  | -16.75167 | -8.334163 | -0.6964152 | -55.98372 |  | 9.747559 | -5.863083 | -0.005863083 | -0.01675167 |  | 0 | -2.916957 | [50 empty] | 1 | Fiberglass
EF230B |  | 2019-07-31 | 10998-47B | 81.5% | BL | LITX HP | 86615 | Jet-Milled / 4 x Thinky |  |  | 2 Step Thinky | 15% LITX HP / 0.9% EC4 (4 x Thinky) | Targaray NCM622 |  | EC:DMC:EMC w/ 1% VC |  | 4.2 | 170 | 200 | 98 | 1 | 1 | 18.3 | 36 | 25 | 3.5 | 63.45306 |  | 62.03 | 42.8554 | 24.21209 | 106.5892 | 106 | 3.529459 | 7.285418 | 0.007285418 | 0.0428554 | 4.116055 | 6300 |  | 32 | 0.000546875 | -7.92683 | -2.430797 | 1.2 | 4.939266 |  | ATC anode | LITX35R | PVDF | 350 | 95 | 1 | 4 | 17.63333 | 9 | 14.11219 | 1.35 | 47.49176 |  | -16.75167 | -8.334163 | -0.7086778 | -55.98372 |  | 9.747559 | -5.863083 | -0.005863083 | -0.01675167 |  | 0 | -2.916957 | [50 empty] | 1 | Fiberglass
EF230C |  | 2019-07-31 | 10998-47B | 81.5% | BL | LITX HP | 86615 | Jet-Milled / 4 x Thinky |  |  | 2 Step Thinky | 15% LITX HP / 0.9% EC4 (4 x Thinky) | Targaray NCM622 |  | EC:DMC:EMC w/ 1% VC |  | 4.2 | 170 | 200 | 98 | 1 | 1 | 18.3 | 36 | 25 | 3.5 | 63.45306 |  | 63.34 | 44.1392 | 24.9374 | 108.7038 | 112 | 3.348201 | 7.503664 | 0.007503664 | 0.0441392 | 4.239358 | 7050 |  | 27 | 0.0007037037 | -7.92683 | -2.430797 | 1.2 | 5.08723 |  | ATC anode | LITX35R | PVDF | 350 | 95 | 1 | 4 | 17.63333 | 9 | 14.53494 | 1.35 | 48.38621 |  | -16.75167 | -8.334163 | -0.6880657 | -55.98372 |  | 9.747559 | -5.863083 | -0.005863083 | -0.01675167 |  | 0 | -2.916957 | [50 empty] | 1 | Fiberglass
EF230D |  | 2019-07-31 | 10998-47B | 81.5% | BL | LITX HP | 86615 | Jet-Milled / 4 x Thinky |  |  | 2 Step Thinky | 15% LITX HP / 0.9% EC4 (4 x Thinky) | Targaray NCM622 |  | EC:DMC:EMC w/ 1% VC |  | 4.2 | 170 | 200 | 98 | 1 | 1 | 18.3 | 36 | 25 | 3.5 | 63.45306 |  | 63.64 | 44.4332 | 25.1035 | 109.1881 | 109 | 3.509016 | 7.553644 | 0.007553644 | 0.0444332 | 4.267595 | 6400 |  | 39 | 0.0004679487 | -7.92683 | -2.430797 | 1.2 | 5.121115 |  | ATC anode | LITX35R | PVDF | 350 | 95 | 1 | 4 | 17.63333 | 9 | 14.63176 | 1.35 | 48.59105 |  | -16.75167 | -8.334163 | -0.683513 | -55.98372 |  | 9.747559 | -5.863083 | -0.005863083 | -0.01675167 |  | 0 | -2.916957 | [50 empty] | 1 | Fiberglass
EF231A |  | 2019-07-31 | 10998-47C | 81.5% | BL | LITX HP | 86615 | Jet-Milled / Primix - 20m/s for 120 sec |  |  | 2 Step Thinky | 15% LITX HP / 0.9% EC4 (Primix - 20m/s for 120 sec) | Targaray NCM622 |  | EC:DMC:EMC w/ 1% VC |  | 4.2 | 170 | 200 | 98 | 1 | 1 | 18.3 | 36 | 25 | 3.5 | 63.45306 |  | 61.63 | 42.4634 | 23.99062 | 105.9435 | 105 | 3.547859 | 7.218778 | 0.007218778 | 0.0424634 | 4.078406 | 7950 |  | 38 | 0.0004539474 | -7.92683 | -2.430797 | 1.2 | 4.894087 |  | ATC anode | LITX35R | PVDF | 350 | 95 | 1 | 4 | 17.63333 | 9 | 13.98311 | 1.35 | 47.21864 |  | -16.75167 | -8.334163 | -0.7152199 | -55.98372 |  | 9.747559 | -5.863083 | -0.005863083 | -0.01675167 |  | 0 | -2.916957 | [50 empty] | 1 | Fiberglass
EF231B |  | 2019-07-31 | 10998-47C | 81.5% | BL | LITX HP | 86615 | Jet-Milled / Primix - 20m/s for 120 sec |  |  | 2 Step Thinky | 15% LITX HP / 0.9% EC4 (Primix - 20m/s for 120 sec) | Targaray NCM622 |  | EC:DMC:EMC w/ 1% VC |  | 4.2 | 170 | 200 | 98 | 1 | 1 | 18.3 | 36 | 25 | 3.5 | 63.45306 |  | 65.14 | 45.9032 | 25.93401 | 111.6094 | 111 | 3.528437 | 7.803544 | 0.007803544 | 0.0459032 | 4.408782 | 8700 |  | 35 | 0.0005357143 | -7.92683 | -2.430797 | 1.2 | 5.290538 |  | ATC anode | LITX35R | PVDF | 350 | 95 | 1 | 4 | 17.63333 | 9 | 15.11582 | 1.35 | 49.61523 |  | -16.75167 | -8.334163 | -0.6616242 | -55.98372 |  | 9.747559 | -5.863083 | -0.005863083 | -0.01675167 |  | 0 | -2.916957 | [50 empty] | 1 | Fiberglass
EF231C |  | 2019-07-31 | 10998-47C | 81.5% | BL | LITX HP | 86615 | Jet-Milled / Primix - 20m/s for 120 sec |  |  | 2 Step Thinky | 15% LITX HP / 0.9% EC4 (Primix - 20m/s for 120 sec) | Targaray NCM622 |  | EC:DMC:EMC w/ 1% VC |  | 4.2 | 170 | 200 | 98 | 1 | 1 | 18.3 | 36 | 25 | 3.5 | 63.45306 |  | 65.29 | 46.0502 | 26.01706 | 111.8515 | 113 | 3.447795 | 7.828534 | 0.007828534 | 0.0460502 | 4.422901 | 9060 |  | 45 | 0.0004277778 | -7.92683 | -2.430797 | 1.2 | 5.307481 |  | ATC anode | LITX35R | PVDF | 350 | 95 | 1 | 4 | 17.63333 | 9 | 15.16423 | 1.35 | 49.71765 |  | -16.75167 | -8.334163 | -0.6595122 | -55.98372 |  | 9.747559 | -5.863083 | -0.005863083 | -0.01675167 |  | 0 | -2.916957 | [50 empty] | 1 | Fiberglass
EF231D |  | 2019-07-31 | 10998-47C | 81.5% | BL | LITX HP | 86615 | Jet-Milled / Primix - 20m/s for 120 sec |  |  | 2 Step Thinky | 15% LITX HP / 0.9% EC4 (Primix - 20m/s for 120 sec) | Targaray NCM622 |  | EC:DMC:EMC w/ 1% VC |  | 4.2 | 170 | 200 | 98 | 1 | 1 | 18.3 | 36 | 25 | 3.5 | 63.45306 |  | 64.28 | 45.0604 | 25.45785 | 110.2211 | 113 | 3.373688 | 7.660268 | 0.007660268 | 0.0450604 | 4.327835 | 8300 |  | 41 | 0.0004695122 | -7.92683 | -2.430797 | 1.2 | 5.193402 |  | ATC anode | LITX35R | PVDF | 350 | 95 | 1 | 4 | 17.63333 | 9 | 14.83829 | 1.35 | 49.02803 |  | -16.75167 | -8.334163 | -0.6739991 | -55.98372 |  | 9.747559 | -5.863083 | -0.005863083 | -0.01675167 |  | 0 | -2.916957 | [50 empty] | 1 | Fiberglass
EF232A |  | 2019-07-31 | 10998-47D | 81.5% | BL | LITX HP | 86615 | Jet-Milled / Primix - 20m/s for 300 sec |  |  | 2 Step Thinky | 15% LITX HP / 0.9% EC4 (Primix - 20m/s for 300 sec) | Targaray NCM622 |  | EC:DMC:EMC w/ 1% VC |  | 4.2 | 170 | 200 | 98 | 1 | 1 | 18.3 | 36 | 25 | 3.5 | 63.45306 |  | 64.44 | 45.2172 | 25.54644 | 110.4794 | 111 | 3.475706 | 7.686924 | 0.007686924 | 0.0452172 | 4.342895 | 11000 |  | 45 | 0.0004166667 | -7.92683 | -2.430797 | 1.2 | 5.211474 |  | ATC anode | LITX35R | PVDF | 350 | 95 | 1 | 4 | 17.63333 | 9 | 14.88993 | 1.35 | 49.13728 |  | -16.75167 | -8.334163 | -0.6716619 | -55.98372 |  | 9.747559 | -5.863083 | -0.005863083 | -0.01675167 |  | 0 | -2.916957 | [50 empty] | 1 | Fiberglass
EF232B |  | 2019-07-31 | 10998-47D | 81.5% | BL | LITX HP | 86615 | Jet-Milled / Primix - 20m/s for 300 sec |  |  | 2 Step Thinky | 15% LITX HP / 0.9% EC4 (Primix - 20m/s for 300 sec) | Targaray NCM622 |  | EC:DMC:EMC w/ 1% VC |  | 4.2 | 170 | 200 | 98 | 1 | 1 | 18.3 | 36 | 25 | 3.5 | 63.45306 |  | 65.36 | 46.1188 | 26.05582 | 111.9645 | 110 | 3.592915 | 7.840196 | 0.007840196 | 0.0461188 | 4.429489 | 9900 |  | 67 | 0.0002761194 | -7.92683 | -2.430797 | 1.2 | 5.315387 |  | ATC anode | LITX35R | PVDF | 350 | 95 | 1 | 4 | 17.63333 | 9 | 15.18682 | 1.35 | 49.76545 |  | -16.75167 | -8.334163 | -0.6585312 | -55.98372 |  | 9.747559 | -5.863083 | -0.005863083 | -0.01675167 |  | 0 | -2.916957 | [50 empty] | 1 | Fiberglass
EF232C |  | 2019-07-31 | 10998-47D | 81.5% | BL | LITX HP | 86615 | Jet-Milled / Primix - 20m/s for 300 sec |  |  | 2 Step Thinky | 15% LITX HP / 0.9% EC4 (Primix - 20m/s for 300 sec) | Targaray NCM622 |  | EC:DMC:EMC w/ 1% VC |  | 4.2 | 170 | 200 | 98 | 1 | 1 | 18.3 | 36 | 25 | 3.5 | 63.45306 |  | 62.25 | 43.071 | 24.3339 | 106.9443 | 110 | 3.355474 | 7.32207 | 0.00732207 | 0.043071 | 4.136763 | 9650 |  | 70 | 0.0002642857 | -7.92683 | -2.430797 | 1.2 | 4.964115 |  | ATC anode | LITX35R | PVDF | 350 | 95 | 1 | 4 | 17.63333 | 9 | 14.18319 | 1.35 | 47.64197 |  | -16.75167 | -8.334163 | -0.7051303 | -55.98372 |  | 9.747559 | -5.863083 | -0.005863083 | -0.01675167 |  | 0 | -2.916957 | [50 empty] | 1 | Fiberglass
EF232D |  | 2019-07-31 | 10998-47D | 81.5% | BL | LITX HP | 86615 | Jet-Milled / Primix - 20m/s for 300 sec |  |  | 2 Step Thinky | 15% LITX HP / 0.9% EC4 (Primix - 20m/s for 300 sec) | Targaray NCM622 |  | EC:DMC:EMC w/ 1% VC |  | 4.2 | 170 | 200 | 98 | 1 | 1 | 18.3 | 36 | 25 | 3.5 | 63.45306 |  | 63.97 | 44.7566 | 25.28621 | 109.7207 | 110 | 3.486792 | 7.608622 | 0.007608622 | 0.0447566 | 4.298656 | 10500 |  | 59 | 0.0003135593 | -7.92683 | -2.430797 | 1.2 | 5.158388 |  | ATC anode | LITX35R | PVDF | 350 | 95 | 1 | 4 | 17.63333 | 9 | 14.73825 | 1.35 | 48.81637 |  | -16.75167 | -8.334163 | -0.6785741 | -55.98372 |  | 9.747559 | -5.863083 | -0.005863083 | -0.01675167 |  | 0 | -2.916957 | [50 empty] | 1 | Fiberglass
EF233A | 4600A-17 | 2019-07-30 | 10978-47A | 81.5% | TK | LITXHP | 4581284 | CMC |  |  | 2 Step Thinky | EDX94: 19-18164K | Targaray NCM622 |  | EC:DMC:EMC w/ 1% VC |  | 4.2 | 170 | 200 | 98 | 1 | 1 | 18.3 | 36 | 25 | 3.5 | 63.45306 |  | 62.9 | 43.708 | 24.69379 | 107.9935 | 108 | 3.499686 | 7.43036 | 0.00743036 | 0.043708 | 4.197944 | 9100 |  | 52 | 0.0003461538 | 63.61441 | 4.199903 | 1.2 | 5.037532 |  | ATC anode | LITX35R | PVDF | 350 | 95 | 1 | 4 | 17.63333 | 9 | 14.39295 | 1.35 | 48.08578 | 48.1 | 28.94333 | 14.39967 | 1.20056 | 121.2781 | 116 | 1.416593 | 10.13017 | 0.01013017 | 0.02894333 |  | 0 | 5.039884 |  | 177.3131 | 178.6858 | 174.5676 | 168.3902 | 160.8401 | 120.3441 | 83.27995 | 50.56283 | 28.82767 | 138.8762 | 151.9173 | 138.4186 | 127.4366 | 115.7683 | 93.57555 | 64.51908 | [33 empty] | 1 | Fiberglass
EF233B | 4600A-18 | 2019-07-30 | 10978-47A | 81.5% | TK | LITXHP | 4581284 | CMC |  |  | 2 Step Thinky | EDX94: 19-18164K | Targaray NCM622 |  | EC:DMC:EMC w/ 1% VC |  | 4.2 | 170 | 200 | 98 | 1 | 1 | 18.3 | 36 | 25 | 3.5 | 63.45306 |  | 63.2 | 44.002 | 24.85989 | 108.4778 | 108 | 3.523227 | 7.48034 | 0.00748034 | 0.044002 | 4.226181 | 8300 |  | 59 | 0.0003050847 | 63.91188 | 4.227474 | 1.2 | 5.071417 |  | ATC anode | LITX35R | PVDF | 350 | 95 | 1 | 4 | 17.63333 | 9 | 14.48976 | 1.35 | 48.29062 | 48.3 | 29.13333 | 14.4942 | 1.200367 | 122.0152 | 115 | 1.439344 | 10.19667 | 0.01019667 | 0.02913333 |  | 0 | 5.072968 |  | 174.3103 | 175.9011 | 172.9467 | 167.4924 | 159.9927 | 118.631 | 81.13268 | 54.54298 | 36.13472 | 131.1304 | 150.675 | 136.812 | 126.3579 | 111.5858 | 86.81424 | 57.72465 | [33 empty] | 1 | Fiberglass
EF233C | 4600A-19 | 2019-07-30 | 10978-47A | 81.5% | TK | LITXHP | 4581284 | CMC |  |  | 2 Step Thinky | EDX94: 19-18164K | Targaray NCM622 |  | EC:DMC:EMC w/ 1% VC |  | 4.2 | 170 | 200 | 98 | 1 | 1 | 18.3 | 36 | 25 | 3.5 | 63.45306 |  | 63.25 | 44.051 | 24.88757 | 108.5585 | 108 | 3.52715 | 7.48867 | 0.00748867 | 0.044051 | 4.230887 | 8800 |  | 66 | 0.0002727273 | 64.06061 | 4.241259 | 1.2 | 5.077064 |  | ATC anode | LITX35R | PVDF | 350 | 95 | 1 | 4 | 17.63333 | 9 | 14.5059 | 1.35 | 48.32476 | 48.4 | 29.22833 | 14.54146 | 1.202942 | 122.3837 | 115 | 1.444038 | 10.22992 | 0.01022992 | 0.02922833 |  | 0 | 5.089511 |  | 176.1595 | 177.2945 | 173.8894 | 167.9871 | 160.9498 | 122.8122 | 85.58262 | 58.79549 | 40.86173 | 127.1254 | 153.0045 | 140.746 | 131.4386 | 119.18 | 98.52217 | 70.827 | [33 empty] | 1 | Fiberglass
EF233D | 4600A-20 | 2019-07-30 | 10978-47A | 81.5% | TK | LITXHP | 4581284 | CMC |  |  | 2 Step Thinky | EDX94: 19-18164K | Targaray NCM622 |  | EC:DMC:EMC w/ 1% VC |  | 4.2 | 170 | 200 | 98 | 1 | 1 | 18.3 | 36 | 25 | 3.5 | 63.45306 |  | 63.55 | 44.345 | 25.05367 | 109.0428 | 109 | 3.502051 | 7.53865 | 0.00753865 | 0.044345 | 4.259124 | 8400 |  | 67 | 0.0002723881 | 64.35808 | 4.268829 | 1.2 | 5.110949 |  | ATC anode | LITX35R | PVDF | 350 | 95 | 1 | 4 | 17.63333 | 9 | 14.60271 | 1.35 | 48.5296 | 48.6 | 29.41833 | 14.63599 | 1.202734 | 123.1208 | 115 | 1.453425 | 10.29642 | 0.01029642 | 0.02941833 |  | 0 | 5.122595 |  | 175.4426 | 177.0211 | 173.413 | 167.5499 | 160.1082 | 120.1939 | 82.76018 | 56.60165 | 38.56128 | 128.9886 | 151.3136 | 138.6853 | 128.5376 | 115.0073 | 91.55485 | 63.81779 | [33 empty] | 1 | Fiberglass
EF234A | 4600A-21 | 2019-07-30 | 10978-58F | 81.5% | TK | LITXHP | 4721267 | CMC |  |  | 2 Step Thinky | EDX94: 19-18421N | Targaray NCM622 | 180761303 | EC:DMC:EMC w/ 1% VC |  | 4.2 | 170 | 200 | 98 | 1 | 1 | 18.3 | 36 | 25 | 3.5 | 63.45306 |  | 63.03 | 43.8354 | 24.76576 | 108.2034 | 108 | 3.509887 | 7.452018 | 0.007452018 | 0.0438354 | 4.21018 | 8650 |  | 79 | 0.0002278481 | 63.76314 | 4.213689 | 1.2 | 5.052216 |  | ATC anode | LITX35R | PVDF | 350 | 95 | 1 | 4 | 17.63333 | 9 | 14.4349 | 1.35 | 48.17455 | 48.2 | 29.03833 | 14.44693 | 1.201 | 121.6466 | 115 | 1.434651 | 10.16342 | 0.01016342 | 0.02903833 |  | 0 | 5.056426 |  | 175.429 | 176.5696 | 172.6915 | 166.5321 | 158.3195 | 115.2037 | 78.47539 | 53.38151 | 36.04393 | 130.0319 | 149.8789 | 136.8757 | 126.8381 | 112.4662 | 88.28481 | 62.05031 | [33 empty] | 1 | Fiberglass
EF234B | 4600A-22 | 2019-07-30 | 10978-58F | 81.5% | TK | LITXHP | 4721267 | CMC |  |  | 2 Step Thinky | EDX94: 19-18421N | Targaray NCM622 | 180761303 | EC:DMC:EMC w/ 1% VC |  | 4.2 | 170 | 200 | 98 | 1 | 1 | 18.3 | 36 | 25 | 3.5 | 63.45306 |  | 63.13 | 43.9334 | 24.82113 | 108.3648 | 108 | 3.517734 | 7.468678 | 0.007468678 | 0.0439334 | 4.219592 | 8400 |  | 70 | 0.0002571429 | 63.91188 | 4.227474 | 1.2 | 5.063511 |  | ATC anode | LITX35R | PVDF | 350 | 95 | 1 | 4 | 17.63333 | 9 | 14.46717 | 1.35 | 48.24283 | 48.3 | 29.13333 | 14.4942 | 1.202241 | 122.0152 | 115 | 1.439344 | 10.19667 | 0.01019667 | 0.02913333 |  | 0 | 5.072968 |  | 177.9967 | 178.9072 | 174.1272 | 167.5263 | 160.0149 | 121.32 | 85.58409 | 60.54619 | 43.24728 | 124.0514 | 152.7312 | 142.716 | 134.977 | 124.7343 | 106.5249 | 78.98319 | [33 empty] | 1 | Fiberglass
EF234C | 4600A-23 | 2019-07-30 | 10978-58F | 81.5% | TK | LITXHP | 4721267 | CMC |  |  | 2 Step Thinky | EDX94: 19-18421N | Targaray NCM622 | 180761303 | EC:DMC:EMC w/ 1% VC |  | 4.2 | 170 | 200 | 98 | 1 | 1 | 18.3 | 36 | 25 | 3.5 | 63.45306 |  | 63.3 | 44.1 | 24.91525 | 108.6392 | 109 | 3.482703 | 7.497 | 0.007497 | 0.0441 | 4.235593 | 8750 |  | 69 | 0.0002644928 | 64.06061 | 4.241259 | 1.2 | 5.082712 |  | ATC anode | LITX35R | PVDF | 350 | 95 | 1 | 4 | 17.63333 | 9 | 14.52203 | 1.35 | 48.3589 | 48.4 | 29.22833 | 14.54146 | 1.201605 | 122.3837 | 115 | 1.444038 | 10.22992 | 0.01022992 | 0.02922833 |  | 0 | 5.089511 |  | 174.3764 | 175.9637 | 173.0159 | 167.1202 | 158.0499 | 111.7914 | 75.28345 | 43.0839 | 27.43764 | 139.4558 | 148.0726 | 131.746 | 117.4603 | 95.69161 | 58.73016 | 27.21088 | [33 empty] | 1 | Fiberglass
EF234D | 4600A-24 | 2019-07-30 | 10978-58F | 81.5% | TK | LITXHP | 4721267 | CMC |  |  | 2 Step Thinky | EDX94: 19-18421N | Targaray NCM622 | 180761303 | EC:DMC:EMC w/ 1% VC |  | 4.2 | 170 | 200 | 98 | 1 | 1 | 18.3 | 36 | 25 | 3.5 | 63.45306 |  | 63.3 | 44.1 | 24.91525 | 108.6392 | 110 | 3.435639 | 7.497 | 0.007497 | 0.0441 | 4.235593 | 9050 |  | 77 | 0.0002402597 | 64.06061 | 4.241259 | 1.2 | 5.082712 |  | ATC anode | LITX35R | PVDF | 350 | 95 | 1 | 4 | 17.63333 | 9 | 14.52203 | 1.35 | 48.3589 | 48.4 | 29.22833 | 14.54146 | 1.201605 | 122.3837 | 115 | 1.444038 | 10.22992 | 0.01022992 | 0.02922833 |  | 0 | 5.089511 |  | 175.9637 | 176.8707 | 173.6961 | 167.8005 | 159.8639 | 119.2744 | 85.03401 | 61.22449 | 44.89796 | 122.449 | 153.288 | 143.3107 | 135.6009 | 125.1701 | 106.576 | 81.63265 | [33 empty] | 1 | Fiberglass
EF235A | 4600A-25 | 2019-07-30 | 10978-62A | 79% | TK | LITXHP | 86071 |  |  |  | 2 Step Thinky | LITXHP Control - LITX35R Anode reference (redo) | Targaray NCM622 |  | EC:DMC:EMC w/ 1% VC |  | 4.2 | 170 | 200 | 98 | 1 | 1 | 18.3 | 36 | 25 | 3.5 | 63.45306 |  | 62.95 | 43.757 | 24.72147 | 108.0743 | 108 | 3.50361 | 7.43869 | 0.00743869 | 0.043757 | 4.20265 | 4770 |  | 35 | 0.0005142857 | 63.76314 | 4.213689 | 1.2 | 5.04318 |  | ATC anode | LITX35R | PVDF | 350 | 95 | 1 | 4 | 17.63333 | 9 | 14.40908 | 1.35 | 48.11992 | 48.2 | 29.03833 | 14.44693 | 1.203152 | 121.6466 | 115 | 1.434651 | 10.16342 | 0.01016342 | 0.02903833 |  | 0 | 5.056426 |  | 176.4289 | 177.1145 | 173.458 | 167.7446 | 160.2029 | 120.4379 | 85.70057 | 61.01881 | 43.65016 | 123.4088 | 152.2042 | 141.4631 | 133.4644 | 123.4088 | 107.6399 | 83.41522 | [33 empty] | 1 | Fiberglass
EF235B | 4600A-26 | 2019-07-30 | 10978-62A | 79% | TK | LITXHP | 86071 |  |  |  | 2 Step Thinky | LITXHP Control - LITX35R Anode reference (redo) | Targaray NCM622 |  | EC:DMC:EMC w/ 1% VC |  | 4.2 | 170 | 200 | 98 | 1 | 1 | 18.3 | 36 | 25 | 3.5 | 63.45306 |  | 63.6 | 44.394 | 25.08136 | 109.1235 | 108 | 3.554614 | 7.54698 | 0.00754698 | 0.044394 | 4.263831 | 4700 |  | 34 | 0.0005294118 | 64.50682 | 4.282615 | 1.2 | 5.116597 |  | ATC anode | LITX35R | PVDF | 350 | 95 | 1 | 4 | 17.63333 | 9 | 14.61885 | 1.35 | 48.56374 | 48.7 | 29.51333 | 14.68325 | 1.205287 | 123.4893 | 115 | 1.458118 | 10.32967 | 0.01032967 | 0.02951333 |  | 0 | 5.139138 |  | 174.5731 | 175.4742 | 172.3206 | 166.6892 | 157.9042 | 114.6551 | 80.64153 | 57.21494 | 40.99653 | 125.2421 | 150.4708 | 139.8838 | 130.8735 | 92.35482 | 90.55278 | 59.4675 | [33 empty] | 1 | Fiberglass
EF235C | 4600A-27 | 2019-07-30 | 10978-62A | 79% | TK | LITXHP | 86071 |  |  |  | 2 Step Thinky | LITXHP Control - LITX35R Anode reference (redo) | Targaray NCM622 |  | EC:DMC:EMC w/ 1% VC |  | 4.2 | 170 | 200 | 98 | 1 | 1 | 18.3 | 36 | 25 | 3.5 | 63.45306 |  | 63.71 | 44.5018 | 25.14226 | 109.301 | 109 | 3.514434 | 7.565306 | 0.007565306 | 0.0445018 | 4.274184 | 4950 |  | 38 | 0.0004802632 | 64.50682 | 4.282615 | 1.2 | 5.129021 |  | ATC anode | LITX35R | PVDF | 350 | 95 | 1 | 4 | 17.63333 | 9 | 14.65435 | 1.35 | 48.63884 | 48.7 | 29.51333 | 14.68325 | 1.202367 | 123.4893 | 115 | 1.458118 | 10.32967 | 0.01032967 | 0.02951333 |  | 0 | 5.139138 |  | 179.0939 | 179.768 | 175.0491 | 168.5325 | 160.4429 | 119.7704 | 84.26625 | 59.09873 | 41.57135 | 126.5117 | 152.1287 | 139.7696 | 129.8824 | 116.6245 | 96.4006 | 68.98597 | [33 empty] | 1 | Fiberglass
EF235D | 4600A-28 | 2019-07-30 | 10978-62A | 79% | TK | LITXHP | 86071 |  |  |  | 2 Step Thinky | LITXHP Control - LITX35R Anode reference (redo) | Targaray NCM622 |  | EC:DMC:EMC w/ 1% VC |  | 4.2 | 170 | 200 | 98 | 1 | 1 | 18.3 | 36 | 25 | 3.5 | 63.45306 |  | 63.91 | 44.6978 | 25.25299 | 109.6239 | 109 | 3.529913 | 7.598626 | 0.007598626 | 0.0446978 | 4.293009 | 4800 |  | 40 | 0.00045625 | 64.65555 | 4.2964 | 1.2 | 5.151611 |  | ATC anode | LITX35R | PVDF | 350 | 95 | 1 | 4 | 17.63333 | 9 | 14.71889 | 1.35 | 48.7754 | 48.8 | 29.60833 | 14.73051 | 1.200948 | 123.8578 | 115 | 1.462812 | 10.36292 | 0.01036292 | 0.02960833 |  | 0 | 5.15568 |  | 177.1899 | 178.5323 | 174.2815 | 168.2409 | 159.7394 | 117.9029 | 84.56792 | 61.07683 | 44.96866 | 122.6011 | 153.0277 | 143.6312 | 136.2483 | 125.957 | 110.2963 | 88.81869 | [33 empty] | 1 | Fiberglass
EF236A | 4000-39, 49 | 2019-08-06 | 10978-65A | 79% | TK | LITXHP | 86071 |  | LB101 | 2018-12-03 | 3 Step Thinky | 40-60 LITXHP-LB101 | Targaray NCM622 | 180761303 | EC:DMC:EMC w/ 1% VC |  | 4.2 | 170 | 200 | 98 | 1 | 1 | 9.53 | 20 | 25 | 3.5 | 54.68306 |  | 54.5 | 44.0706 | 24.89864 | 92.5908 | 93 | 3.480381 | 7.492002 | 0.007492002 | 0.0440706 | 4.232769 | 1650 |  | 25 | 0.00073 | 55.14188 | 4.227474 | 1.2 | 5.079323 |  | ATC anode | LITX35R | PVDF | 350 | 95 | 1 | 4 | 17.63333 | 9 | 14.51235 | 1.35 | 48.33842 | 48.3 | 29.13333 | 14.4942 | 1.198499 | 122.0152 |  | -16.95228 | 10.19667 | 0.01019667 | 0.02913333 |  | 0 | 5.072968 |  |  | 169.5008 | 159.063 | 161.332 | 151.575 | 106.874 | 72.61077 | 50.14681 | 35.17084 | 125.7074 | 145.9023 | 136.8259 | 128.2034 | 116.858 | 99.8398 | 79.41802 | 3.9026 | 10.8345 | 8.138 | 2.6965 | 3.6191 | 11.2147 | 7.1224 | 4.0923 | 3.4198 | 14.86 | 9.1569 | 5.7031 | [16 empty] | 140.0026 | 124.3459 | 96.20926 | 63.76133 | 27.90976 | 1 | Fiberglass | 45
EF236B | 4000-40,50, MTI 1 | 2019-08-06 | 10978-65A | 79% | TK | LITXHP | 86071 |  | LB101 | 2018-12-03 | 3 Step Thinky | 40-60 LITXHP-LB101 | Targaray NCM622 | 180761303 | EC:DMC:EMC w/ 1% VC |  | 4.2 | 170 | 200 | 98 | 1 | 1 | 9.53 | 20 | 25 | 3.5 | 54.68306 |  | 54.5 | 44.0706 | 24.89864 | 92.5908 | 93 | 3.480381 | 7.492002 | 0.007492002 | 0.0440706 | 4.232769 | 1600 |  | 28 | 0.0006517857 | 55.14188 | 4.227474 | 1.2 | 5.079323 |  | ATC anode | LITX35R | PVDF | 350 | 95 | 1 | 4 | 17.63333 | 9 | 14.51235 | 1.35 | 48.33842 | 48.3 | 29.13333 | 14.4942 | 1.198499 | 122.0152 |  | -16.95228 | 10.19667 | 0.01019667 | 0.02913333 |  | 0 | 5.072968 |  |  | 173.1313 | 168.82 | 163.828 | 155.4324 | 109.8238 | 76.69512 | 54.00426 | 38.57447 | 125.0267 | 148.6252 | 140.0026 | 132.9685 | 122.9845 | 107.5547 | 87.58674 | 3.9099 | 10.1695 | 9.1553 | 1.0142 | 3.6258 | 10.3387 | 8.138 | 2.2007 | 3.4436 | 13.3598 | 7.1208 | 6.239 | [16 empty] | 150.8942 | 130.4725 | 101.4282 | 68.2995 | 32.44794 | 1 | Fiberglass | 45 |  |  |  | 828.6411 | 18.5104
EF236C | 4000-41,52, MTI 2 | 2019-08-06 | 10978-65A | 79% | TK | LITXHP | 86071 |  | LB101 | 2018-12-03 | 3 Step Thinky | 40-60 LITXHP-LB101 | Targaray NCM622 | 180761303 | EC:DMC:EMC w/ 1% VC |  | 4.2 | 170 | 200 | 98 | 1 | 1 | 9.53 | 20 | 25 | 3.5 | 54.68306 |  | 55.1 | 44.6586 | 25.23085 | 93.55932 | 93 | 3.526817 | 7.591962 | 0.007591962 | 0.0446586 | 4.289244 | 1820 |  | 28 | 0.0006517857 | 55.88555 | 4.2964 | 1.2 | 5.147093 |  | ATC anode | LITX35R | PVDF | 350 | 95 | 1 | 4 | 17.63333 | 9 | 14.70598 | 1.35 | 48.74809 | 48.8 | 29.60833 | 14.73051 | 1.202002 | 123.8578 |  | -17.22867 | 10.36292 | 0.01036292 | 0.02960833 |  | 0 | 5.15568 |  |  | 172.4192 | 169.0604 | 163.0145 | 152.9381 | 106.1386 | 75.01355 | 55.08457 | 41.20147 | 122.037 | 146.8922 | 140.3985 | 134.3526 | 126.0675 | 113.9758 | 96.50997 | 3.9093 | 9.6416 | 6.1035 | 3.5381 | 3.6239 | 9.8497 | 6.1035 | 3.7462 | 3.4427 | 13.0177 | 9.1553 | 3.8624 | [16 empty] | 146.8922 | 125.1719 | 96.50997 | 65.16102 | 33.36423 | 1 | Fiberglass | 45 |  |  |  | 663.8602 | 11.37525
EF236D | 4000-42,53, MTI 3 | 2019-08-06 | 10978-65A | 79% | TK | LITXHP | 86071 |  | LB101 | 2018-12-03 | 3 Step Thinky | 40-60 LITXHP-LB101 | Targaray NCM622 | 180761303 | EC:DMC:EMC w/ 1% VC |  | 4.2 | 170 | 200 | 98 | 1 | 1 | 9.53 | 20 | 25 | 3.5 | 54.68306 |  | 55.2 | 44.7566 | 25.28621 | 93.72074 | 93 | 3.534556 | 7.608622 | 0.007608622 | 0.0447566 | 4.298656 | 1900 |  | 30 | 0.0006083333 | 56.03428 | 4.310185 | 1.2 | 5.158388 |  | ATC anode | LITX35R | PVDF | 350 | 95 | 1 | 4 | 17.63333 | 9 | 14.73825 | 1.35 | 48.81637 | 48.9 | 29.70333 | 14.77778 | 1.203218 | 124.2263 |  | -17.28395 | 10.39617 | 0.01039617 | 0.02970333 |  | 0 | 5.172222 |  |  | 164.6685 | 166.4559 | 153.2735 | 151.7095 | 105.6827 | 72.16813 | 48.93133 | 35.97235 | 125.1212 | 142.7722 | 137.6333 | 130.4835 | 120.6526 | 105.4593 | 85.7974 | 3.9058 | 35.9499 | 24.4141 | 11.5358 | 3.6224 | 13.3273 | 7.1208 | 6.2065 | 3.4416 | 15.2905 | 11.1914 | 4.0991 | [16 empty] | 151.0392 | 132.0476 | 104.3422 | 70.38068 | 33.96147 | 1 | Fiberglass | 45 |  |  |  | 737.6392 | 15.41264
EF236E | 4000-16,54, MTI 4 | 2019-08-06 | 10978-65A | 79% | TK | LITXHP | 86071 |  | LB101 | 2018-12-03 | 3 Step Thinky | 40-60 LITXHP-LB101 | Targaray NCM622 | 180761303 | EC:DMC:EMC w/ 1% VC |  | 4.2 | 170 | 200 | 98 | 1 | 1 | 9.53 | 20 | 25 | 3.5 | 54.68306 |  | 55.3 | 44.8546 | 25.34158 | 93.88216 | 93 | 3.542295 | 7.625282 | 0.007625282 | 0.0448546 | 4.308069 | 1850 |  | 24 | 0.0007604167 | 56.03428 | 4.310185 | 1.2 | 5.169683 |  | ATC anode | LITX35R | PVDF | 350 | 95 | 1 | 4 | 17.63333 | 9 | 14.77052 | 1.35 | 48.88465 | 48.9 | 29.70333 | 14.77778 | 1.200589 | 124.2263 |  | -17.28395 | 10.39617 | 0.01039617 | 0.02970333 |  | 0 | 5.172222 |  |  | 172.1117 | 168.9905 | 162.7481 | 153.3845 | 107.9042 | 74.23988 | 51.94562 | 36.78552 | 126.4084 | 146.6962 | 138.6703 | 131.5361 | 121.0578 | 103.6683 | 82.7117 | 3.9071 | 10.6891 | 7.1208 | 3.5683 | 3.6225 | 10.956 | 7.1208 | 3.8352 | 3.4424 | 14.27 | 10.1725 | 4.0975 | [16 empty] | 151.1551 | 133.5426 | 105.2289 | 69.1122 | 30.54313 | 1 | Fiberglass | 45 |  |  |  | 716.0665 | 15.15274
EF237A | 4000-44,55 | 2019-08-06 | 10978-65B | 80% | TK | LITXHP | 86071 |  | LB101 | 2018-12-03 | 3 Step Thinky | 70-30 LITXHP-LB101 | Targaray NCM622 | 180761303 | EC:DMC:EMC w/ 1% VC |  | 4.2 | 170 | 200 | 98 | 1 | 1 | 9.53 | 20 | 25 | 3.5 | 54.68306 |  | 54.5 | 44.0706 | 24.89864 | 92.5908 | 93 | 3.480381 | 7.492002 | 0.007492002 | 0.0440706 | 4.232769 | 5500 |  | 55 | 0.0003318182 | 55.14188 | 4.227474 | 1.2 | 5.079323 |  | ATC anode | LITX35R | PVDF | 350 | 95 | 1 | 4 | 17.63333 | 9 | 14.51235 | 1.35 | 48.33842 | 48.3 | 29.13333 | 14.4942 | 1.198499 | 122.0152 |  | -16.95228 | 10.19667 | 0.01019667 | 0.02913333 |  | 0 | 5.072968 |  |  | 171.9968 | 168.82 | 162.9204 | 154.5248 | 112.0929 | 77.37585 | 54.23117 | 38.34756 | 124.5728 | 147.2637 | 139.3219 | 132.5146 | 123.6652 | 109.8238 | 90.30964 | 3.9087 | 10.7005 | 10.1725 | 0.528 | 3.6241 | 10.8532 | 7.1208 | 3.7324 | 3.4424 | 14.1723 | 6.1035 | 8.0688 | [21 empty] | 1 | Fiberglass | 45
EF237B | 4000-45,56, MTI 5 | 2019-08-06 | 10978-65B | 80% | TK | LITXHP | 86071 |  | LB101 | 2018-12-03 | 3 Step Thinky | 70-30 LITXHP-LB101 | Targaray NCM622 | 180761303 | EC:DMC:EMC w/ 1% VC |  | 4.2 | 170 | 200 | 98 | 1 | 1 | 9.53 | 20 | 25 | 3.5 | 54.68306 |  | 54.5 | 44.0706 | 24.89864 | 92.5908 | 93 | 3.480381 | 7.492002 | 0.007492002 | 0.0440706 | 4.232769 | 5100 |  | 52 | 0.0003509615 | 55.29061 | 4.241259 | 1.2 | 5.079323 |  | ATC anode | LITX35R | PVDF | 350 | 95 | 1 | 4 | 17.63333 | 9 | 14.51235 | 1.35 | 48.33842 | 48.4 | 29.22833 | 14.54146 | 1.202407 | 122.3837 |  | -17.00755 | 10.22992 | 0.01022992 | 0.02922833 |  | 0 | 5.089511 |  |  | 172.2237 | 168.82 | 162.6935 | 154.7517 | 112.3198 | 77.60276 | 54.45807 | 38.57447 | 124.3459 | 147.2637 | 139.095 | 132.2877 | 122.7576 | 107.3278 | 87.58674 | 3.9104 | 10.381 | 8.138 | 2.243 | 3.6258 | 10.5526 | 10.1725 | 0.3801 | 3.4465 | 13.6611 | 9.1553 | 4.5058 | [16 empty] | 150.4404 | 136.3721 | 109.1431 | 73.29149 | 35.85157 | 1 | Fiberglass | 45 |  |  |  | 568.7766 | 8.85551
EF237C | 4000-46,57, MTI 6 | 2019-08-06 | 10978-65B | 80% | TK | LITXHP | 86071 |  | LB101 | 2018-12-03 | 3 Step Thinky | 70-30 LITXHP-LB101 | Targaray NCM622 | 180761303 | EC:DMC:EMC w/ 1% VC |  | 4.2 | 170 | 200 | 98 | 1 | 1 | 9.53 | 20 | 25 | 3.5 | 54.68306 |  | 54.6 | 44.1686 | 24.95401 | 92.75222 | 93 | 3.48812 | 7.508662 | 0.007508662 | 0.0441686 | 4.242182 | 5000 |  | 66 | 0.0002765152 | 55.73682 | 4.282615 | 1.2 | 5.090618 |  | ATC anode | LITX35R | PVDF | 350 | 95 | 1 | 4 | 17.63333 | 9 | 14.54462 | 1.35 | 48.4067 | 48.7 | 29.51333 | 14.68325 | 1.211437 | 123.4893 |  | -17.17339 | 10.32967 | 0.01032967 | 0.02951333 |  | 0 | 5.139138 |  |  | 172.0679 | 168.6719 | 162.5589 | 151.4651 | 103.2408 | 70.86482 | 50.26195 | 35.99842 | 126.7869 | 146.0313 | 138.56 | 131.0886 | 120.674 | 103.4672 | 81.95868 | 3.9052 | 10.6658 | 8.138 | 2.5278 | 3.6198 | 10.9265 | 5.0863 | 5.8402 | 3.4366 | 14.5608 | 10.1725 | 4.3883 | [16 empty] | 146.4842 | 123.8436 | 94.41096 | 57.95973 | 17.4332 | 1 | Fiberglass | 45 |  |  |  | 566.342 | 8.69461
EF237D | 4000-47,58, MTI 7 | 2019-08-06 | 10978-65B | 80% | TK | LITXHP | 86071 |  | LB101 | 2018-12-03 | 3 Step Thinky | 70-30 LITXHP-LB101 | Targaray NCM622 | 180761303 | EC:DMC:EMC w/ 1% VC |  | 4.2 | 170 | 200 | 98 | 1 | 1 | 9.53 | 20 | 25 | 3.5 | 54.68306 |  | 54.6 | 44.1686 | 24.95401 | 92.75222 | 93 | 3.48812 | 7.508662 | 0.007508662 | 0.0441686 | 4.242182 | 4600 |  | 49 | 0.000372449 | 55.73682 | 4.282615 | 1.2 | 5.090618 |  | ATC anode | LITX35R | PVDF | 350 | 95 | 1 | 4 | 17.63333 | 9 | 14.54462 | 1.35 | 48.4067 | 48.7 | 29.51333 | 14.68325 | 1.211437 | 123.4893 |  | -17.17339 | 10.32967 | 0.01032967 | 0.02951333 |  | 0 | 5.139138 |  |  | 163.6909 | 167.087 | 160.5213 | 148.9746 | 102.1087 | 70.18561 | 49.80914 | 36.22483 | 124.7493 | 144.6729 | 136.9751 | 129.051 | 118.6363 | 103.0144 | 82.63789 | 3.9012 | 11.2788 | 8.138 | 3.1408 | 3.6171 | 11.6715 | 7.1208 | 4.5507 | 3.4269 | 15.5386 | 10.1725 | 5.3661 | [16 empty] | 141.9561 | 122.2588 | 91.46769 | 58.41254 | 19.01804 | 1 | Fiberglass | 45 |  |  |  | 410.6325 | 4.27581
EF237E | 4000-48,59, MTI 8 | 2019-08-06 | 10978-65B | 80% | TK | LITXHP | 86071 |  | LB101 | 2018-12-03 | 3 Step Thinky | 70-30 LITXHP-LB101 | Targaray NCM622 | 180761303 | EC:DMC:EMC w/ 1% VC |  | 4.2 | 170 | 200 | 98 | 1 | 1 | 9.53 | 20 | 25 | 3.5 | 54.68306 |  | 54.7 | 44.2666 | 25.00938 | 92.91364 | 93 | 3.495859 | 7.525322 | 0.007525322 | 0.0442666 | 4.251594 | 5900 |  | 64 | 0.00028515625 | 55.73682 | 4.282615 | 1.2 | 5.101913 |  | ATC anode | LITX35R | PVDF | 350 | 95 | 1 | 4 | 17.63333 | 9 | 14.57689 | 1.35 | 48.47497 | 48.7 | 29.51333 | 14.68325 | 1.208755 | 123.4893 |  | -17.17339 | 10.32967 | 0.01032967 | 0.02951333 |  | 0 | 5.139138 |  |  | 172.1388 | 168.9762 | 162.8768 | 155.196 | 113.4038 | 79.29229 | 56.47599 | 40.66271 | 122.214 | 147.5153 | 139.6086 | 133.0574 | 124.4731 | 110.467 | 91.2652 | 3.909 | 10.2798 | 8.138 | 2.1418 | 3.6242 | 10.4655 | 13.2243 | -2.7588 | 3.4462 | 13.6679 | 9.1553 | 4.5126 | [16 empty] | 151.8075 | 133.0574 | 102.7863 | 66.86757 | 24.84944 | 1 | Fiberglass | 45 |  |  |  | 621.1177 | 10.7015
EF238A | 4000-44 | 2019-08-20 | 10978-69A | 81.5% | TK | LITX300 |  | Jet-Milled / Thinky |  |  | 2 Step Thinky | EDX96: 10996-50-6 | Targaray NCM622 |  | EC:DMC:EMC w/ 1% VC |  | 4.2 | 170 | 200 | 98 | 1 | 1 | 18.3 | 36 | 25 | 3.5 | 63.45306 |  | 63.08 | 43.8844 | 24.79345 | 108.2841 | 108 | 3.51381 | 7.460348 | 0.007460348 | 0.0438844 | 4.214886 | 12500 |  | 182 | 9.89011e-05 | 63.76314 | 4.213689 | 1.2 | 5.057863 |  | ATC anode | LITX35R | PVDF | 350 | 95 | 1 | 4 | 17.63333 | 9 | 14.45104 | 1.35 | 48.20869 | 48.2 | 29.03833 | 14.44693 | 1.199659 | 121.6466 | 115 | 1.434651 | 10.16342 | 0.01016342 | 0.02903833 |  | 0 | 5.056426 |  | 155.4083 | 176.1446 | 172.7265 | 166.3461 | 158.1428 | 118.9489 | 83.17306 | 55.60062 | 36.91517 | 128.9752 | 150.3951 | 137.4065 | 128.0637 | 116.6702 | 99.12406 | 71.09588 | [33 empty] | 1 | Fiberglass
EF238B | 4000-45 | 2019-08-20 | 10978-69A | 81.5% | TK | LITX300 |  | Jet-Milled / Thinky |  |  | 2 Step Thinky | EDX96: 10996-50-6 | Targaray NCM622 |  | EC:DMC:EMC w/ 1% VC |  | 4.2 | 170 | 200 | 98 | 1 | 1 | 18.3 | 36 | 25 | 3.5 | 63.45306 |  | 63.37 | 44.1686 | 24.95401 | 108.7522 | 108 | 3.536566 | 7.508662 | 0.007508662 | 0.0441686 | 4.242182 | 12400 |  | 185 | 9.72973e-05 | 64.20935 | 4.255044 | 1.2 | 5.090618 |  | ATC anode | LITX35R | PVDF | 350 | 95 | 1 | 4 | 17.63333 | 9 | 14.54462 | 1.35 | 48.4067 | 48.5 | 29.32333 | 14.58872 | 1.203638 | 122.7522 | 115 | 1.448731 | 10.26317 | 0.01026317 | 0.02932333 |  | 0 | 5.106053 |  | 175.0112 | 175.6904 | 171.8415 | 165.5022 | 157.578 | 116.5987 | 80.60025 | 56.14849 | 39.3945 | 125.8813 | 149.8802 | 139.9184 | 131.7678 | 122.0324 | 106.6368 | 84.22273 | [33 empty] | 1 | Fiberglass
EF238C | 4000-46 | 2019-08-20 | 10978-69A | 81.5% | TK | LITX300 |  | Jet-Milled / Thinky |  |  | 2 Step Thinky | EDX96: 10996-50-6 | Targaray NCM622 |  | EC:DMC:EMC w/ 1% VC |  | 4.2 | 170 | 200 | 98 | 1 | 1 | 18.3 | 36 | 25 | 3.5 | 63.45306 |  | 63.48 | 44.2764 | 25.01492 | 108.9298 | 110 | 3.449382 | 7.526988 | 0.007526988 | 0.0442764 | 4.252536 | 11400 |  | 175 | 0.0001057143 | 64.20935 | 4.255044 | 1.2 | 5.103043 |  | ATC anode | LITX35R | PVDF | 350 | 95 | 1 | 4 | 17.63333 | 9 | 14.58012 | 1.35 | 48.4818 | 48.5 | 29.32333 | 14.58872 | 1.200708 | 122.7522 | 115 | 1.448731 | 10.26317 | 0.01026317 | 0.02932333 |  | 0 | 5.106053 |  | 175.4885 | 175.7144 | 172.5524 | 165.7768 | 156.2909 | 115.4114 | 76.56449 | 49.91372 | 33.20053 | 133.2538 | 150.8704 | 139.126 | 130.0919 | 117.8958 | 96.89135 | 68.88546 | [33 empty] | 1 | Fiberglass
EF238D | 4000-47 | 2019-08-20 | 10978-69A | 81.5% | TK | LITX300 |  | Jet-Milled / Thinky |  |  | 2 Step Thinky | EDX96: 10996-50-6 | Targaray NCM622 |  | EC:DMC:EMC w/ 1% VC |  | 4.2 | 170 | 200 | 98 | 1 | 1 | 18.3 | 36 | 25 | 3.5 | 63.45306 |  | 63.8 | 44.59 | 25.19209 | 109.4463 | 109 | 3.521399 | 7.5803 | 0.0075803 | 0.04459 | 4.282655 | 10000 |  | 180 | 0.0001013889 | 64.50682 | 4.282615 | 1.2 | 5.139186 |  | ATC anode | LITX35R | PVDF | 350 | 95 | 1 | 4 | 17.63333 | 9 | 14.68339 | 1.35 | 48.70029 | 48.7 | 29.51333 | 14.68325 | 1.199989 | 123.4893 | 115 | 1.458118 | 10.32967 | 0.01032967 | 0.02951333 |  | 0 | 5.139138 |  | 176.0484 | 176.497 | 172.9087 | 166.405 | 158.3315 | 115.2725 | 76.69881 | 51.35681 | 35.20969 | 131.1953 | 150.4822 | 139.4932 | 130.5225 | 118.4122 | 96.43418 | 70.86791 | [33 empty] | 1 | Fiberglass
EF238E | 4000-48 | 2019-08-20 | 10978-69A | 81.5% | TK | LITX300 |  | Jet-Milled / Thinky |  |  | 2 Step Thinky | EDX96: 10996-50-6 | Targaray NCM622 |  | EC:DMC:EMC w/ 1% VC |  | 4.2 | 170 | 200 | 98 | 1 | 1 | 18.3 | 36 | 25 | 3.5 | 63.45306 |  | 63.88 | 44.6684 | 25.23638 | 109.5755 | 109 | 3.527591 | 7.593628 | 0.007593628 | 0.0446684 | 4.290185 | 11300 |  | 192 | 9.505208e-05 | 64.65555 | 4.2964 | 1.2 | 5.148222 |  | ATC anode | LITX35R | PVDF | 350 | 95 | 1 | 4 | 17.63333 | 9 | 14.70921 | 1.35 | 48.75492 | 48.8 | 29.60833 | 14.73051 | 1.201738 | 123.8578 | 115 | 1.462812 | 10.36292 | 0.01036292 | 0.02960833 |  | 0 | 5.15568 |  | 75.22096 | 175.9633 | 172.1575 | 166.113 | 157.8297 | 114.3985 | 75.89258 | 50.37118 | 34.2524 | 132.5322 | 150.2181 | 139.0245 | 129.398 | 116.4134 | 92.68297 | 66.9377 | [33 empty] | 1 | Fiberglass
EF239A | 4000-7 |  | 10896-75-1FA | 74 | TK/KP | LITXHP | 86615 |  | GCNTs5(N)31 |  |  | 1% GCNTs5(N)31/LITXHP-30-70 _ No disp | Targaray NCM622 |  | EC:DMC:EMC w/ 1% VC |  | 4.2 | 170 | 200 | 98 | 1 | 1 | 9.53 | 20 | 25 | 3.5 | 54.68306 |  | 53.7 | 43.2866 | 24.45571 | 91.29944 | 92 | 3.465945 | 7.358722 | 0.007358722 | 0.0432866 | 4.15747 | 4100 |  | 14.4 | 0.00125 | 54.39821 | 4.158548 | 1.2 | 4.988964 |  | ATC anode | LITX35R | PVDF | 350 | 95 | 1 | 4 | 17.63333 | 9 | 14.25418 | 1.35 | 47.79218 | 47.8 | 28.65833 | 14.25788 | 1.200311 | 120.1725 | 115 | 1.415877 | 10.03042 | 0.01003042 | 0.02865833 |  | 0 | 4.990257 | [50 empty] | 1
EF239B | 4000-33 |  | 10896-75-1FB | 74 | TK/KP | LITXHP | 86615 |  | GCNTs5(N)31 |  |  | 1% GCNTs5(N)31/LITXHP-30-70 _ No disp | Targaray NCM622 |  | EC:DMC:EMC w/ 1% VC |  | 4.2 | 170 | 200 | 98 | 1 | 1 | 9.53 | 20 | 25 | 3.5 | 54.68306 |  | 55.2 | 44.7566 | 25.28621 | 93.72074 | 93 | 3.534556 | 7.608622 | 0.007608622 | 0.0447566 | 4.298656 | 4200 |  | 12.5 | 0.00146 | 56.18302 | 4.32397 | 1.2 | 5.158388 |  | ATC anode | LITX35R | PVDF | 350 | 95 | 1 | 4 | 17.63333 | 9 | 14.73825 | 1.35 | 48.81637 | 49 | 29.79833 | 14.82504 | 1.207067 | 124.5949 | 113 | 1.50051 | 10.42942 | 0.01042942 | 0.02979833 |  | 0 | 5.188765 |  |  | 170.0308 | 169.1371 | 162.6576 | 151.486 | 105.2359 | 73.06185 | 51.83593 | 37.31293 | 125.5681 | 145.6768 | 137.4099 | 130.0367 | 120.6526 | 107.0233 | 87.13799 | 3.9075 | 11.3919 | 11.1898 | 0.2021 | 3.6212 | 11.6927 | 9.1553 | 2.5374 | 3.4454 | 15.0166 | 7.1208 | 7.8958 | [21 empty] | 1
EF239C | 4000-34 |  | 10896-75-1FC | 74 | TK/KP | LITXHP | 86615 |  | GCNTs5(N)31 |  |  | 1% GCNTs5(N)31/LITXHP-30-70 _ No disp | Targaray NCM622 |  | EC:DMC:EMC w/ 1% VC |  | 4.2 | 170 | 200 | 98 | 1 | 1 | 9.53 | 20 | 25 | 3.5 | 54.68306 |  | 55.1 | 44.6586 | 25.23085 | 93.55932 | 94 | 3.479157 | 7.591962 | 0.007591962 | 0.0446586 | 4.289244 | 4100 |  | 13 | 0.001423077 | 56.18302 | 4.32397 | 1.2 | 5.147093 |  | ATC anode | LITX35R | PVDF | 350 | 95 | 1 | 4 | 17.63333 | 9 | 14.70598 | 1.35 | 48.74809 | 49 | 29.79833 | 14.82504 | 1.209715 | 124.5949 | 113 | 1.50051 | 10.42942 | 0.01042942 | 0.02979833 |  | 0 | 5.188765 |  |  | 171.2996 | 167.9408 | 161.8949 | 151.5945 | 105.4668 | 74.78963 | 54.63673 | 39.85794 | 122.2609 | 145.1008 | 137.2636 | 129.8742 | 120.9174 | 108.3778 | 90.24018 | 3.9061 | 10.2672 | 10.1725 | 0.0947 | 3.6201 | 10.5702 | 9.1553 | 1.4149 | 3.4457 | 14.0933 | 8.138 | 5.9553 | [21 empty] | 1
EF239D | 4000-35 |  | 10896-75-1FD | 74 | TK/KP | LITXHP | 86615 |  | GCNTs5(N)31 |  |  | 1% GCNTs5(N)31/LITXHP-30-70 _ No disp | Targaray NCM622 |  | EC:DMC:EMC w/ 1% VC |  | 4.2 | 170 | 200 | 98 | 1 | 1 | 9.53 | 20 | 25 | 3.5 | 54.68306 |  | 54.8 | 44.3646 | 25.06475 | 93.07506 | 93 | 3.503599 | 7.541982 | 0.007541982 | 0.0443646 | 4.261007 | 3900 |  | 11.8 | 0.00154661 | 55.58808 | 4.268829 | 1.2 | 5.113208 |  | ATC anode | LITX35R | PVDF | 350 | 95 | 1 | 4 | 17.63333 | 9 | 14.60917 | 1.35 | 48.54325 | 48.6 | 29.41833 | 14.63599 | 1.202203 | 123.1208 | 113 | 1.481375 | 10.29642 | 0.01029642 | 0.02941833 |  | 0 | 5.122595 | [50 empty] | 1
EF239E | 4000-42 |  | 10896-75-1FE | 74 | TK/KP | LITXHP | 86615 |  | GCNTs5(N)31 |  |  | 1% GCNTs5(N)31/LITXHP-30-70 _ No disp | Targaray NCM622 |  | EC:DMC:EMC w/ 1% VC |  | 4.2 | 170 | 200 | 98 | 1 | 1 | 9.53 | 20 | 25 | 3.5 | 54.68306 |  | 55.1 | 44.6586 | 25.23085 | 93.55932 | 93 | 3.526817 | 7.591962 | 0.007591962 | 0.0446586 | 4.289244 | 3940 |  | 10.9 | 0.001674312 | 56.48049 | 4.351541 | 1.2 | 5.147093 |  | ATC anode | LITX35R | PVDF | 350 | 95 | 1 | 4 | 17.63333 | 9 | 14.70598 | 1.35 | 48.74809 | 49.2 | 29.98833 | 14.91957 | 1.217429 | 125.3319 | 114 | 1.495696 | 10.49592 | 0.01049592 | 0.02998833 |  | 0 | 5.221849 | [50 empty] | 1
EF239F | 4000-35 |  | 10896-75-1FF | 74 | KP | LITXHP | 86615 |  | GCNTs5(N)31 |  |  | 1% GCNTs5(N)31/LITXHP-30-70 _ No disp | Targaray NCM622 |  | EC:DMC:EMC w/ 1% VC |  | 4.2 | 170 | 200 | 98 | 1 | 1 | 9.53 | 20 | 25 | 3.5 | 54.68306 |  | 56.4 | 45.9326 | 25.95062 | 95.65779 | 95 | 3.530697 | 7.808542 | 0.007808542 | 0.0459326 | 4.411606 | 3987 |  | 12.7 | 0.001476378 | 56.77796 | 4.379111 | 1.2 | 5.293927 |  | ATC anode | LITX35R | PVDF | 350 | 95 | 1 | 4 | 17.63333 | 9 | 15.12551 | 1.35 | 49.63572 | 49.4 | 30.17833 | 15.0141 | 1.191161 | 126.069 | 114 | 1.505173 | 10.56242 | 0.01056242 | 0.03017833 |  | 0 | 5.254934
EF239G | 4000-36 |  | 10896-75-1FG | 74 | KP | LITXHP | 86615 |  | GCNTs5(N)31 |  |  | 1% GCNTs5(N)31/LITXHP-30-70 _ No disp | Targaray NCM622 |  | EC:DMC:EMC w/ 1% VC |  | 4.2 | 170 | 200 | 98 | 1 | 1 | 9.53 | 20 | 25 | 3.5 | 54.68306 |  | 55.8 | 45.3446 | 25.61842 | 94.68927 | 94 | 3.5326 | 7.708582 | 0.007708582 | 0.0453446 | 4.355131 | 3845 |  | 12 | 0.001541667 | 56.77796 | 4.379111 | 1.2 | 5.226157 |  | ATC anode | LITX35R | PVDF | 350 | 95 | 1 | 4 | 17.63333 | 9 | 14.93188 | 1.35 | 49.22604 | 49.4 | 30.17833 | 15.0141 | 1.206607 | 126.069 | 114 | 1.505173 | 10.56242 | 0.01056242 | 0.03017833 |  | 0 | 5.254934 |  |  | 172.2366 | 169.1491 | 161.8715 | 153.0502 | 109.3846 | 76.74563 | 54.47176 | 39.91655 | 123.0577 | 146.2137 | 137.8334 | 130.3353 | 121.0729 | 3.2867 | 126.267
EF239H | 4600-13 |  | 10896-75-1FH | 74 | KP | LITXHP | 86615 |  | GCNTs5(N)31 |  |  | 1% GCNTs5(N)31/LITXHP-30-70 _ No disp | Targaray NCM622 |  | EC:DMC:EMC w/ 1% VC |  | 4.2 | 170 | 200 | 98 | 1 | 1 | 9.53 | 20 | 25 | 3.5 | 54.68306 |  | 52.2 | 41.8166 | 23.6252 | 88.87813 | 90 | 3.443906 | 7.108822 | 0.007108822 | 0.0418166 | 4.016284 | 3810 |  | 10.4 | 0.001682692 | 54.54694 | 4.172333 | 1.2 | 4.81954 |  | ATC anode | LITX35R | PVDF | 350 | 95 | 1 | 4 | 17.63333 | 9 | 13.77012 | 1.35 | 46.768 | 47.9 | 28.75333 | 14.30514 | 1.246625 | 120.5411 | 114 | 1.434099 | 10.06367 | 0.01006367 | 0.02875333 |  | 0 | 5.006799 |  |  | 174.0935 | 170.7456 | 165.7237 | 156.3972 | 114.5478 | 85.37279 | 63.85024 | 48.30618 | 117.4175 | 151.1362 | 141.0923 | 134.1572 | 126.2656 | 116.9392 | 103.7865 | 3.8957 | 11.0133 | 8.9492 | 2.0641 | 3.6097 | 11.6927 | 9.5939 | 2.0988 | 3.4139 | 17.1726 | 12.199 | 4.9736 | 1.9832
EF239I | 4600-14 |  | 10896-75-1FI | 74 | KP | LITXHP | 86615 |  | GCNTs5(N)31 |  |  | 1% GCNTs5(N)31/LITXHP-30-70 _ No disp | Targaray NCM622 |  | EC:DMC:EMC w/ 1% VC |  | 4.2 | 170 | 200 | 98 | 1 | 1 | 9.53 | 20 | 25 | 3.5 | 54.68306 |  | 56.4 | 45.9326 | 25.95062 | 95.65779 | 95 | 3.530697 | 7.808542 | 0.007808542 | 0.0459326 | 4.411606 | 3720 |  | 11.6 | 0.001616379 | 56.62922 | 4.365326 | 1.2 | 5.293927 |  | ATC anode | LITX35R | PVDF | 350 | 95 | 1 | 4 | 17.63333 | 9 | 15.12551 | 1.35 | 49.63572 | 49.3 | 30.08333 | 14.96683 | 1.187412 | 125.7004 | 114 | 1.500434 | 10.52917 | 0.01052917 | 0.03008333 |  | 0 | 5.238391 |  |  | 172.862 | 168.7255 | 163.7181 | 157.6223 | 127.1428 | 91.65604 | 65.74851 | 46.59 | 117.999 | 150.0024 | 137.8106 | 129.3199 | 119.9584 | 108.202 | 92.09146 | 3.9093 | 10.8066 | 8.7205 | 2.0861 | 3.6218 | 11.1811 | 9.2712 | 1.9099 | 3.44 | 14.8588 | 11.2528 | 3.606
EF239j | 4600-15 |  | 10896-75-1Fj | 74 | KP | LITXHP | 86615 |  | GCNTs5(N)31 |  |  | 1% GCNTs5(N)31/LITXHP-30-70 _ No disp | Targaray NCM622 |  | EC:DMC:EMC w/ 1% VC |  | 4.2 | 170 | 200 | 98 | 1 | 1 | 9.53 | 20 | 25 | 3.5 | 54.68306 |  | 55.5 | 45.0506 | 25.45232 | 94.205 | 95 | 3.4629 | 7.658602 | 0.007658602 | 0.0450506 | 4.326894 | 3547 |  | 11.9 | 0.00157563 | 56.33175 | 4.337756 | 1.2 | 5.192273 |  |  |  |  | 350 | 95 | 1 | 4 | 17.63333 | 9 | 14.83506 | 1.35 | 49.02121 | 49.1 | 29.89333 | 14.87231 | 1.203012 | 124.9634 | 114 | 1.490958 | 10.46267 | 0.01046267 | 0.02989333 |  | 0 | 5.205307 |  |  | 175.8023 | 171.1409 | 164.4817 | 156.0468 | 114.3159 | 81.9079 | 60.37655 | 45.28242 | 118.9773 | 148.9436 | 140.2867 | 133.4055 | 125.6365 | 115.8697 | 102.5514 | 3.9093 | 10.8066 | 8.7205 | 2.0861 | 3.6218 | 11.1811 | 9.2712 | 1.9099 | 3.44 | 14.8588 | 11.2528 | 3.606
EF240A | 4000-44 |  | 10896-75-2FA | 74 | TK/KP | LITXHP | 86615 |  | CNTs10(N)12 |  |  | 1% CNTs10(N)12/LITXHP-30-70 | Targaray NCM622 |  | EC:DMC:EMC w/ 1% VC |  | 4.2 | 170 | 200 | 98 | 1 | 1 | 9.53 | 20 | 25 | 3.5 | 54.68306 |  | 54.3 | 43.8746 | 24.78791 | 92.26796 | 93 | 3.464902 | 7.458682 | 0.007458682 | 0.0438746 | 4.213945 | 1730 |  | 12.6 | 0.001448413 | -16.69683 | -2.430797 | 1.2 | 5.056734 |  | ATC anode | LITX35R | PVDF | 350 | 95 | 1 | 4 | 17.63333 | 9 | 14.44781 |  | 48.20186 |  | -16.75167 | -8.334163 | -0.6922153 | #DIV/0! | 114 | -0.835505 | -5.863083 | -0.005863083 | -0.01675167 |  | 0 | -2.916957 |  |  | 168.2067 | 165.9274 | 159.5456 | 150.6566 | 109.6306 | 74.98644 | 50.82667 | 34.18835 | 125.8131 | 143.819 | 134.4742 | 126.9527 | 117.6079 | 102.3371 | 81.59619 | 3.9065 | 10.8708 | 11.1898 | -0.319 | 3.621 | 11.2117 | 10.1725 | 1.0392 | 3.4413 | 16.3879 | 11.1914 | 5.1965 | [21 empty] | 1
EF240B | 4000-45 |  | 10896-75-2FB | 74 | TK/KP | LITXHP | 86615 |  | CNTs10(N)12 |  |  | 1% CNTs10(N)12/LITXHP-30-70 | Targaray NCM622 |  | EC:DMC:EMC w/ 1% VC |  | 4.2 | 170 | 200 | 98 | 1 | 1 | 9.53 | 20 | 25 | 3.5 | 54.68306 |  | 54.5 | 44.0706 | 24.89864 | 92.5908 | 92 | 3.528719 | 7.492002 | 0.007492002 | 0.0440706 | 4.232769 | 1950 |  | 13 | 0.001384615 | -16.69683 | -2.430797 | 1.2 | 5.079323 |  | ATC anode | LITX35R | PVDF | 350 | 95 | 1 | 4 | 17.63333 | 9 | 14.51235 |  | 48.33842 |  | -16.75167 | -8.334163 | -0.6891367 | #DIV/0! | 114 | -0.835505 | -5.863083 | -0.005863083 | -0.01675167 |  | 0 | -2.916957 |  |  | 169.0469 | 164.2819 | 156.1131 | 146.1292 | 104.6049 | 70.34168 | 47.42391 | 32.22103 | 125.2536 | 141.1372 | 132.0608 | 125.0267 | 115.7234 | 101.6551 | 81.23329 | 3.9027 | 11.2503 | 7.1208 | 4.1295 | 3.6189 | 11.5508 | 12.2086 | -0.6578 | 3.4407 | 15.8415 | 7.1224 | 8.7191 | [21 empty] | 1
EF240C | 4000-46 |  | 10896-75-2FC | 74 | TK/KP | LITXHP | 86615 |  | CNTs10(N)12 |  |  | 1% CNTs10(N)12/LITXHP-30-70 | Targaray NCM622 |  | EC:DMC:EMC w/ 1% VC |  | 4.2 | 170 | 200 | 98 | 1 | 1 | 9.53 | 20 | 25 | 3.5 | 54.68306 |  | 54.8 | 44.3646 | 25.06475 | 93.07506 | 93 | 3.503599 | 7.541982 | 0.007541982 | 0.0443646 | 4.261007 | 1800 |  | 11.9 | 0.001533613 | -16.69683 | -2.430797 | 1.2 | 5.113208 |  | ATC anode | LITX35R | PVDF | 350 | 95 | 1 | 4 | 17.63333 | 9 | 14.60917 |  | 48.54325 |  | -16.75167 | -8.334163 | -0.6845699 | #DIV/0! | 113 | -0.8435387 | -5.863083 | -0.005863083 | -0.01675167 |  | 0 | -2.916957 |  |  | 172.4348 | 168.8283 | 162.517 | 153.5008 | 110.4484 | 77.08849 | 54.99881 | 39.44586 | 122.8457 | 146.0624 | 137.0462 | 129.8332 | 120.817 | 107.969 | 89.03495 | 3.9084 | 11.047 | 8.138 | 2.909 | 3.622 | 11.4922 | 9.1553 | 2.3369 | 3.4462 | 15.4601 | 6.1035 | 9.3566 | [21 empty] | 1
EF240D | 4000-47 |  | 10896-75-2FD | 74 | TK/KP | LITXHP | 86615 |  | CNTs10(N)12 |  |  | 1% CNTs10(N)12/LITXHP-30-70 | Targaray NCM622 |  | EC:DMC:EMC w/ 1% VC |  | 4.2 | 170 | 200 | 98 | 1 | 1 | 9.53 | 20 | 25 | 3.5 | 54.68306 |  | 54.2 | 43.7766 | 24.73254 | 92.10654 | 93 | 3.457163 | 7.442022 | 0.007442022 | 0.0437766 | 4.204532 | 1750 |  | 12.3 | 0.00148374 | -16.69683 | -2.430797 | 1.2 | 5.045439 |  | ATC anode | LITX35R | PVDF | 350 | 95 | 1 | 4 | 17.63333 | 9 | 14.41554 |  | 48.13358 |  | -16.75167 | -8.334163 | -0.6937649 | #DIV/0! | 113 | -0.8435387 | -5.863083 | -0.005863083 | -0.01675167 |  | 0 | -2.916957 |  |  | 165.1567 | 168.5832 | 162.4155 | 153.9635 | 111.0182 | 77.66706 | 55.05224 | 39.06196 | 123.582 | 146.4253 | 137.9733 | 130.435 | 121.2977 | 106.678 | 86.3475 | 3.9071 | 10.971 | 9.1553 | 1.8157 | 3.6218 | 12.9376 | 8.138 | 4.7996 | 3.4463 | 17.5611 | 12.207 | 5.3541 | [21 empty] | 1
EF240E | 4000-48 |  | 10896-75-2FE | 74 | TK/KP | LITXHP | 86615 |  | CNTs10(N)12 |  |  | 1% CNTs10(N)12/LITXHP-30-70 | Targaray NCM622 |  | EC:DMC:EMC w/ 1% VC |  | 4.2 | 170 | 200 | 98 | 1 | 1 | 9.53 | 20 | 25 | 3.5 | 54.68306 |  | 54.6 | 44.1686 | 24.95401 | 92.75222 | 93 | 3.48812 | 7.508662 | 0.007508662 | 0.0441686 | 4.242182 | 1850 |  | 10.8 | 0.001689815 | -16.69683 | -2.430797 | 1.2 | 5.090618 |  | ATC anode | LITX35R | PVDF | 350 | 95 | 1 | 4 | 17.63333 | 9 | 14.54462 |  | 48.4067 |  | -16.75167 | -8.334163 | -0.6876077 | #DIV/0! | 115 | -0.8276229 | -5.863083 | -0.005863083 | -0.01675167 |  | 0 | -2.916957 |  |  | 171.8415 | 168.8983 | 162.7853 | 154.8611 | 114.7874 | 81.73227 | 59.54456 | 43.6962 | 118.8627 | 146.937 | 138.56 | 131.9942 | 124.2964 | 113.429 | 96.90142 | 3.9096 | 10.2627 | 6.1035 | 4.1592 | 3.623 | 10.4792 | 4.069 | 6.4102 | 3.45 | 13.8394 | 10.1725 | 3.6669 | [21 empty] | 1
EF241A | [5 empty] | LITXHP | 86615 | [5 empty] | Targaray NCM622 |  | EC:DMC:EMC w/ 1% VC |  | 4.2 | 170 | 200 | 98 | 1 | 1 | 9.53 | 20 | 25 | 3.5 | 54.68306 |  | 54.9 | 44.4626 | 25.12011 | 93.23648 | 93 | 3.511338 | 7.558642 | 0.007558642 | 0.0444626 | 4.270419 |  |  |  |  | -16.69683 | -2.430797 | 1.2 | 5.124503 |  | ATC anode | LITX35R | PVDF | 350 | 95 | 1 | 4 | 17.63333 | 9 | 14.64144 |  | 48.61153 |  | -16.75167 | -8.334163 | -0.683061 | #DIV/0! | 116 | -0.8198881 | -5.863083 | -0.005863083 | -0.01675167 |  |  | -2.916957
EF241B | [5 empty] | LITXHP | 86615 | [5 empty] | Targaray NCM622 |  | EC:DMC:EMC w/ 1% VC |  | 4.2 | 170 | 200 | 98 | 1 | 1 | 9.53 | 20 | 25 | 3.5 | 54.68306 |  | 54.1 | 43.6786 | 24.67718 | 91.94512 | 93 | 3.449423 | 7.425362 | 0.007425362 | 0.0436786 | 4.19512 |  |  |  |  | -16.69683 | -2.430797 | 1.2 | 5.034144 |  | ATC anode | LITX35R | PVDF | 350 | 95 | 1 | 4 | 17.63333 | 9 | 14.38327 |  | 48.0653 |  | -16.75167 | -8.334163 | -0.6953215 | #DIV/0! | 117 | -0.8122965 | -5.863083 | -0.005863083 | -0.01675167 |  |  | -2.916957
EF241C | [5 empty] | LITXHP | 86615 | [5 empty] | Targaray NCM622 |  | EC:DMC:EMC w/ 1% VC |  | 4.2 | 170 | 200 | 98 | 1 | 1 | 9.53 | 20 | 25 | 3.5 | 54.68306 |  | 55.1 | 44.6586 | 25.23085 | 93.55932 | 93 | 3.526817 | 7.591962 | 0.007591962 | 0.0446586 | 4.289244 |  |  |  |  | -16.69683 | -2.430797 | 1.2 | 5.147093 |  | ATC anode | LITX35R | PVDF | 350 | 95 | 1 | 4 | 17.63333 | 9 | 14.70598 |  | 48.74809 |  | -16.75167 | -8.334163 | -0.6800632 | #DIV/0! | 118 | -0.8048443 | -5.863083 | -0.005863083 | -0.01675167 |  |  | -2.916957
EF241D | [5 empty] | LITXHP | 86615 | [5 empty] | Targaray NCM622 |  | EC:DMC:EMC w/ 1% VC |  | 4.2 | 170 | 200 | 98 | 1 | 1 | 9.53 | 20 | 25 | 3.5 | 54.68306 |  | 55.3 | 44.8546 | 25.34158 | 93.88216 | 93 | 3.542295 | 7.625282 | 0.007625282 | 0.0448546 | 4.308069 |  |  |  |  | -16.69683 | -2.430797 | 1.2 | 5.169683 |  | ATC anode | LITX35R | PVDF | 350 | 95 | 1 | 4 | 17.63333 | 9 | 14.77052 |  | 48.88465 |  | -16.75167 | -8.334163 | -0.6770915 | #DIV/0! | 119 | -0.7975275 | -5.863083 | -0.005863083 | -0.01675167 |  |  | -2.916957
EF241E | [5 empty] | LITXHP | 86615 | [5 empty] | Targaray NCM622 |  | EC:DMC:EMC w/ 1% VC |  | 4.2 | 170 | 200 | 98 | 1 | 1 | 9.53 | 20 | 25 | 3.5 | 54.68306 |  | 54.2 | 43.7766 | 24.73254 | 92.10654 | 93 | 3.457163 | 7.442022 | 0.007442022 | 0.0437766 | 4.204532 |  |  |  |  | -16.69683 | -2.430797 | 1.2 | 5.045439 |  | ATC anode | LITX35R | PVDF | 350 | 95 | 1 | 4 | 17.63333 | 9 | 14.41554 |  | 48.13358 |  | -16.75167 | -8.334163 | -0.6937649 | #DIV/0! | 120 | -0.7903426 | -5.863083 | -0.005863083 | -0.01675167 |  |  | -2.916957
EF241F | [5 empty] | LITXHP | 86615 | [5 empty] | Targaray NCM622 |  | EC:DMC:EMC w/ 1% VC |  | 4.2 | 170 | 200 | 98 | 1 | 1 | 9.53 | 20 | 25 | 3.5 | 54.68306 |  | 54.2 | 43.7766 | 24.73254 | 92.10654 | 93 | 3.457163 | 7.442022 | 0.007442022 | 0.0437766 | 4.204532 |  |  |  |  | -16.69683 | -2.430797 | 1.2 | 5.045439 |  | ATC anode | LITX35R | PVDF | 350 | 95 | 1 | 4 | 17.63333 | 9 | 14.41554 |  | 48.13358 |  | -16.75167 | -8.334163 | -0.6937649 | #DIV/0! | 121 | -0.783286 | -5.863083 | -0.005863083 | -0.01675167 |  |  | -2.916957
EF242A | [5 empty] | LITXHP | 86615 | [5 empty] | Targaray NCM622 |  | EC:DMC:EMC w/ 1% VC |  | 4.2 | 170 | 200 | 98 | 1 | 1 | 9.53 | 20 | 25 | 3.5 | 54.68306 |  | 54.4 | 43.9726 | 24.84328 | 92.42938 | 93 | 3.472641 | 7.475342 | 0.007475342 | 0.0439726 | 4.223357 |  |  |  |  | -16.69683 | -2.430797 | 1.2 | 5.068028 |  | ATC anode | LITX35R | PVDF | 350 | 95 | 1 | 4 | 17.63333 | 9 | 14.48008 |  | 48.27014 |  | -16.75167 | -8.334163 | -0.6906726 | #DIV/0! | 122 | -0.7763542 | -5.863083 | -0.005863083 | -0.01675167 |  |  | -2.916957
EF242B | [5 empty] | LITXHP | 86615 | [5 empty] | Targaray NCM622 |  | EC:DMC:EMC w/ 1% VC |  | 4.2 | 170 | 200 | 98 | 1 | 1 | 9.53 | 20 | 25 | 3.5 | 54.68306 |  | 54.1 | 43.6786 | 24.67718 | 91.94512 | 93 | 3.449423 | 7.425362 | 0.007425362 | 0.0436786 | 4.19512 |  |  |  |  | -16.69683 | -2.430797 | 1.2 | 5.034144 |  | ATC anode | LITX35R | PVDF | 350 | 95 | 1 | 4 | 17.63333 | 9 | 14.38327 |  | 48.0653 |  | -16.75167 | -8.334163 | -0.6953215 | #DIV/0! | 123 | -0.7695441 | -5.863083 | -0.005863083 | -0.01675167 |  |  | -2.916957
EF242C | [5 empty] | LITXHP | 86615 | [5 empty] | Targaray NCM622 |  | EC:DMC:EMC w/ 1% VC |  | 4.2 | 170 | 200 | 98 | 1 | 1 | 9.53 | 20 | 25 | 3.5 | 54.68306 |  | 54.5 | 44.0706 | 24.89864 | 92.5908 | 93 | 3.480381 | 7.492002 | 0.007492002 | 0.0440706 | 4.232769 |  |  |  |  | -16.69683 | -2.430797 | 1.2 | 5.079323 |  | ATC anode | LITX35R | PVDF | 350 | 95 | 1 | 4 | 17.63333 | 9 | 14.51235 |  | 48.33842 |  | -16.75167 | -8.334163 | -0.6891367 | #DIV/0! | 124 | -0.7628524 | -5.863083 | -0.005863083 | -0.01675167 |  |  | -2.916957
EF242D | [5 empty] | LITXHP | 86615 | [5 empty] | Targaray NCM622 |  | EC:DMC:EMC w/ 1% VC |  | 4.2 | 170 | 200 | 98 | 1 | 1 | 9.53 | 20 | 25 | 3.5 | 54.68306 |  | 54.6 | 44.1686 | 24.95401 | 92.75222 | 93 | 3.48812 | 7.508662 | 0.007508662 | 0.0441686 | 4.242182 |  |  |  |  | -16.69683 | -2.430797 | 1.2 | 5.090618 |  | ATC anode | LITX35R | PVDF | 350 | 95 | 1 | 4 | 17.63333 | 9 | 14.54462 |  | 48.4067 |  | -16.75167 | -8.334163 | -0.6876077 | #DIV/0! | 125 | -0.7562761 | -5.863083 | -0.005863083 | -0.01675167 |  |  | -2.916957
EF242E | [5 empty] | LITXHP | 86615 | [5 empty] | Targaray NCM622 |  | EC:DMC:EMC w/ 1% VC |  | 4.2 | 170 | 200 | 98 | 1 | 1 | 9.53 | 20 | 25 | 3.5 | 54.68306 |  | 55.7 | 45.2466 | 25.56305 | 94.52785 | 93 | 3.573253 | 7.691922 | 0.007691922 | 0.0452466 | 4.345719 |  |  |  |  | -16.69683 | -2.430797 | 1.2 | 5.214862 |  | ATC anode | LITX35R | PVDF | 350 | 95 | 1 | 4 | 17.63333 | 9 | 14.89961 |  | 49.15776 |  | -16.75167 | -8.334163 | -0.6712254 | #DIV/0! | 126 | -0.7498122 | -5.863083 | -0.005863083 | -0.01675167 |  |  | -2.916957
EF242F | [5 empty] | LITXHP | 86615 | [5 empty] | Targaray NCM622 |  | EC:DMC:EMC w/ 1% VC |  | 4.2 | 170 | 200 | 98 | 1 | 1 | 9.53 | 20 | 25 | 3.5 | 54.68306 |  | 54.8 | 44.3646 | 25.06475 | 93.07506 | 93 | 3.503599 | 7.541982 | 0.007541982 | 0.0443646 | 4.261007 |  |  |  |  | -16.69683 | -2.430797 | 1.2 | 5.113208 |  | ATC anode | LITX35R | PVDF | 350 | 95 | 1 | 4 | 17.63333 | 9 | 14.60917 |  | 48.54325 |  | -16.75167 | -8.334163 | -0.6845699 | #DIV/0! | 127 | -0.7434579 | -5.863083 | -0.005863083 | -0.01675167 |  |  | -2.916957
EF243A | 4600-1 |  | 75-3-FA | 74 | KP | LITXHP | 86615 |  | GCNTs5(N)31 |  |  | 1% GCNTs5(N)31/LITXHP-60-40 | Targaray NCM622 |  | EC:DMC:EMC w/ 1% VC |  | 4.2 | 170 | 200 | 98 | 1 | 1 | 9.53 | 20 | 25 | 3.5 | 54.68306 |  | 54.9 | 44.4626 | 25.12011 | 93.23648 | 93 | 3.511338 | 7.558642 | 0.007558642 | 0.0444626 | 4.270419 | 880 |  | 14.3 |  | 55.58808 | 4.268829 | 1.2 | 5.124503 |  | ATC anode | LITX35R | PVDF | 350 | 95 | 1 | 4 | 17.63333 | 9 | 14.64144 | 1.35 | 48.61153 | 48.6 | 29.41833 | 14.63599 | 1.199553 | 123.1208 | 128 | 1.294647 | 10.29642 | 0.01029642 | 0.02941833 |  |  | 5.122595 |  |  | 0 | 0 | 0 | 0 | 0 | 0 | 0 | 0 | 0 | 0 | 0 | 0 | 0 | 0 | 0 | 0 | 0 | 0 | 0 | 0 | 0 | 0 | 0 | 0 | 0 | 0 | 0
EF243B | 4600-2 |  |  | 74 | KP | LITXHP | 86615 |  | GCNTs5(N)31 |  |  | 1% GCNTs5(N)31/LITXHP-60-40 | Targaray NCM622 |  | EC:DMC:EMC w/ 1% VC |  | 4.2 | 170 | 200 | 98 | 1 | 1 | 9.53 | 20 | 25 | 3.5 | 54.68306 |  | 54.1 | 43.6786 | 24.67718 | 91.94512 | 93 | 3.449423 | 7.425362 | 0.007425362 | 0.0436786 | 4.19512 | 820 |  | 12.9 |  | 54.84441 | 4.199903 | 1.2 | 5.034144 |  | ATC anode | LITX35R | PVDF | 350 | 95 | 1 | 4 | 17.63333 | 9 | 14.38327 | 1.35 | 48.0653 | 48.1 | 28.94333 | 14.39967 | 1.201368 | 121.2781 | 129 | 1.263129 | 10.13017 | 0.01013017 | 0.02894333 |  |  | 5.039884 |  |  | 173.3114 | 169.6483 | 163.6957 | 156.5984 | 122.9435 | 89.05963 | 65.24934 | 48.07846 | 115.6173 | 149.2722 | 139.1986 | 132.1013 | 124.5461 | 115.1594 | 102.3384 | 3.9185 | 11.9092 | 9.7616 | 2.1476 | 3.6296 | 11.7892 | 10.0324 | 1.7568 | 3.4569 | 14.3415 | 11.4948 | 2.8467
EF243C | 4600-3 |  |  | 74 | KP | LITXHP | 86615 |  | GCNTs5(N)31 |  |  | 1% GCNTs5(N)31/LITXHP-60-40 | Targaray NCM622 |  | EC:DMC:EMC w/ 1% VC |  | 4.2 | 170 | 200 | 98 | 1 | 1 | 9.53 | 20 | 25 | 3.5 | 54.68306 |  | 54.8 | 44.3646 | 25.06475 | 93.07506 | 93 | 3.503599 | 7.541982 | 0.007541982 | 0.0443646 | 4.261007 | 850 |  | 13.4 |  | 55.73682 | 4.282615 | 1.2 | 5.113208 |  | ATC anode | LITX35R | PVDF | 350 | 95 | 1 | 4 | 17.63333 | 9 | 14.60917 | 1.35 | 48.54325 | 48.7 | 29.51333 | 14.68325 | 1.206085 | 123.4893 | 130 | 1.27736 | 10.32967 | 0.01032967 | 0.02951333 |  |  | 5.139138 |  |  | 0 | 0 | 0 | 0 | 0 | 0 | 0 | 0 | 0 | 0 | 0 | 0 | 0 | 0 | 0 | 0 | 0 | 0 | 0 | 0 | 0 | 0 | 0 | 0 | 0 | 0 | 0
EF243D | 4600-4 |  |  | 74 | KP | LITXHP | 86615 |  | GCNTs5(N)31 |  |  | 1% GCNTs5(N)31/LITXHP-60-40 | Targaray NCM622 |  | EC:DMC:EMC w/ 1% VC |  | 4.2 | 170 | 200 | 98 | 1 | 1 | 9.53 | 20 | 25 | 3.5 | 54.68306 |  | 55.3 | 44.8546 | 25.34158 | 93.88216 | 93 | 3.542295 | 7.625282 | 0.007625282 | 0.0448546 | 4.308069 | 860 |  | 12.5 |  | 55.88555 | 4.2964 | 1.2 | 5.169683 |  | ATC anode | LITX35R | PVDF | 350 | 95 | 1 | 4 | 17.63333 | 9 | 14.77052 | 1.35 | 48.88465 | 48.8 | 29.60833 | 14.73051 | 1.19675 | 123.8578 | 131 | 1.270968 | 10.36292 | 0.01036292 | 0.02960833 |  |  | 5.15568 |  |  | 0 | 0 | 0 | 0 | 0 | 0 | 13.82244 | 2.452368 | 158.5122 | 141.3456 | 130.8673 | 121.0578 | 109.4648 | 89.84586 | 64.4304 | 3.9047 | 13.8985 | 11.7179 | 2.1806 | 3.622 | 14.092 | 12.0853 | 2.0067 | 3.4496 | 17.2995 | 13.8876 | 3.4119
EF243E | 4600-5 |  |  | 74 | KP | LITXHP | 86615 |  | GCNTs5(N)31 |  |  | 1% GCNTs5(N)31/LITXHP-60-40 | Targaray NCM622 |  | EC:DMC:EMC w/ 1% VC |  | 4.2 | 170 | 200 | 98 | 1 | 1 | 9.53 | 20 | 25 | 3.5 | 54.68306 |  | 54.2 | 43.7766 | 24.73254 | 92.10654 | 93 | 3.457163 | 7.442022 | 0.007442022 | 0.0437766 | 4.204532 | 800 |  | 11.6 |  | 54.99314 | 4.213689 | 1.2 | 5.045439 |  | ATC anode | LITX35R | PVDF | 350 | 95 | 1 | 4 | 17.63333 | 9 | 14.41554 | 1.35 | 48.13358 | 48.2 | 29.03833 | 14.44693 | 1.202613 | 121.6466 | 132 | 1.236366 | 10.16342 | 0.01016342 | 0.02903833 |  |  | 5.056426 |  |  | 170.4107 | 166.5273 | 160.3596 | 152.1361 | 113.7594 | 80.63669 | 58.02187 | 41.34629 | 119.4702 | 144.5978 | 132.4909 | 123.1251 | 112.3888 | 99.59659 | 79.26609 | 3.9084 | 15.216 | 13.081 | 2.135 | 3.6219 | 15.2082 | 13.3793 | 1.8289 | 3.4405 | 18.7624 | 15.0814 | 3.681
EF243F | 4600-6 |  |  | 74 | KP | LITXHP | 86615 |  | GCNTs5(N)31 |  |  | 1% GCNTs5(N)31/LITXHP-60-40 | Targaray NCM622 |  | EC:DMC:EMC w/ 1% VC |  | 4.2 | 170 | 200 | 98 | 1 | 1 | 9.53 | 20 | 25 | 3.5 | 54.68306 |  | 54.2 | 43.7766 | 24.73254 | 92.10654 | 93 | 3.457163 | 7.442022 | 0.007442022 | 0.0437766 | 4.204532 | 850 |  | 13.2 |  | 55.14188 | 4.227474 | 1.2 | 5.045439 |  | ATC anode | LITX35R | PVDF | 350 | 95 | 1 | 4 | 17.63333 | 9 | 14.41554 | 1.35 | 48.13358 | 48.3 | 29.13333 | 14.4942 | 1.206548 | 122.0152 | 133 | 1.230407 | 10.19667 | 0.01019667 | 0.02913333 |  |  | 5.072968 |  |  | 168.1264 | 165.6136 | 160.3596 | 153.2782 | 119.9271 | 86.3475 | 62.36208 | 44.08748 | 116.5006 | 145.9684 | 132.4909 | 123.1251 | 112.8457 | 100.2819 | 80.86512 | 3.9116 | 15.5668 | 13.4851 | 2.0817 | 3.6248 | 15.4978 | 13.7342 | 1.7636 | 3.4475 | 18.8118 | 15.4185 | 3.3933
EF244A | 4600-7 |  | 75-4-FB | 74 | KP | LITXHP | 86615 |  | CNTs10(N)12 |  |  | 1% CNTs10(N)12/LITXHP-60-40 | Targaray NCM622 |  | EC:DMC:EMC w/ 1% VC |  | 4.2 | 170 | 200 | 98 | 1 | 1 | 9.53 | 20 | 25 | 3.5 | 54.68306 |  | 54.4 | 43.9726 | 24.84328 | 92.42938 | 93 | 3.472641 | 7.475342 | 0.007475342 | 0.0439726 | 4.223357 | 1040 |  | 13.4 |  | 55.29061 | 4.241259 | 1.2 | 5.068028 |  | ATC anode | LITX35R | PVDF | 350 | 95 | 1 | 4 | 17.63333 | 9 | 14.48008 | 1.35 | 48.27014 | 48.4 | 29.22833 | 14.54146 | 1.205087 | 122.3837 | 134 | 1.224544 | 10.22992 | 0.01022992 | 0.02922833 |  |  | 5.089511 |  |  | 172.6075 | 171.0156 | 165.1028 | 157.3707 | 115.5265 | 80.73209 | 55.94393 | 3.866044 | 0 | 0 | 0 | 0 | 0 | 0 | 0 | 3.889 | 13.2499 | 11.2146 | 2.0353 | 3.6689 | 105.536 | 103.735 | 1.801 | 3.5954 | 63.7668 | 62.0421 | 1.7247
EF244B | 4600-8 |  |  | 74 | KP | LITXHP | 86615 |  | CNTs10(N)12 |  |  | 1% CNTs10(N)12/LITXHP-60-40 | Targaray NCM622 |  | EC:DMC:EMC w/ 1% VC |  | 4.2 | 170 | 200 | 98 | 1 | 1 | 9.53 | 20 | 25 | 3.5 | 54.68306 |  | 54.1 | 43.6786 | 24.67718 | 91.94512 | 93 | 3.449423 | 7.425362 | 0.007425362 | 0.0436786 | 4.19512 | 1050 |  | 12 |  | 54.84441 | 4.199903 | 1.2 | 5.034144 |  | ATC anode | LITX35R | PVDF | 350 | 95 | 1 | 4 | 17.63333 | 9 | 14.38327 | 1.35 | 48.0653 | 48.1 | 28.94333 | 14.39967 | 1.201368 | 121.2781 | 135 | 1.20298 | 10.13017 | 0.01013017 | 0.02894333 |  |  | 5.039884 |  |  | 173.7693 | 170.3351 | 163.9247 | 155.9116 | 117.4488 | 80.58866 | 57.46521 | 39.6075 | 124.7751 | 148.1275 | 135.0776 | 125.233 | 114.0146 | 99.13321 | 75.78082 | 3.914 | 16.4149 | 14.2314 | 2.1835 | 3.6281 | 16.6384 | 14.8656 | 1.7728 | 3.4582 | 19.1049 | 16.5408 | 2.5641
EF244C | 4600-9 |  |  | 74 | KP | LITXHP | 86615 |  | CNTs10(N)12 |  |  | 1% CNTs10(N)12/LITXHP-60-40 | Targaray NCM622 |  | EC:DMC:EMC w/ 1% VC |  | 4.2 | 170 | 200 | 98 | 1 | 1 | 9.53 | 20 | 25 | 3.5 | 54.68306 |  | 54.5 | 44.0706 | 24.89864 | 92.5908 | 93 | 3.480381 | 7.492002 | 0.007492002 | 0.0440706 | 4.232769 | 1020 |  | 10.8 |  | 54.99314 | 4.213689 | 1.2 | 5.079323 |  | ATC anode | LITX35R | PVDF | 350 | 95 | 1 | 4 | 17.63333 | 9 | 14.51235 | 1.35 | 48.33842 | 48.2 | 29.03833 | 14.44693 | 1.19459 | 121.6466 | 136 | 1.197425 | 10.16342 | 0.01016342 | 0.02903833 |  |  | 5.056426 |  |  | 174.4927 | 170.6353 | 164.5088 | 158.1553 | 125.9343 | 91.67109 | 67.84568 | 50.37372 | 114.135 | 150.4404 | 140.2295 | 133.1954 | 125.4805 | 116.631 | 104.8318 | 3.918 | 11.835 | 9.76 | 2.075 | 3.63 | 11.7587 | 10.0549 | 1.7038 | 3.4614 | 14.0161 | 11.4672 | 2.5489
EF244D | 4600-10 |  |  | 74 | KP | LITXHP | 86615 |  | CNTs10(N)12 |  |  | 1% CNTs10(N)12/LITXHP-60-40 | Targaray NCM622 |  | EC:DMC:EMC w/ 1% VC |  | 4.2 | 170 | 200 | 98 | 1 | 1 | 9.53 | 20 | 25 | 3.5 | 54.68306 |  | 54.6 | 44.1686 | 24.95401 | 92.75222 | 93 | 3.48812 | 7.508662 | 0.007508662 | 0.0441686 | 4.242182 | 1080 |  | 12.7 |  | 55.29061 | 4.241259 | 1.2 | 5.090618 |  | ATC anode | LITX35R | PVDF | 350 | 95 | 1 | 4 | 17.63333 | 9 | 14.54462 | 1.35 | 48.4067 | 48.4 | 29.22833 | 14.54146 | 1.199739 | 122.3837 | 137 | 1.195844 | 10.22992 | 0.01022992 | 0.02922833 |  |  | 5.089511 |  |  | 174.1056 | 170.0303 | 163.9174 | 156.8988 | 124.5229 | 90.33567 | 66.11031 | 48.45071 | 115.693 | 150.333 | 142.1825 | 136.5223 | 130.4094 | 122.0324 | 109.3537 | 3.9178 | 8.8513 | 6.6677 | 2.1836 | 3.628 | 8.7016 | 6.9491 | 1.7525 | 3.4493 | 11.3076 | 8.3651 | 2.9425
EF244E | 4600-11 |  |  | 74 | KP | LITXHP | 86615 |  | CNTs10(N)12 |  |  | 1% CNTs10(N)12/LITXHP-60-40 | Targaray NCM622 |  | EC:DMC:EMC w/ 1% VC |  | 4.2 | 170 | 200 | 98 | 1 | 1 | 9.53 | 20 | 25 | 3.5 | 54.68306 |  | 55.7 | 45.2466 | 25.56305 | 94.52785 | 93 | 3.573253 | 7.691922 | 0.007691922 | 0.0452466 | 4.345719 | 1030 |  | 13.7 |  | 56.48049 | 4.351541 | 1.2 | 5.214862 |  | ATC anode | LITX35R | PVDF | 350 | 95 | 1 | 4 | 17.63333 | 9 | 14.89961 | 1.35 | 49.15776 | 49.2 | 29.98833 | 14.91957 | 1.201608 | 125.3319 | 138 | 1.217427 | 10.49592 | 0.01049592 | 0.02998833 |  |  | 5.221849 |  |  | 2.652133 | 73.8177 | 158.2439 | 145.8673 | 80.44803 | 19.22796 | 24.75324 | 17.45988 | 142.7732 | 139.458 | 119.346 | 109.6215 | 99.45499 | 53.04266 | 12.37662 | 3.8997 | 17.8437 | 15.6753 | 2.1684 | 3.6223 | 19.1939 | 17.2765 | 1.9174 | 3.4528 | 22.49 | 19.5432 | 2.9468
EF244F | 4600-12 |  |  | 74 | KP | LITXHP | 86615 |  | CNTs10(N)12 |  |  | 1% CNTs10(N)12/LITXHP-60-40 | Targaray NCM622 |  | EC:DMC:EMC w/ 1% VC |  | 4.2 | 170 | 200 | 98 | 1 | 1 | 9.53 | 20 | 25 | 3.5 | 54.68306 |  | 54.8 | 44.3646 | 25.06475 | 93.07506 | 93 | 3.503599 | 7.541982 | 0.007541982 | 0.0443646 | 4.261007 | 1125 |  | 10.9 |  | 55.43935 | 4.255044 | 1.2 | 5.113208 |  | ATC anode | LITX35R | PVDF | 350 | 95 | 1 | 4 | 17.63333 | 9 | 14.60917 | 1.35 | 48.54325 | 48.5 | 29.32333 | 14.58872 | 1.198321 | 122.7522 | 139 | 1.181273 | 10.26317 | 0.01026317 | 0.02932333 |  |  | 5.106053 |  |  | 170 | 150 | 148.3721 | 175.5814 | 92.55814 | 64.65116 | 37.2093 | 20.69767 | 147.907 | 140.2019 | 123.5219 | 107.0673 | 82.49821 | 33.35993 | 13.29889 | 3.9029 | 22.3892 | 20.2034 | 2.1858 | 3.6226 | 22.2222 | 20.254 | 1.9682 | 3.4556 | 24.7748 | 21.7785 | 2.9963
EF245A | 4000-49 | 2019-09-09 | 10978-72A | 80% | TK | LITX80R | 4771288 |  | LB101 | 2018-12-03 | 3 Step Thinky | 70-30 LITX80R-LB101 | Targaray NCM622 | 180761303 | EC:DMC:EMC w/ 1% VC |  | 4.2 | 170 | 200 | 98 | 1 | 1 | 9.53 | 20 | 25 | 3.5 | 54.68306 | 54.5 | 53.7 | 43.2866 | 24.45571 | 91.29944 | 93 | 3.418466 | 7.358722 | 0.007358722 | 0.0432866 | 4.15747 | 10000 |  | 75 | 0.0002433333 | 54.69567 | 4.186118 | 1.2 | 4.988964 |  | ATC anode | LITX35R | PVDF | 350 | 95 | 1 | 4 | 17.63333 | 9 | 14.25418 | 1.35 | 47.79218 | 48 | 28.84833 | 14.3524 | 1.208269 | 120.9096 | 119 | 1.373436 | 10.09692 | 0.01009692 | 0.02884833 |  | 0 | 5.023342 |  |  | 176.9601 | 173.7258 | 167.9504 | 160.0957 | 119.4365 | 85.01476 | 60.75783 | 44.12451 | 123.8258 | 153.6272 | 143.4624 | 135.8388 | 126.136 | 111.8129 | 91.48328 | 3.9173 | 10.5427 | 8.138 | 2.4047 | 3.6327 | 10.8933 | 6.6121 | 4.2812 | 3.4602 | 13.493 | 10.1725 | 3.3205 | [21 empty] | 1 | Fiberglass | 45
EF245B | 4000-50 | 2019-09-09 | 10978-72A | 80% | TK | LITX80R | 4771288 |  | LB101 | 2018-12-03 | 3 Step Thinky | 70-30 LITX80R-LB101 | Targaray NCM622 | 180761303 | EC:DMC:EMC w/ 1% VC |  | 4.2 | 170 | 200 | 98 | 1 | 1 | 9.53 | 20 | 25 | 3.5 | 54.68306 | 54.5 | 54.5 | 44.0706 | 24.89864 | 92.5908 | 94 | 3.433349 | 7.492002 | 0.007492002 | 0.0440706 | 4.232769 | 10100 |  | 73 | 0.0002534247 | 55.29061 | 4.241259 | 1.2 | 5.079323 |  | ATC anode | LITX35R | PVDF | 350 | 95 | 1 | 4 | 17.63333 | 9 | 14.51235 | 1.35 | 48.33842 | 48.4 | 29.22833 | 14.54146 | 1.202407 | 122.3837 | 116 | 1.430542 | 10.22992 | 0.01022992 | 0.02922833 |  | 0 | 5.089511 |  |  | 172.2237 | 168.5931 | 162.4666 | 154.5248 | 116.631 | 80.32566 | 54.45807 | 36.30538 | 125.9343 | 146.8099 | 133.6492 | 124.119 | 112.5467 | 95.75545 | 71.0224 | 3.9145 | 14.5315 | 11.1898 | 3.3417 | 3.6277 | 15.6404 | 12.7157 | 2.9247 | 3.452 | 20.0835 | 15.2588 | 4.8247 | [16 empty] | 152.4826 | 134.103 | 105.0587 | 69.88786 | 33.80939 | 1 | Fiberglass | 45 |  |  |  | 383.4849 | 410.6682
EF245C | 4000-52 | 2019-09-09 | 10978-72A | 80% | TK | LITX80R | 4771288 |  | LB101 | 2018-12-03 | 3 Step Thinky | 70-30 LITX80R-LB101 | Targaray NCM622 | 180761303 | EC:DMC:EMC w/ 1% VC |  | 4.2 | 170 | 200 | 98 | 1 | 1 | 9.53 | 20 | 25 | 3.5 | 54.68306 | 54.8 | 54.5 | 44.0706 | 24.89864 | 92.5908 | 94 | 3.433349 | 7.492002 | 0.007492002 | 0.0440706 | 4.232769 | 10150 |  | 74 | 0.00025 | 55.29061 | 4.241259 | 1.2 | 5.079323 |  | ATC anode | LITX35R | PVDF | 350 | 95 | 1 | 4 | 17.63333 | 9 | 14.51235 | 1.35 | 48.33842 | 48.4 | 29.22833 | 14.54146 | 1.202407 | 122.3837 | 116 | 1.430542 | 10.22992 | 0.01022992 | 0.02922833 |  | 0 | 5.089511 |  |  | 173.1313 | 169.7277 | 164.0549 | 156.1131 | 116.1772 | 82.14093 | 57.8617 | 41.29737 | 122.5307 | 149.079 | 137.9605 | 129.5648 | 119.3539 | 104.8318 | 83.72929 | 3.9152 | 12.4656 | 10.6812 | 1.7844 | 3.6283 | 12.8232 | 10.6812 | 2.142 | 3.4508 | 16.2159 | 10.6812 | 5.5347 | [16 empty] | 152.7095 | 131.8339 | 102.3358 | 68.75332 | 35.17084 | 1 | Fiberglass | 45 |  |  |  | 383.0293 | 408.3697
EF245D | 4000-53 | 2019-09-09 | 10978-72A | 80% | TK | LITX80R | 4771288 |  | LB101 | 2018-12-03 | 3 Step Thinky | 70-30 LITX80R-LB101 | Targaray NCM622 | 180761303 | EC:DMC:EMC w/ 1% VC |  | 4.2 | 170 | 200 | 98 | 1 | 1 | 9.53 | 20 | 25 | 3.5 | 54.68306 | 54.8 | 54.7 | 44.2666 | 25.00938 | 92.91364 | 93 | 3.495859 | 7.525322 | 0.007525322 | 0.0442666 | 4.251594 | 10250 |  | 65 | 0.0002807692 | 55.43935 | 4.255044 | 1.2 | 5.101913 |  | ATC anode | LITX35R | PVDF | 350 | 95 | 1 | 4 | 17.63333 | 9 | 14.57689 | 1.35 | 48.47497 | 48.5 | 29.32333 | 14.58872 | 1.200974 | 122.7522 | 116 | 1.435192 | 10.26317 | 0.01026317 | 0.02932333 |  | 0 | 5.106053 |  |  | 173.946 | 170.7834 | 165.1358 | 157.4551 | 119.5032 | 83.35856 | 57.60551 | 39.985 | 125.1508 | 150.9038 | 139.1568 | 130.7984 | 120.4068 | 103.9158 | 81.32542 | 3.9152 | 11.706 | 10.1725 | 1.5335 | 3.6298 | 12.1443 | 9.6639 | 2.4804 | 3.4536 | 15.1764 | 12.207 | 2.9694 | [16 empty] | 157.0032 | 139.3827 | 111.3706 | 75.00011 | 38.17777 | 1 | Fiberglass | 45 |  |  |  | 398.4232 | 427.3058
EF245E | 4000-54 | 2019-09-09 | 10978-72A | 80% | TK | LITX80R | 4771288 |  | LB101 | 2018-12-03 | 3 Step Thinky | 70-30 LITX80R-LB101 | Targaray NCM622 | 180761303 | EC:DMC:EMC w/ 1% VC |  | 4.2 | 170 | 200 | 98 | 1 | 1 | 9.53 | 20 | 25 | 3.5 | 54.68306 | 54.8 | 54.7 | 44.2666 | 25.00938 | 92.91364 | 92 | 3.544413 | 7.525322 | 0.007525322 | 0.0442666 | 4.251594 | 9850 |  | 67 | 0.0002686567 | 55.43935 | 4.255044 | 1.2 | 5.101913 |  | ATC anode | LITX35R | PVDF | 350 | 95 | 1 | 4 | 17.63333 | 9 | 14.57689 | 1.35 | 48.47497 | 48.5 | 29.32333 | 14.58872 | 1.200974 | 122.7522 | 116 | 1.435192 | 10.26317 | 0.01026317 | 0.02932333 |  | 0 | 5.106053 |  |  | 168.9762 | 167.3948 | 163.5545 | 156.3255 | 116.1146 | 82.00314 | 57.83141 | 40.66271 | 121.7622 | 149.0966 | 137.1237 | 128.5394 | 117.4701 | 101.205 | 79.51819 | 3.9113 | 11.6248 | 9.1553 | 2.4695 | 3.6267 | 12.2908 | 11.1898 | 1.101 | 3.4409 | 15.6958 | 12.207 | 3.4888 | [16 empty] | 153.1629 | 135.3165 | 107.3044 | 71.83746 | 35.69282 | 1 | Fiberglass | 45 |  |  |  | 455.6135 | 493.327
EF246A | 4000-56 | 2019-09-09 | 10978-72B | 80% | TK | LITX80R | 4771288 |  | LB101 | 2018-12-03 | 3 Step Thinky | 40-60 LITX80R-LB101 | Targaray NCM622 | 180761303 | EC:DMC:EMC w/ 1% VC |  | 4.2 | 170 | 200 | 98 | 1 | 1 | 9.53 | 20 | 25 | 3.5 | 54.68306 | 54.9 | 54.7 | 44.2666 | 25.00938 | 92.91364 | 93 | 3.495859 | 7.525322 | 0.007525322 | 0.0442666 | 4.251594 | 3600 |  | 22 | 0.0008295455 | 55.58808 | 4.268829 | 1.2 | 5.101913 |  | ATC anode | LITX35R | PVDF | 350 | 95 | 1 | 4 | 17.63333 | 9 | 14.57689 | 1.35 | 48.47497 | 48.6 | 29.41833 | 14.63599 | 1.204865 | 123.1208 | 116 | 1.439841 | 10.29642 | 0.01029642 | 0.02941833 |  | 0 | 5.122595 |  |  | 172.7984 | 169.6566 | 163.8219 | 156.1918 | 116.695 | 84.15506 | 61.71371 | 46.00477 | 118.0415 | 149.9082 | 140.9317 | 134.4237 | 126.3448 | 114.6753 | 97.61987 | 3.9172 | 9.631 | 8.6466 | 0.9844 | 3.63 | 9.8266 | 6.6121 | 3.2145 | 3.4528 | 12.4582 | 8.138 | 4.3202 | [16 empty] | 153.1629 | 135.9942 | 107.9821 | 72.51517 | 40.66271 | 1 | Fiberglass | 45 |  |  |  | 715.0555 | 736.5158
EF246B | 4000-57 | 2019-09-09 | 10978-72B | 80% | TK | LITX80R | 4771288 |  | LB101 | 2018-12-03 | 3 Step Thinky | 40-60 LITX80R-LB101 | Targaray NCM622 | 180761303 | EC:DMC:EMC w/ 1% VC |  | 4.2 | 170 | 200 | 98 | 1 | 1 | 9.53 | 20 | 25 | 3.5 | 54.68306 | 54.9 | 54.9 | 44.4626 | 25.12011 | 93.23648 | 94 | 3.463888 | 7.558642 | 0.007558642 | 0.0444626 | 4.270419 | 3650 |  | 25 | 0.00074 | 55.58808 | 4.268829 | 1.2 | 5.124503 |  | ATC anode | LITX35R | PVDF | 350 | 95 | 1 | 4 | 17.63333 | 9 | 14.64144 | 1.35 | 48.61153 | 48.6 | 29.41833 | 14.63599 | 1.199553 | 123.1208 | 116 | 1.439841 | 10.29642 | 0.01029642 | 0.02941833 |  | 0 | 5.122595 |  |  | 174.1719 | 171.0093 | 165.1358 | 157.0032 | 117.4701 | 84.48808 | 62.12359 | 46.08441 | 119.0514 | 150.9038 | 141.8677 | 135.0906 | 126.7321 | 115.4369 | 98.49412 | 3.9146 | 9.7184 | 7.6294 | 2.089 | 3.6278 | 9.9435 | 8.138 | 1.8055 | 3.4469 | 12.7169 | 6.6121 | 6.1048 | [16 empty] | 155.8613 | 137.194 | 108.6306 | 71.74569 | 33.2864 | 1 | Fiberglass | 45 |  |  |  | 604.5213 | 618.8717
EF246C | 4000-58 | 2019-09-09 | 10978-72B | 80% | TK | LITX80R | 4771288 |  | LB101 | 2018-12-03 | 3 Step Thinky | 40-60 LITX80R-LB101 | Targaray NCM622 | 180761303 | EC:DMC:EMC w/ 1% VC |  | 4.2 | 170 | 200 | 98 | 1 | 1 | 9.53 | 20 | 25 | 3.5 | 54.68306 | 55.1 | 55 | 44.5606 | 25.17548 | 93.3979 | 94 | 3.471522 | 7.575302 | 0.007575302 | 0.0445606 | 4.279832 | 3750 |  | 23 | 0.0008043478 | 55.73682 | 4.282615 | 1.2 | 5.135798 |  | ATC anode | LITX35R | PVDF | 350 | 95 | 1 | 4 | 17.63333 | 9 | 14.67371 | 1.35 | 48.67981 | 48.7 | 29.51333 | 14.68325 | 1.20078 | 123.4893 | 117 | 1.431116 | 10.32967 | 0.01032967 | 0.02951333 |  | 0 | 5.139138 |  |  | 173.1793 | 169.5807 | 163.0584 | 155.1866 | 117.402 | 82.54128 | 58.2512 | 41.608 | 122.1251 | 150.4635 | 140.5676 | 133.5954 | 125.0489 | 110.6548 | 90.63797 | 3.9156 | 9.1513 | 7.6294 | 1.5219 | 3.6291 | 9.2058 | 5.5949 | 3.6109 | 3.4495 | 11.8951 | 9.1553 | 2.7398 | [16 empty] | 153.05 | 131.0575 | 101.6593 | 65.97757 | 30.74465 | 1 | Fiberglass | 45 |  |  |  | 641.7997 | 658.1989
EF246D | 4000-59 | 2019-09-09 | 10978-72B | 80% | TK | LITX80R | 4771288 |  | LB101 | 2018-12-03 | 3 Step Thinky | 40-60 LITX80R-LB101 | Targaray NCM622 | 180761303 | EC:DMC:EMC w/ 1% VC |  | 4.2 | 170 | 200 | 98 | 1 | 1 | 9.53 | 20 | 25 | 3.5 | 54.68306 | 55.1 | 55 | 44.5606 | 25.17548 | 93.3979 | 94 | 3.471522 | 7.575302 | 0.007575302 | 0.0445606 | 4.279832 | 3550 |  | 19 | 0.0009736842 | 55.73682 | 4.282615 | 1.2 | 5.135798 |  | ATC anode | LITX35R | PVDF | 350 | 95 | 1 | 4 | 17.63333 | 9 | 14.67371 | 1.35 | 48.67981 | 48.7 | 29.51333 | 14.68325 | 1.20078 | 123.4893 | 117 | 1.431116 | 10.32967 | 0.01032967 | 0.02951333 |  | 0 | 5.139138 |  |  | 171.2275 | 168.7589 | 162.6998 | [12 empty] | 3.9 | 11.9188 | 8.138 | 3.7808 | 3.6273 | 10.4311 | 8.6466 | 1.7845 | 3.4619 | 12.3785 | 10.6812 | 1.6973 | [16 empty] | 154.6209 | 126.7936 | 94.47808 | 61.26488 | 29.62258 | 1 | Fiberglass | 45
EF246E | 4000-60 | 2019-09-09 | 10978-72B | 80% | TK | LITX80R | 4771288 |  | LB101 | 2018-12-03 | 3 Step Thinky | 40-60 LITX80R-LB101 | Targaray NCM622 | 180761303 | EC:DMC:EMC w/ 1% VC |  | 4.2 | 170 | 200 | 98 | 1 | 1 | 9.53 | 20 | 25 | 3.5 | 54.68306 | 55.1 | 55 | 44.5606 | 25.17548 | 93.3979 | 95 | 3.425235 | 7.575302 | 0.007575302 | 0.0445606 | 4.279832 | 3600 |  | 20 | 0.0009375 | 55.73682 | 4.282615 | 1.2 | 5.135798 |  | ATC anode | LITX35R | PVDF | 350 | 95 | 1 | 4 | 17.63333 | 9 | 14.67371 | 1.35 | 48.67981 | 48.7 | 29.51333 | 14.68325 | 1.20078 | 123.4893 | 117 | 1.431116 | 10.32967 | 0.01032967 | 0.02951333 |  | 0 | 5.139138 |  |  | 173.696 | 170.5543 | 164.7195 | 155.9674 | 114.2265 | 82.58417 | 61.4893 | 46.45359 | 118.4903 | 150.5815 | 141.6049 | 134.8725 | 126.1204 | 112.6556 | 93.80484 | 3.9147 | 9.3684 | 5.5949 | 3.7735 | 3.6281 | 9.5296 | 8.6466 | 0.883 | 3.4517 | 12.2608 | 8.6466 | 3.6142 | [16 empty] | 153.05 | 131.0575 | 102.1081 | 67.77288 | 32.76437 | 1 | Fiberglass | 45 |  |  |  | 639.2967 | 656.4193
EF247A | 4000-15 | 2019-09-16 | 11023-5 | 72.4% | JM | CNTs10(N)12 |  |  |  |  | 2-Step Thinky | 1% CNTs10(N)12 | Targaray NCM622 |  | EC:DMC:EMC w/ 1% VC |  | 4.2 | 170 | 200 | 98 | 1 | 1 | 9.53 | 20 | 25 | 3.5 | 54.68306 |  | 55 | 44.5606 | 25.17548 | 93.3979 | 94 | 3.471522 | 7.575302 | 0.007575302 | 0.0445606 | 4.279832 | 760 |  | 7.8 | 0.002371795 | 55.88555 | 4.2964 | 1.2 | 5.135798 |  | ATC anode | LITX35R | PVDF | 350 | 95 | 1 | 4 | 17.63333 | 9 | 14.67371 | 1.35 | 48.67981 | 48.8 | 29.60833 | 14.73051 | 1.204646 | 123.8578 | 114 | 1.476743 | 10.36292 | 0.01036292 | 0.02960833 |  |  | 5.15568 |  |  | 170.3298 | 167.8613 | 161.5777 | 152.1523 | 110.187 | 77.64707 | 56.32779 | 41.29208 | 120.51 | 145.4199 | 136.219 | 128.1401 | 118.2659 | 101.8837 | 79.21796 | 3.902 | 16.0145 | 13.1843 | 2.8302 | 3.6164 | 17.1929 | 14.3325 | 2.8604 | 3.4435 | 22.3935 | 15.2312 | 7.1623 | [21 empty] | 1 | Fiberglass
EF247B |  |  | 11023-5 | 72.4% | JM | CNTs10(N)12 |  |  |  |  | 2-Step Thinky | 1% CNTs10(N)12 | Targaray NCM622 |  | EC:DMC:EMC w/ 1% VC |  | 4.2 | 170 | 200 | 98 | 1 | 1 | 9.53 | 20 | 25 | 3.5 | 54.68306 |  | 54 | 43.5806 | 24.62181 | 91.7837 | 93 | 3.441684 | 7.408702 | 0.007408702 | 0.0435806 | 4.185707 | 670 |  | 7.5 | 0.002433333 | 54.84441 | 4.199903 | 1.2 | 5.022849 |  | ATC anode | LITX35R | PVDF | 350 | 95 | 1 | 4 | 17.63333 | 9 | 14.351 | 1.35 | 47.99702 | 48.1 | 28.94333 | 14.39967 | 1.20407 | 121.2781 | 116 | 1.416593 | 10.13017 | 0.01013017 | 0.02894333 |  |  | 5.039884 | [50 empty] | 1 | Fiberglass
EF247C | 4000-16 | 2019-09-16 | 11023-5 | 72.4% | JM | CNTs10(N)12 |  |  |  |  | 2-Step Thinky | 1% CNTs10(N)12 | Targaray NCM622 |  | EC:DMC:EMC w/ 1% VC |  | 4.2 | 170 | 200 | 98 | 1 | 1 | 9.53 | 20 | 25 | 3.5 | 54.68306 |  | 54 | 43.5806 | 24.62181 | 91.7837 | 93 | 3.441684 | 7.408702 | 0.007408702 | 0.0435806 | 4.185707 | 690 |  | 8.5 | 0.002147059 | 54.54694 | 4.172333 | 1.2 | 5.022849 |  | ATC anode | LITX35R | PVDF | 350 | 95 | 1 | 4 | 17.63333 | 9 | 14.351 | 1.35 | 47.99702 | 47.9 | 28.75333 | 14.30514 | 1.196166 | 120.5411 | 115 | 1.42057 | 10.06367 | 0.01006367 | 0.02875333 |  |  | 5.006799 |  |  | 172.3244 | 169.5709 | 163.3754 | 156.4916 | 122.0727 | 88.1126 | 64.24877 | 47.72766 | 116.1067 | 149.8373 | 140.6589 | 134.234 | 125.0556 | 109.6818 | 88.57152 | 3.9083 | 12.6288 | 9.7857 | 2.8431 | 3.6226 | 13.2468 | 10.5171 | 2.7297 | 3.4519 | 17.8204 | 11.6399 | 6.1805 | [21 empty] | 1 | Fiberglass
EF247D | 4000-37 | 2019-09-16 | 11023-5 | 72.4% | JM | CNTs10(N)12 |  |  |  |  | 2-Step Thinky | 1% CNTs10(N)12 | Targaray NCM622 |  | EC:DMC:EMC w/ 1% VC |  | 4.2 | 170 | 200 | 98 | 1 | 1 | 9.53 | 20 | 25 | 3.5 | 54.68306 |  | 54 | 43.5806 | 24.62181 | 91.7837 | 94 | 3.395175 | 7.408702 | 0.007408702 | 0.0435806 | 4.185707 | 870 |  | 7.9 | 0.002341772 | 54.54694 | 4.172333 | 1.2 | 5.022849 |  | ATC anode | LITX35R | PVDF | 350 | 95 | 1 | 4 | 17.63333 | 9 | 14.351 | 1.35 | 47.99702 | 47.9 | 28.75333 | 14.30514 | 1.196166 | 120.5411 | 114 | 1.434099 | 10.06367 | 0.01006367 | 0.02875333 |  |  | 5.006799 |  |  | 166.8173 | 167.5057 | 161.9987 | 153.2792 | 117.254 | 84.90016 | 62.87201 | 47.26874 | 113.5826 | 147.3133 | 142.7241 | 136.5286 | 127.8092 | 114.0416 | 95.68478 | 3.9052 | 12.977 | 10.1653 | 2.8117 | 3.6189 | 13.6155 | 10.8965 | 2.719 | 3.439 | 19.1182 | 11.9592 | 7.159 | [21 empty] | 1 | Fiberglass
EF247E | 4000-38 | 2019-09-16 | 11023-5 | 72.4% | JM | CNTs10(N)12 |  |  |  |  | 2-Step Thinky | 1% CNTs10(N)12 | Targaray NCM622 |  | EC:DMC:EMC w/ 1% VC |  | 4.2 | 170 | 200 | 98 | 1 | 1 | 9.53 | 20 | 25 | 3.5 | 54.68306 |  | 54 | 43.5806 | 24.62181 | 91.7837 | 94 | 3.395175 | 7.408702 | 0.007408702 | 0.0435806 | 4.185707 | 810 |  | 9.5 | 0.001947368 | 54.54694 | 4.172333 | 1.2 | 5.022849 |  | ATC anode | LITX35R | PVDF | 350 | 95 | 1 | 4 | 17.63333 | 9 | 14.351 | 1.35 | 47.99702 | 47.9 | 28.75333 | 14.30514 | 1.196166 | 120.5411 | 116 | 1.407294 | 10.06367 | 0.01006367 | 0.02875333 |  |  | 5.006799 |  |  | 170.7182 | 167.9646 | 161.9987 | 154.1971 | 117.254 | 84.44124 | 62.41309 | 46.80982 | 115.1889 | 146.8543 | 137.217 | 130.1038 | 122.0727 | 108.5345 | 90.86612 | 3.9058 | 14.1158 | 11.2432 | 2.8726 | 3.6198 | 14.9544 | 12.2045 | 2.7499 | 3.4468 | 20.3718 | 13.2757 | 7.0961 | [21 empty] | 1 | Fiberglass
EF247F | 4000-39 | 2019-09-16 | 11023-5 | 72.4% | JM | CNTs10(N)12 |  |  |  |  | 2-Step Thinky | 1% CNTs10(N)12 | Targaray NCM622 |  | EC:DMC:EMC w/ 1% VC |  | 4.2 | 170 | 200 | 98 | 1 | 1 | 9.53 | 20 | 25 | 3.5 | 54.68306 |  | 53.8 | 43.3846 | 24.51107 | 91.46086 | 94 | 3.379905 | 7.375382 | 0.007375382 | 0.0433846 | 4.166882 | 670 |  | 9.4 | 0.001968085 | 54.39821 | 4.158548 | 1.2 | 5.000259 |  | ATC anode | LITX35R | PVDF | 350 | 95 | 1 | 4 | 17.63333 | 9 | 14.28645 | 1.35 | 47.86046 | 47.8 | 28.65833 | 14.25788 | 1.1976 | 120.1725 | 115 | 1.415877 | 10.03042 | 0.01003042 | 0.02865833 |  |  | 4.990257 |  |  | 169.8759 | 167.3405 | 161.3476 | 154.2022 | 120.5497 | 87.35819 | 64.07804 | 47.71278 | 113.4043 | 147.0568 | 137.6064 | 130.461 | 122.3937 | 107.8724 | 88.51067 | 3.9053 | 13.4967 | 10.6733 | 2.8234 | 3.6204 | 14.2251 | 11.4732 | 2.7519 | 3.4445 | 19.701 | 12.6235 | 7.0775 | [21 empty] | 1 | Fiberglass
EF247G | 4000-48 | 2019-09-16 | 11023-5 | 72.4% | JM | CNTs10(N)12 |  |  |  |  | 2-Step Thinky | 1% CNTs10(N)12 | Targaray NCM622 |  | EC:DMC:EMC w/ 1% VC |  | 4.2 | 170 | 200 | 98 | 1 | 1 | 9.53 | 20 | 25 | 3.5 | 54.68306 |  | 54.1 | 43.6786 | 24.67718 | 91.94512 | 94 | 3.40281 | 7.425362 | 0.007425362 | 0.0436786 | 4.19512 | 700 |  | 5.8 | 0.003189655 | 54.99314 | 4.213689 | 1.2 | 5.034144 |  | ATC anode | LITX35R | PVDF | 350 | 95 | 1 | 4 | 17.63333 | 9 | 14.38327 | 1.35 | 48.0653 | 48.2 | 29.03833 | 14.44693 | 1.205312 | 121.6466 | 115 | 1.434651 | 10.16342 | 0.01016342 | 0.02903833 |  |  | 5.056426 |  |  | 29.9918 | 165.0694 | 158.43 | 150.188 | 115.6173 | 85.39651 | 63.87567 | 47.84952 | 112.8699 | 145.6091 | 135.5355 | 128.4382 | 120.6541 | 111.0384 | 96.15693 | 3.9105 | 12.1595 | 9.5179 | 2.6416 | 3.6233 | 12.4454 | 10.0817 | 2.3637 | 3.4475 | 16.4637 | 10.9655 | 5.4982 | [21 empty] | 1 | Fiberglass
EF247H |  |  | 11023-5 | 72.4% | JM | CNTs10(N)12 |  |  |  |  | 2-Step Thinky | 1% CNTs10(N)12 | Targaray NCM622 |  | EC:DMC:EMC w/ 1% VC |  | 4.2 | 170 | 200 | 98 | 1 | 1 | 9.53 | 20 | 25 | 3.5 | 54.68306 |  | 54.2 | 43.7766 | 24.73254 | 92.10654 | 93 | 3.457163 | 7.442022 | 0.007442022 | 0.0437766 | 4.204532 |  |  |  |  | 54.99314 | 4.213689 | 1.2 | 5.045439 |  | ATC anode | LITX35R | PVDF | 350 | 95 | 1 | 4 | 17.63333 | 9 | 14.41554 | 1.35 | 48.13358 | 48.2 | 29.03833 | 14.44693 | 1.202613 | 121.6466 | 115 | 1.434651 | 10.16342 | 0.01016342 | 0.02903833 |  |  | 5.056426 | [50 empty] | 1 | Fiberglass
EF247I |  |  | 11023-5 | 72.4% | JM | CNTs10(N)12 |  |  |  |  | 2-Step Thinky | 1% CNTs10(N)12 | Targaray NCM622 |  | EC:DMC:EMC w/ 1% VC |  | 4.2 | 170 | 200 | 98 | 1 | 1 | 9.53 | 20 | 25 | 3.5 | 54.68306 |  | 54 | 43.5806 | 24.62181 | 91.7837 | 93 | 3.441684 | 7.408702 | 0.007408702 | 0.0435806 | 4.185707 |  |  |  |  | -16.69683 | -2.430797 | 1.2 | 5.022849 |  | ATC anode | LITX35R | PVDF | 350 | 95 | 1 | 4 | 17.63333 | 9 | 14.351 | 1.35 | 47.99702 |  | -16.75167 | -8.334163 | -0.6968851 | -55.98372 |  | 9.747559 | -5.863083 | -0.005863083 | -0.01675167 |  |  | -2.916957 | [50 empty] | 1 | Fiberglass
EF248A | 4000-33 | 2019-09-16 | 11023-4 | 70.5% | JM | GCNTs5(N)31 |  |  |  |  | 2-Step Thinky | 1% GCNTs5(N)31 | Targaray NCM622 |  | EC:DMC:EMC w/ 1% VC |  | 4.2 | 170 | 200 | 98 | 1 | 1 | 9.53 | 20 | 25 | 3.5 | 54.68306 |  | 54.9 | 44.4626 | 25.12011 | 93.23648 | 94 | 3.463888 | 7.558642 | 0.007558642 | 0.0444626 | 4.270419 | 890 |  | 7.8 | 0.002371795 | 55.58808 | 4.268829 | 1.2 | 5.124503 |  | ATC anode | LITX35R | PVDF | 350 | 95 | 1 | 4 | 17.63333 | 9 | 14.64144 | 1.35 | 48.61153 | 48.6 | 29.41833 | 14.63599 | 1.199553 | 123.1208 | 115 | 1.453425 | 10.29642 | 0.01029642 | 0.02941833 |  |  | 5.122595 |  |  | 169.1309 | 166.8818 | 160.5844 | 151.3632 | 110.8797 | 81.64165 | 61.17501 | 46.78089 | 114.9281 | 147.3148 | 139.2181 | 133.5954 | 122.35 | 95.81086 | 67.69735 | 3.9023 | 10.879 | 8.0735 | 2.8055 | 3.6166 | 11.1616 | 8.4267 | 2.7349 | 3.4404 | 16.4597 | 9.2598 | 7.1999 | [21 empty] | 1 | Fiberglass
EF248B | 4000-34 | 2019-09-16 | 11023-4 | 70.5% | JM | GCNTs5(N)31 |  |  |  |  | 2-Step Thinky | 1% GCNTs5(N)31 | Targaray NCM622 |  | EC:DMC:EMC w/ 1% VC |  | 4.2 | 170 | 200 | 98 | 1 | 1 | 9.53 | 20 | 25 | 3.5 | 54.68306 |  | 54.9 | 44.4626 | 25.12011 | 93.23648 | 94 | 3.463888 | 7.558642 | 0.007558642 | 0.0444626 | 4.270419 | 720 |  | 7.2 | 0.002569444 | 55.73682 | 4.282615 | 1.2 | 5.124503 |  | ATC anode | LITX35R | PVDF | 350 | 95 | 1 | 4 | 17.63333 | 9 | 14.64144 | 1.35 | 48.61153 | 48.7 | 29.51333 | 14.68325 | 1.203427 | 123.4893 | 114 | 1.472005 | 10.32967 | 0.01032967 | 0.02951333 |  |  | 5.139138 |  |  | 170.7053 | 167.7815 | 161.484 | 152.9375 | 113.3537 | 82.54128 | 61.39992 | 47.0058 | 115.6028 | 147.5397 | 138.9932 | 132.6958 | 121.2255 | 108.1808 | 89.96325 | 3.9044 | 11.7 | 8.934 | 2.766 | 3.6183 | 11.4459 | 8.7409 | 2.705 | 3.4384 | 17.2645 | 10.5847 | 6.6798 | [21 empty] | 1 | Fiberglass
EF248C | 4000-44 | 2019-09-16 | 11023-4 | 70.5% | JM | GCNTs5(N)31 |  |  |  |  | 2-Step Thinky | 1% GCNTs5(N)31 | Targaray NCM622 |  | EC:DMC:EMC w/ 1% VC |  | 4.2 | 170 | 200 | 98 | 1 | 1 | 9.53 | 20 | 25 | 3.5 | 54.68306 |  | 54.6 | 44.1686 | 24.95401 | 92.75222 | 94 | 3.440983 | 7.508662 | 0.007508662 | 0.0441686 | 4.242182 | 710 |  | 8.2 | 0.002256098 | 55.14188 | 4.227474 | 1.2 | 5.090618 |  | ATC anode | LITX35R | PVDF | 350 | 95 | 1 | 4 | 17.63333 | 9 | 14.54462 | 1.35 | 48.4067 | 48.3 | 29.13333 | 14.4942 | 1.195839 | 122.0152 | 114 | 1.453052 | 10.19667 | 0.01019667 | 0.02913333 |  |  | 5.072968 |  |  | 170.4831 | 167.5398 | 161.2005 | 151.9179 | 111.6178 | 80.82665 | 61.58221 | 47.77149 | 114.3346 | 147.1634 | 139.9184 | 134.2583 | 123.3908 | 111.1649 | 94.63737 | 3.9042 | 11.516 | 8.6497 | 2.8663 | 3.6169 | 12.1545 | 9.3902 | 2.7643 | 3.4373 | 17.185 | 10.0813 | 7.1037 | [21 empty] | 1 | Fiberglass
EF248D | 4000-45 | 2019-09-16 | 11023-4 | 70.5% | JM | GCNTs5(N)31 |  |  |  |  | 2-Step Thinky | 1% GCNTs5(N)31 | Targaray NCM622 |  | EC:DMC:EMC w/ 1% VC |  | 4.2 | 170 | 200 | 98 | 1 | 1 | 9.53 | 20 | 25 | 3.5 | 54.68306 |  | 55 | 44.5606 | 25.17548 | 93.3979 | 94 | 3.471522 | 7.575302 | 0.007575302 | 0.0445606 | 4.279832 | 680 |  | 6.9 | 0.002681159 | 55.58808 | 4.268829 | 1.2 | 5.135798 |  | ATC anode | LITX35R | PVDF | 350 | 95 | 1 | 4 | 17.63333 | 9 | 14.67371 | 1.35 | 48.67981 | 48.6 | 29.41833 | 14.63599 | 1.196915 | 123.1208 | 114 | 1.467267 | 10.29642 | 0.01029642 | 0.02941833 |  |  | 5.122595 |  |  | 171.0031 | 168.3101 | 162.0265 | 153.4988 | 114.2265 | 83.03299 | 63.28461 | 49.8198 | 113.3288 | 148.5617 | 140.4828 | 134.4237 | 123.6518 | 112.6556 | 97.39546 | 3.9059 | 11.7777 | 8.9164 | 2.8613 | 3.6189 | 12.4849 | 9.7743 | 2.7106 | 3.4425 | 17.3944 | 10.8375 | 6.5569 | [21 empty] | 1 | Fiberglass
EF248E | 4000-46 | 2019-09-16 | 11023-4 | 70.5% | JM | GCNTs5(N)31 |  |  |  |  | 2-Step Thinky | 1% GCNTs5(N)31 | Targaray NCM622 |  | EC:DMC:EMC w/ 1% VC |  | 4.2 | 170 | 200 | 98 | 1 | 1 | 9.53 | 20 | 25 | 3.5 | 54.68306 |  | 55.2 | 44.7566 | 25.28621 | 93.72074 | 94 | 3.486792 | 7.608622 | 0.007608622 | 0.0447566 | 4.298656 | 720 |  | 7.5 | 0.002466667 | 56.03428 | 4.310185 | 1.2 | 5.158388 |  | ATC anode | LITX35R | PVDF | 350 | 95 | 1 | 4 | 17.63333 | 9 | 14.73825 | 1.35 | 48.81637 | 48.9 | 29.70333 | 14.77778 | 1.203218 | 124.2263 | 116 | 1.45379 | 10.39617 | 0.01039617 | 0.02970333 |  |  | 5.172222 |  |  | 169.1371 | 166.2325 | 159.5295 | 150.1455 | 109.9279 | 78.20076 | 57.64513 | 43.56899 | 117.0777 | 145.6768 | 138.0802 | 132.4944 | 121.7698 | 105.0124 | 83.56309 | 3.8998 | 11.4804 | 8.6229 | 2.8575 | 3.6136 | 11.1897 | 8.4023 | 2.7874 | 3.4285 | 17.4162 | 9.5253 | 7.8909 | [21 empty] | 1 | Fiberglass
EF248F | 4000-47 | 2019-09-16 | 11023-4 | 70.5% | JM | GCNTs5(N)31 |  |  |  |  | 2-Step Thinky | 1% GCNTs5(N)31 | Targaray NCM622 |  | EC:DMC:EMC w/ 1% VC |  | 4.2 | 170 | 200 | 98 | 1 | 1 | 9.53 | 20 | 25 | 3.5 | 54.68306 |  | 55.1 | 44.6586 | 25.23085 | 93.55932 | 94 | 3.479157 | 7.591962 | 0.007591962 | 0.0446586 | 4.289244 | 650 |  | 5.4 | 0.003425926 | 56.33175 | 4.337756 | 1.2 | 5.147093 |  | ATC anode | LITX35R | PVDF | 350 | 95 | 1 | 4 | 17.63333 | 9 | 14.70598 | 1.35 | 48.74809 | 49.1 | 29.89333 | 14.87231 | 1.213572 | 124.9634 | 116 | 1.46309 | 10.46267 | 0.01046267 | 0.02989333 |  |  | 5.205307 |  |  | 170.8518 | 168.3886 | 162.1188 | 153.3859 | 113.0801 | 81.50726 | 61.35436 | 47.24734 | 115.7672 | 148.9075 | 140.6224 | 134.8005 | 123.1566 | 109.2735 | 89.79234 | 3.905 | 10.8733 | 8.0896 | 2.7837 | 3.6181 | 11.1279 | 8.454 | 2.6739 | 3.443 | 15.6366 | 9.1649 | 6.4717 | [21 empty] | 1 | Fiberglass
EF248G |  |  | 11023-4 | 70.5% | JM | GCNTs5(N)31 |  |  |  |  | 2-Step Thinky | 1% GCNTs5(N)31 | Targaray NCM622 |  | EC:DMC:EMC w/ 1% VC |  | 4.2 | 170 | 200 | 98 | 1 | 1 | 9.53 | 20 | 25 | 3.5 | 54.68306 |  | 55.1 | 44.6586 | 25.23085 | 93.55932 | 94 | 3.479157 | 7.591962 | 0.007591962 | 0.0446586 | 4.289244 | 670 |  | 6.1 | 0.003032787 | 55.43935 | 4.255044 | 1.2 | 5.147093 |  | ATC anode | LITX35R | PVDF | 350 | 95 | 1 | 4 | 17.63333 | 9 | 14.70598 | 1.35 | 48.74809 | 48.5 | 29.32333 | 14.58872 | 1.190432 | 122.7522 | 115 | 1.448731 | 10.26317 | 0.01026317 | 0.02932333 |  |  | 5.106053 | [50 empty] | 1 | Fiberglass
EF248H |  |  | 11023-4 | 70.5% | JM | GCNTs5(N)31 |  |  |  |  | 2-Step Thinky | 1% GCNTs5(N)31 | Targaray NCM622 |  | EC:DMC:EMC w/ 1% VC |  | 4.2 | 170 | 200 | 98 | 1 | 1 | 9.53 | 20 | 25 | 3.5 | 54.68306 |  | 55.1 | 44.6586 | 25.23085 | 93.55932 | 94 | 3.479157 | 7.591962 | 0.007591962 | 0.0446586 | 4.289244 |  |  |  |  | 56.18302 | 4.32397 | 1.2 | 5.147093 |  | ATC anode | LITX35R | PVDF | 350 | 95 | 1 | 4 | 17.63333 | 9 | 14.70598 | 1.35 | 48.74809 | 49 | 29.79833 | 14.82504 | 1.209715 | 124.5949 | 116 | 1.45844 | 10.42942 | 0.01042942 | 0.02979833 |  |  | 5.188765 | [50 empty] | 1 | Fiberglass
EF248I |  |  | 11023-4 | 70.5% | JM | GCNTs5(N)31 |  |  |  |  | 2-Step Thinky | 1% GCNTs5(N)31 | Targaray NCM622 |  | EC:DMC:EMC w/ 1% VC |  | 4.2 | 170 | 200 | 98 | 1 | 1 | 9.53 | 20 | 25 | 3.5 | 54.68306 |  | 54.4 | 43.9726 | 24.84328 | 92.42938 | 93 | 3.472641 | 7.475342 | 0.007475342 | 0.0439726 | 4.223357 |  |  |  |  | -16.69683 | -2.430797 | 1.2 | 5.068028 |  | ATC anode | LITX35R | PVDF | 350 | 95 | 1 | 4 | 17.63333 | 9 | 14.48008 | 1.35 | 48.27014 |  | -16.75167 | -8.334163 | -0.6906726 | -55.98372 |  | 9.747559 | -5.863083 | -0.005863083 | -0.01675167 |  |  | -2.916957 | [50 empty] | 1 | Fiberglass
EF248J |  |  | 11023-4 | 70.5% | JM | GCNTs5(N)31 |  |  |  |  | 2-Step Thinky | 1% GCNTs5(N)31 | Targaray NCM622 |  | EC:DMC:EMC w/ 1% VC |  | 4.2 | 170 | 200 | 98 | 1 | 1 | 9.53 | 20 | 25 | 3.5 | 54.68306 |  | 55.1 | 44.6586 | 25.23085 | 93.55932 | 93 | 3.526817 | 7.591962 | 0.007591962 | 0.0446586 | 4.289244 |  |  |  |  | -16.69683 | -2.430797 | 1.2 | 5.147093 |  | ATC anode | LITX35R | PVDF | 350 | 95 | 1 | 4 | 17.63333 | 9 | 14.70598 | 1.35 | 48.74809 |  | -16.75167 | -8.334163 | -0.6800632 | -55.98372 |  | 9.747559 | -5.863083 | -0.005863083 | -0.01675167 |  |  | -2.916957 | [50 empty] | 1 | Fiberglass
EF249A | 4000-49 | 2019-09-19 | 10978-72C | 79% | TK | LITX80R | 4771288 |  |  |  | 2 Step Thinky | 1% LITX80R Control | Targaray NCM622 | 180761303 | EC:DMC:EMC w/ 1% VC |  | 4.2 | 170 | 200 | 98 | 1 | 1 | 9.53 | 20 | 25 | 3.5 | 54.68306 |  | 54.43 | 44.002 | 24.85989 | 92.4778 | 93 | 3.474963 | 7.48034 | 0.00748034 | 0.044002 | 4.226181 | 12900 |  | 83 | 0.0002198795 | 55.58808 | 4.268829 | 1.2 | 5.071417 |  | ATC anode | LITX35R | PVDF | 350 | 95 | 1 | 4 | 17.63333 | 9 | 14.48976 | 1.35 | 48.29062 | 48.6 | 29.41833 | 14.63599 | 1.21211 | 123.1208 | 116 | 1.439841 | 10.29642 | 0.01029642 | 0.02941833 |  | 0 | 5.122595 |  |  | 175.1464 | 171.7608 | 165.4411 | 155.2844 | 108.7894 | 71.9996 | 46.94645 | 29.79294 | 135.6482 | 147.8362 | 134.2939 | 122.3316 | 106.758 | 78.77073 | 39.49821 | 3.9088 | 15.998 | 12.207 | 3.791 | 3.6268 | 16.8871 | 13.2243 | 3.6628 | 3.4578 | 21.295 | 17.2933 | 4.0017 | [16 empty] | 153.2531 | 125.9429 | 94.79572 | 60.48869 | 24.82745 | 1 | Fiberglass | 45
EF249B | 4000-50 | 2019-09-19 | 10978-72C | 79% | TK | LITX80R | 4771288 |  |  |  | 2 Step Thinky | 1% LITX80R Control | Targaray NCM622 | 180761303 | EC:DMC:EMC w/ 1% VC |  | 4.2 | 170 | 200 | 98 | 1 | 1 | 9.53 | 20 | 25 | 3.5 | 54.68306 |  | 54.63 | 44.198 | 24.97062 | 92.80065 | 94 | 3.443274 | 7.51366 | 0.00751366 | 0.044198 | 4.245006 | 13200 |  | 86 | 0.0002151163 | 55.58808 | 4.268829 | 1.2 | 5.094007 |  | ATC anode | LITX35R | PVDF | 350 | 95 | 1 | 4 | 17.63333 | 9 | 14.55431 | 1.35 | 48.42718 | 48.6 | 29.41833 | 14.63599 | 1.206735 | 123.1208 | 117 | 1.426509 | 10.29642 | 0.01029642 | 0.02941833 |  | 0 | 5.122595 |  |  | 175.6145 | 172.0168 | 165.7208 | 157.6259 | 115.8022 | 78.7005 | 52.84176 | 34.85308 | 130.418 | 148.6315 | 135.3649 | 124.3468 | 109.9558 | 84.77168 | 49.9186 | 3.9133 | 15.3272 | 13.7329 | 1.5943 | 3.6292 | 16.0561 | 13.2243 | 2.8318 | 3.4591 | 20.1837 | 15.7674 | 4.4163 | [16 empty] | 154.9276 | 131.7671 | 101.8609 | 67.45757 | 31.4802 | 1 | Fiberglass | 45 |  |  |  | 121.2516 | 0.40289
EF249C | 4000-52 | 2019-09-19 | 10978-72C | 79% | TK | LITX80R | 4771288 |  |  |  | 2 Step Thinky | 1% LITX80R Control | Targaray NCM622 | 180761303 | EC:DMC:EMC w/ 1% VC |  | 4.2 | 170 | 200 | 98 | 1 | 1 | 9.53 | 20 | 25 | 3.5 | 54.68306 |  | 54.63 | 44.198 | 24.97062 | 92.80065 | 92 | 3.53892 | 7.51366 | 0.00751366 | 0.044198 | 4.245006 | 12400 |  | 75 | 0.00024 | 55.73682 | 4.282615 | 1.2 | 5.094007 |  | ATC anode | LITX35R | PVDF | 350 | 95 | 1 | 4 | 17.63333 | 9 | 14.55431 | 1.35 | 48.42718 | 48.7 | 29.51333 | 14.68325 | 1.210632 | 123.4893 | 116 | 1.444491 | 10.32967 | 0.01032967 | 0.02951333 |  | 0 | 5.139138 |  |  | 175.6385 | 172.0495 | 165.993 | 157.2447 | 113.0547 | 74.47252 | 48.67632 | 32.07702 | 133.916 | 149.8423 | 136.832 | 126.0649 | 110.1386 | 81.42628 | 50.69515 | 3.9141 | 14.1825 | 11.1898 | 2.9927 | 3.6303 | 14.415 | 9.1553 | 5.2597 | 3.462 | 17.766 | 13.7329 | 4.0331 | [16 empty] | 156.3474 | 131.4485 | 101.166 | 66.39719 | 30.50682 | 1 | Fiberglass | 45 |  |  |  | 140.1481 | 0.59633
EF249D | 4000-53 | 2019-09-19 | 10978-72C | 79% | TK | LITX80R | 4771288 |  |  |  | 2 Step Thinky | 1% LITX80R Control | Targaray NCM622 | 180761303 | EC:DMC:EMC w/ 1% VC |  | 4.2 | 170 | 200 | 98 | 1 | 1 | 9.53 | 20 | 25 | 3.5 | 54.68306 |  | 54.81 | 44.3744 | 25.07028 | 93.0912 | 94 | 3.457016 | 7.543648 | 0.007543648 | 0.0443744 | 4.261948 | 13100 |  | 84 | 0.0002202381 | 55.88555 | 4.2964 | 1.2 | 5.114338 |  | ATC anode | LITX35R | PVDF | 350 | 95 | 1 | 4 | 17.63333 | 9 | 14.61239 | 1.35 | 48.55008 | 48.8 | 29.60833 | 14.73051 | 1.2097 | 123.8578 | 116 | 1.449141 | 10.36292 | 0.01036292 | 0.02960833 |  | 0 | 5.15568 |  |  | 174.9143 | 171.1118 | 164.8489 | 155.0072 | 109.3774 | 73.3656 | 48.53761 | 31.09091 | 133.3107 | 146.7312 | 133.9817 | 122.5742 | 107.8116 | 82.75998 | 43.84042 | 3.9084 | 16.0014 | 14.2415 | 1.7599 | 3.6257 | 16.9604 | 13.7329 | 3.2275 | 3.4537 | 21.8742 | 18.3105 | 3.5637 | [16 empty] | 151.8757 | 131.0739 | 96.18052 |  |  | 1 | Fiberglass | 45 |  |  |  | 68.0753 | 0.10754
EF249E | 4000-54 | 2019-09-19 | 10978-72C | 79% | TK | LITX80R | 4771288 |  |  |  | 2 Step Thinky | 1% LITX80R Control | Targaray NCM622 | 180761303 | EC:DMC:EMC w/ 1% VC |  | 4.2 | 170 | 200 | 98 | 1 | 1 | 9.53 | 20 | 25 | 3.5 | 54.68306 |  | 54.97 | 44.5312 | 25.15887 | 93.34948 | 93 | 3.516756 | 7.570304 | 0.007570304 | 0.0445312 | 4.277008 | 13300 |  | 93 | 0.0001962366 | 55.88555 | 4.2964 | 1.2 | 5.132409 |  | ATC anode | LITX35R | PVDF | 350 | 95 | 1 | 4 | 17.63333 | 9 | 14.66403 | 1.35 | 48.65933 | 48.8 | 29.60833 | 14.73051 | 1.205441 | 123.8578 | 116 | 1.449141 | 10.36292 | 0.01036292 | 0.02960833 |  | 0 | 5.15568 |  |  | 176.0327 | 172.6776 | 166.6383 | 158.586 | 115.864 | 78.51014 | 53.45847 | 36.23545 | 130.4029 | 150.7574 | 138.4552 | 128.1661 | 114.9693 | 92.82538 | 62.4055 | 3.9121 | 13.8784 | 13.7345 | 0.1439 | 3.6294 | 14.536 | 10.1725 | 4.3635 | 3.4607 | 18.065 | 14.2415 | 3.8235 | [16 empty] | 157.244 | 137.3368 | 109.6011 | 74.48398 | 36.90648 | 1 | Fiberglass | 45 |  |  |  | 148.752 | 0.68115
EF250A | 4600A-33 | 2019-09-20 | 10978-74B | 81.5% | TK | LITX HP | 4581284 | CMC |  |  | 2 Step Thinky | EDX88: 19-17863AAB | Targaray NCM622 |  | EC:DMC:EMC w/ 1% VC |  | 4.2 | 170 | 200 | 98 | 1 | 1 | 18.3 | 36 | 25 | 3.5 | 63.45306 |  | 63.41 | 44.2078 | 24.97616 | 108.8168 | 109 | 3.491216 | 7.515326 | 0.007515326 | 0.0442078 | 4.245947 | 5050 |  | 38 | 0.0004802632 | 64.06061 | 4.241259 | 1.2 | 5.095136 |  | ATC anode | LITX35R | PVDF | 350 | 95 | 1 | 4 | 17.63333 | 9 | 14.55753 | 1.35 | 48.43401 | 48.4 | 29.22833 | 14.54146 | 1.198675 | 122.3837 | 116 | 1.430542 | 10.22992 | 0.01022992 | 0.02922833 |  | 0 | 5.089511 |  | 175.987 | 176.8919 | 176.4395 | 169.4271 | 161.9624 | 128.4841 | 88.21973 | 62.20622 | 42.52643 | 126.4483 | 154.95 | 143.6398 | 135.9489 | 125.7697 | 109.7091 | 88.89834 | [33 empty] | 1 | Fiberglass
EF250B | 4600A-55 | 2019-09-20 | 10978-74B | 81.5% | TK | LITX HP | 4581284 | CMC |  |  | 2 Step Thinky | EDX88: 19-17863AAB | Targaray NCM622 |  | EC:DMC:EMC w/ 1% VC |  | 4.2 | 170 | 200 | 98 | 1 | 1 | 18.3 | 36 | 25 | 3.5 | 63.45306 |  | 63.51 | 44.3058 | 25.03153 | 108.9782 | 110 | 3.451672 | 7.531986 | 0.007531986 | 0.0443058 | 4.255359 | 4800 |  | 36.5 | 0.0005068493 | 64.35808 | 4.268829 | 1.2 | 5.106431 |  | ATC anode | LITX35R | PVDF | 350 | 95 | 1 | 4 | 17.63333 | 9 | 14.5898 | 1.35 | 48.50229 | 48.6 | 29.41833 | 14.63599 | 1.203799 | 123.1208 | 116 | 1.439841 | 10.29642 | 0.01029642 | 0.02941833 |  | 0 | 5.122595 | [50 empty] | 1 | Fiberglass
EF250C | 4600A-35 | 2019-09-20 | 10978-74B | 81.5% | TK | LITX HP | 4581284 | CMC |  |  | 2 Step Thinky | EDX88: 19-17863AAB | Targaray NCM622 |  | EC:DMC:EMC w/ 1% VC |  | 4.2 | 170 | 200 | 98 | 1 | 1 | 18.3 | 36 | 25 | 3.5 | 63.45306 |  | 63.61 | 44.4038 | 25.08689 | 109.1396 | 109 | 3.506695 | 7.548646 | 0.007548646 | 0.0444038 | 4.264772 | 4800 |  | 39 | 0.0004679487 | 64.35808 | 4.268829 | 1.2 | 5.117726 |  | ATC anode | LITX35R | PVDF | 350 | 95 | 1 | 4 | 17.63333 | 9 | 14.62207 | 1.35 | 48.57056 | 48.6 | 29.41833 | 14.63599 | 1.201142 | 123.1208 | 116 | 1.439841 | 10.29642 | 0.01029642 | 0.02941833 |  | 0 | 5.122595 |  | 173.1834 | 173.859 | 173.6338 | 167.1028 | 156.7433 | 118.2331 | 76.57002 | 52.69819 | 34.2313 | 133.0967 | 149.762 | 137.3756 | 126.1153 | 107.6484 | 81.29935 | 55.17546 | [33 empty] | 1 | Fiberglass
EF250D | 4600A-37 | 2019-09-20 | 10978-74B | 81.5% | TK | LITX HP | 4581284 | CMC |  |  | 2 Step Thinky | EDX88: 19-17863AAB | Targaray NCM622 |  | EC:DMC:EMC w/ 1% VC |  | 4.2 | 170 | 200 | 98 | 1 | 1 | 18.3 | 36 | 25 | 3.5 | 63.45306 |  | 63.66 | 44.4528 | 25.11458 | 109.2203 | 109 | 3.510564 | 7.556976 | 0.007556976 | 0.0444528 | 4.269478 | 4700 |  | 38.6 | 0.0004727979 | 64.35808 | 4.268829 | 1.2 | 5.123374 |  | ATC anode | LITX35R | PVDF | 350 | 95 | 1 | 4 | 17.63333 | 9 | 14.63821 | 1.35 | 48.6047 | 48.6 | 29.41833 | 14.63599 | 1.199818 | 123.1208 | 116 | 1.439841 | 10.29642 | 0.01029642 | 0.02941833 |  | 0 | 5.122595 |  | 173.8923 | 175.9169 | 175.467 | 168.7183 | 160.1699 | 122.602 | 82.10956 | 57.58917 | 39.3676 | 129.1257 | 153.1962 | 141.2734 | 131.8252 | 119.0026 | 98.30652 | 75.36083 | [33 empty] | 1 | Fiberglass
EF250E | 4600A-41 | 2019-09-20 | 10978-74B | 81.5% | TK | LITX HP | 4581284 | CMC |  |  | 2 Step Thinky | EDX88: 19-17863AAB | Targaray NCM622 |  | EC:DMC:EMC w/ 1% VC |  | 4.2 | 170 | 200 | 98 | 1 | 1 | 18.3 | 36 | 25 | 3.5 | 63.45306 |  | 63.95 | 44.737 | 25.27514 | 109.6885 | 110 | 3.485265 | 7.60529 | 0.00760529 | 0.044737 | 4.296774 | 4900 |  | 37 | 0.0005 | 64.80428 | 4.310185 | 1.2 | 5.156129 |  | ATC anode | LITX35R | PVDF | 350 | 95 | 1 | 4 | 17.63333 | 9 | 14.7318 | 1.35 | 48.80271 | 48.9 | 29.70333 | 14.77778 | 1.203745 | 124.2263 | 116 | 1.45379 | 10.39617 | 0.01039617 | 0.02970333 |  | 0 | 5.172222 | [7 empty] | 74.2115 | 53.8704 | 37.32928 | 131.8819 | 153.1171 | 141.4936 | 132.3289 | 118.6937 | 87.84675 | 69.29387 | [33 empty] | 1 | Fiberglass
EF251A | 4600A-46 | 2019-09-20 | 10978-74C | 79% | TK | LITX HP | 4672678 | Jet-Milled |  |  | 2 Step Thinky | 1% BO LITXHP Control | Targaray NCM622 |  | EC:DMC:EMC w/ 1% VC |  | 4.2 | 170 | 200 | 98 | 1 | 1 | 18.3 | 36 | 25 | 3.5 | 63.45306 |  | 63.45 | 44.247 | 24.99831 | 108.8814 | 109 | 3.494312 | 7.52199 | 0.00752199 | 0.044247 | 4.249712 | 6050 |  | 50 | 0.000365 | 64.35808 | 4.268829 | 1.2 | 5.099654 |  | ATC anode | LITX35R | PVDF | 350 | 95 | 1 | 4 | 17.63333 | 9 | 14.57044 | 1.35 | 48.46132 | 48.6 | 29.41833 | 14.63599 | 1.205398 | 123.1208 | 116 | 1.439841 | 10.29642 | 0.01029642 | 0.02941833 |  | 0 | 5.122595 |  | 176.9611 | 177.4132 | 176.9611 | 168.825 | 160.2369 | 120.0081 | 85.88153 | 63.28113 | 45.42681 | 122.9462 | 154.3607 | 145.0946 | 138.3145 | 129.5003 | 116.1661 | 98.76376 | [33 empty] | 1 | Fiberglass
EF251B | 4600A-48 | 2019-09-20 | 10978-74C | 79% | TK | LITX HP | 4672678 | Jet-Milled |  |  | 2 Step Thinky | 1% BO LITXHP Control | Targaray NCM622 |  | EC:DMC:EMC w/ 1% VC |  | 4.2 | 170 | 200 | 98 | 1 | 1 | 18.3 | 36 | 25 | 3.5 | 63.45306 |  | 63.72 | 44.5116 | 25.1478 | 109.3172 | 109 | 3.515208 | 7.566972 | 0.007566972 | 0.0445116 | 4.275125 | 6150 |  | 47 | 0.0003882979 | 64.50682 | 4.282615 | 1.2 | 5.130151 |  | ATC anode | LITX35R | PVDF | 350 | 95 | 1 | 4 | 17.63333 | 9 | 14.65757 | 1.35 | 48.64567 | 48.7 | 29.51333 | 14.68325 | 1.202102 | 123.4893 | 116 | 1.444491 | 10.32967 | 0.01032967 | 0.02951333 |  | 0 | 5.139138 |  | 174.5612 | 175.2352 | 174.7859 | 167.8214 | 159.509 | 117.0481 | 80.87779 | 57.28844 | 39.09093 | 128.7305 | 151.8705 | 140.6375 | 131.2018 | 119.0701 | 99.0753 | 76.60924 | [33 empty] | 1 | Fiberglass
EF251C | 4600A-49 | 2019-09-20 | 10978-74C | 79% | TK | LITX HP | 4672678 | Jet-Milled |  |  | 2 Step Thinky | 1% BO LITXHP Control | Targaray NCM622 |  | EC:DMC:EMC w/ 1% VC |  | 4.2 | 170 | 200 | 98 | 1 | 1 | 18.3 | 36 | 25 | 3.5 | 63.45306 |  | 63.93 | 44.7174 | 25.26407 | 109.6562 | 109 | 3.53146 | 7.601958 | 0.007601958 | 0.0447174 | 4.294892 | 6000 |  | 52 | 0.0003509615 | 64.65555 | 4.2964 | 1.2 | 5.15387 |  | ATC anode | LITX35R | PVDF | 350 | 95 | 1 | 4 | 17.63333 | 9 | 14.72534 | 1.35 | 48.78906 | 48.8 | 29.60833 | 14.73051 | 1.200421 | 123.8578 | 116 | 1.449141 | 10.36292 | 0.01036292 | 0.02960833 |  | 0 | 5.15568 |  | 173.3106 | 173.5342 | 173.3106 | 167.7199 | 159.2221 | 116.9567 | 82.74184 | 59.93193 | 43.38356 | 124.1128 | 152.737 | 142.6738 | 133.7287 | 122.3237 | 101.7501 | 71.56051 | [33 empty] | 1 | Fiberglass
EF251D | 4600A-34 | 2019-09-20 | 10978-74C | 79% | TK | LITX HP | 4672678 | Jet-Milled |  |  | 2 Step Thinky | 1% BO LITXHP Control | Targaray NCM622 |  | EC:DMC:EMC w/ 1% VC |  | 4.2 | 170 | 200 | 98 | 1 | 1 | 18.3 | 36 | 25 | 3.5 | 63.45306 |  | 64.03 | 44.8154 | 25.31944 | 109.8176 | 109 | 3.5392 | 7.618618 | 0.007618618 | 0.0448154 | 4.304304 | 5900 |  | 54 | 0.000337963 | 64.95302 | 4.32397 | 1.2 | 5.165165 |  | ATC anode | LITX35R | PVDF | 350 | 95 | 1 | 4 | 17.63333 | 9 | 14.75761 | 1.35 | 48.85734 | 49 | 29.79833 | 14.82504 | 1.205483 | 124.5949 | 116 | 1.45844 | 10.42942 | 0.01042942 | 0.02979833 |  | 0 | 5.188765 | [50 empty] | 1 | Fiberglass
EF251E | 4600A-57 | 2019-09-20 | 10978-74C | 79% | TK | LITX HP | 4672678 | Jet-Milled |  |  | 2 Step Thinky | 1% BO LITXHP Control | Targaray NCM622 |  | EC:DMC:EMC w/ 1% VC |  | 4.2 | 170 | 200 | 98 | 1 | 1 | 18.3 | 36 | 25 | 3.5 | 63.45306 |  | 64.3 | 45.08 | 25.46893 | 110.2534 | 110 | 3.511987 | 7.6636 | 0.0076636 | 0.04508 | 4.329718 | 6200 |  | 57 | 0.0003245614 | 64.95302 | 4.32397 | 1.2 | 5.195661 |  | ATC anode | LITX35R | PVDF | 350 | 95 | 1 | 4 | 17.63333 | 9 | 14.84475 | 1.35 | 49.04169 | 49 | 29.79833 | 14.82504 | 1.198407 | 124.5949 | 116 | 1.45844 | 10.42942 | 0.01042942 | 0.02979833 |  | 0 | 5.188765 |  | 174.1349 | 174.3567 | 174.3567 | 168.1455 | 158.8287 | 113.5759 | 82.07631 | 60.55901 | 44.5874 | 123.5581 | 153.2831 | 144.8536 | 137.7551 | 128.2165 | 113.1322 | 94.05501 | [33 empty] | 1 | Fiberglass
EF252A | 4600A-39 | 2019-09-30 | 10978-75A | 81.5% | TK | LITX HP | 4672678 | Jet-Milled / Thinky |  |  | 2 Step Thinky | 18% LITX HP / 1.3% BYK LPN 24711 (EDX 101 Lot 10988-75-1 ) | Targaray NCM622 |  | EC:DMC:EMC w/ 1% VC |  | 4.2 | 170 | 200 | 98 | 1 | 1 | 9.53 | 20 | 25 | 3.5 | 54.68306 |  | 53.98 | 43.561 | 24.61073 | 91.75141 | 92 | 3.487916 | 7.40537 | 0.00740537 | 0.043561 | 4.183825 | 4600 |  | 31 | 0.0005806452 | 54.69567 | 4.186118 | 1.2 | 5.02059 |  | ATC anode | LITX35R | PVDF | 350 | 95 | 1 | 4 | 17.63333 | 9 | 14.34454 | 1.35 | 47.98337 | 48 | 28.84833 | 14.3524 | 1.200658 | 120.9096 | 116 | 1.411943 | 10.09692 | 0.01009692 | 0.02884833 |  | 0 | 5.023342 |  | 168.5223 | 168.9747 | 170.3319 | 163.3196 | 155.4024 | 114.6856 | 78.71914 | 52.02702 | 35.51409 | 127.8055 | 147.9377 | 137.3061 | 129.3889 | 117.1739 | 96.13688 | 74.19505 | [33 empty] | 1 | Fiberglass
EF252B | 4600A-40 | 2019-09-30 | 10978-75A | 81.5% | TK | LITX HP | 4672678 | Jet-Milled / Thinky |  |  | 2 Step Thinky | 18% LITX HP / 1.3% BYK LPN 24711 (EDX 101 Lot 10988-75-1 ) | Targaray NCM622 |  | EC:DMC:EMC w/ 1% VC |  | 4.2 | 170 | 200 | 98 | 1 | 1 | 9.53 | 20 | 25 | 3.5 | 54.68306 |  | 54.4 | 43.9726 | 24.84328 | 92.42938 | 93 | 3.472641 | 7.475342 | 0.007475342 | 0.0439726 | 4.223357 | 4800 |  | 36 | 0.0005069444 | 55.14188 | 4.227474 | 1.2 | 5.068028 |  | ATC anode | LITX35R | PVDF | 350 | 95 | 1 | 4 | 17.63333 | 9 | 14.48008 | 1.35 | 48.27014 | 48.3 | 29.13333 | 14.4942 | 1.20117 | 122.0152 | 116 | 1.425892 | 10.19667 | 0.01019667 | 0.02913333 |  | 0 | 5.072968 |  | 0 | 0 | 0 | 0 | 0 | 0 | 34.30702 | 33.62991 | 22.57041 | 131.8112 | 137.9052 | 130.6827 | 123.4601 | 108.5637 | 85.76755 | 63.87426 | [33 empty] | 1 | Fiberglass
EF252C |  | 2019-09-30 | 10978-75A | 81.5% | TK | LITX HP | 4672678 | Jet-Milled / Thinky |  |  | 2 Step Thinky | 18% LITX HP / 1.3% BYK LPN 24711 (EDX 101 Lot 10988-75-1 ) | Targaray NCM622 |  | EC:DMC:EMC w/ 1% VC |  | 4.2 | 170 | 200 | 98 | 1 | 1 | 9.53 | 20 | 25 | 3.5 | 54.68306 |  | 54.42 | 43.9922 | 24.85435 | 92.46166 | 94 | 3.427241 | 7.478674 | 0.007478674 | 0.0439922 | 4.22524 | 4700 |  | 28 | 0.0006607143 | 55.14188 | 4.227474 | 1.2 | 5.070287 |  | ATC anode | LITX35R | PVDF | 350 | 95 | 1 | 4 | 17.63333 | 9 | 14.48654 | 1.35 | 48.28379 | 48.3 | 29.13333 | 14.4942 | 1.200635 | 122.0152 | 116 | 1.425892 | 10.19667 | 0.01019667 | 0.02913333 |  | 0 | 5.072968 | [50 empty] | 1 | Fiberglass
EF252D | 4600A-42 | 2019-09-30 | 10978-75A | 81.5% | TK | LITX HP | 4672678 | Jet-Milled / Thinky |  |  | 2 Step Thinky | 18% LITX HP / 1.3% BYK LPN 24711 (EDX 101 Lot 10988-75-1 ) | Targaray NCM622 |  | EC:DMC:EMC w/ 1% VC |  | 4.2 | 170 | 200 | 98 | 1 | 1 | 9.53 | 20 | 25 | 3.5 | 54.68306 |  | 54.64 | 44.2078 | 24.97616 | 92.81679 | 91 | 3.58956 | 7.515326 | 0.007515326 | 0.0442078 | 4.245947 | 4500 |  | 38 | 0.0004671053 | 55.29061 | 4.241259 | 1.2 | 5.095136 |  | ATC anode | LITX35R | PVDF | 350 | 95 | 1 | 4 | 17.63333 | 9 | 14.55753 | 1.35 | 48.43401 | 48.4 | 29.22833 | 14.54146 | 1.198675 | 122.3837 | 116 | 1.430542 | 10.22992 | 0.01022992 | 0.02922833 |  | 0 | 5.089511 |  | 167.1436 | 169.6181 | 173.4424 | 163.3193 | 152.2964 | 104.6053 | 69.96185 | 46.56625 | 32.61887 | 131.3753 | 148.0222 | 138.7989 | 130.4755 | 114.0536 | 87.73351 | 67.71227 | [33 empty] | 1 | Fiberglass
EF252E | 4600A-43 | 2019-09-30 | 10978-75A | 81.5% | TK | LITX HP | 4672678 | Jet-Milled / Thinky |  |  | 2 Step Thinky | 18% LITX HP / 1.3% BYK LPN 24711 (EDX 101 Lot 10988-75-1 ) | Targaray NCM622 |  | EC:DMC:EMC w/ 1% VC |  | 4.2 | 170 | 200 | 98 | 1 | 1 | 9.53 | 20 | 25 | 3.5 | 54.68306 |  | 54.84 | 44.4038 | 25.08689 | 93.13963 | 93 | 3.506695 | 7.548646 | 0.007548646 | 0.0444038 | 4.264772 | 4400 |  | 30 | 0.0006083333 | 55.58808 | 4.268829 | 1.2 | 5.117726 |  | ATC anode | LITX35R | PVDF | 350 | 95 | 1 | 4 | 17.63333 | 9 | 14.62207 | 1.35 | 48.57056 | 48.6 | 29.41833 | 14.63599 | 1.201142 | 123.1208 | 116 | 1.439841 | 10.29642 | 0.01029642 | 0.02941833 |  | 0 | 5.122595 |  | 170.1053 | 170.3288 | 171.8935 | 163.3994 | 151.9995 | 103.2702 | 71.97622 | 50.07041 | 35.54105 | 127.6348 | 145.9642 | 136.3525 | 125.8466 | 108.4114 | 81.81148 | 59.68214 | [33 empty] | 1 | Fiberglass
EF252F | 4600A-43 | 2019-09-30 | 10978-75A | 81.5% | TK | LITX HP | 4672678 | Jet-Milled / Thinky |  |  | 2 Step Thinky | 18% LITX HP / 1.3% BYK LPN 24711 (EDX 101 Lot 10988-75-1 ) | Targaray NCM622 |  | EC:DMC:EMC w/ 1% VC |  | 4.2 | 170 | 200 | 98 | 1 | 1 | 9.53 | 20 | 25 | 3.5 | 54.68306 |  | 54.2 | 43.7766 | 24.73254 | 92.10654 | 93 | 3.457163 | 7.442022 | 0.007442022 | 0.0437766 | 4.204532 | 4850 |  | 27 | 0.0006759259 | 54.84441 | 4.199903 | 1.2 | 5.045439 |  | ATC anode | LITX35R | PVDF | 350 | 95 | 1 | 4 | 17.63333 | 9 | 14.41554 | 1.35 | 48.13358 | 48.1 | 28.94333 | 14.39967 | 1.198679 | 121.2781 | 116 | 1.416593 | 10.13017 | 0.01013017 | 0.02894333 |  | 0 | 5.039884 |  | 170.1053 | 170.3288 | 171.8935 | 163.3994 | 151.9995 | 103.2702 | 71.97622 | 50.07041 | 35.54105 | 127.6348 | 145.9642 | 136.3525 | 125.8466 | 108.4114 | 81.81148 | 59.68214 | [33 empty] | 1 | Fiberglass
EF252G | 4600A-43 | 2019-09-30 | 10978-75A | 81.5% | TK | LITX HP | 4672678 | Jet-Milled / Thinky |  |  | 2 Step Thinky | 18% LITX HP / 1.3% BYK LPN 24711 (EDX 101 Lot 10988-75-1 ) | Targaray NCM622 |  | EC:DMC:EMC w/ 1% VC |  | 4.2 | 170 | 200 | 98 | 1 | 1 | 9.53 | 20 | 25 | 3.5 | 54.68306 |  | 54.45 | 44.0216 | 24.87096 | 92.51009 | 92 | 3.524796 | 7.483672 | 0.007483672 | 0.0440216 | 4.228063 | 5100 |  | 24 | 0.00075 | 55.14188 | 4.227474 | 1.2 | 5.073676 |  | ATC anode | LITX35R | PVDF | 350 | 95 | 1 | 4 | 17.63333 | 9 | 14.49622 | 1.35 | 48.30428 | 48.3 | 29.13333 | 14.4942 | 1.199833 | 122.0152 | 116 | 1.425892 | 10.19667 | 0.01019667 | 0.02913333 |  | 0 | 5.072968 |  | 170.1053 | 170.3288 | 171.8935 | 163.3994 | 151.9995 | 103.2702 | 71.97622 | 50.07041 | 35.54105 | 127.6348 | 145.9642 | 136.3525 | 125.8466 | 108.4114 | 81.81148 | 59.68214 | [33 empty] | 1 | Fiberglass
EF252H | 4600A-43 | 2019-09-30 | 10978-75A | 81.5% | TK | LITX HP | 4672678 | Jet-Milled / Thinky |  |  | 2 Step Thinky | 18% LITX HP / 1.3% BYK LPN 24711 (EDX 101 Lot 10988-75-1 ) | Targaray NCM622 |  | EC:DMC:EMC w/ 1% VC |  | 4.2 | 170 | 200 | 98 | 1 | 1 | 9.53 | 20 | 25 | 3.5 | 54.68306 |  | 54.62 | 44.1882 | 24.96508 | 92.7845 | 93 | 3.489668 | 7.511994 | 0.007511994 | 0.0441882 | 4.244064 | 4800 |  | 25 | 0.00073 | 55.29061 | 4.241259 | 1.2 | 5.092877 |  | ATC anode | LITX35R | PVDF | 350 | 95 | 1 | 4 | 17.63333 | 9 | 14.55108 | 1.35 | 48.42035 | 48.4 | 29.22833 | 14.54146 | 1.199207 | 122.3837 | 116 | 1.430542 | 10.22992 | 0.01022992 | 0.02922833 |  | 0 | 5.089511 |  | 170.1053 | 170.3288 | 171.8935 | 163.3994 | 151.9995 | 103.2702 | 71.97622 | 50.07041 | 35.54105 | 127.6348 | 145.9642 | 136.3525 | 125.8466 | 108.4114 | 81.81148 | 59.68214 | [33 empty] | 1 | Fiberglass
EF253A | 4600A-44 | 2019-09-30 | 10978-75B | 81.5% | TK | LITX HP | 4581284 | CMC |  |  | 2 Step Thinky | EDX94 Lot 19-18917I | Targaray NCM622 |  | EC:DMC:EMC w/ 1% VC |  | 4.2 | 170 | 200 | 98 | 1 | 1 | 9.53 | 20 | 25 | 3.5 | 54.68306 |  | 54.33 | 43.904 | 24.80452 | 92.31638 | 92 | 3.51538 | 7.46368 | 0.00746368 | 0.043904 | 4.216768 | 5200 |  | 29 | 0.0006206897 | 54.99314 | 4.213689 | 1.2 | 5.060122 |  | ATC anode | LITX35R | PVDF | 350 | 95 | 1 | 4 | 17.63333 | 9 | 14.45749 | 1.35 | 48.22234 | 48.2 | 29.03833 | 14.44693 | 1.199124 | 121.6466 | 116 | 1.421243 | 10.16342 | 0.01016342 | 0.02903833 |  | 0 | 5.056426 |  | 169.051 | 170.181 | 171.9891 | 164.5309 | 155.2648 | 109.3859 | 76.38936 | 52.65894 | 36.61265 | 127.2403 | 146.9026 | 136.5064 | 126.5623 | 111.194 | 86.10753 | 65.31516 | [33 empty] | 1 | Fiberglass
EF253B | 4600A-45 | 2019-09-30 | 10978-75B | 81.5% | TK | LITX HP | 4581284 | CMC |  |  | 2 Step Thinky | EDX94 Lot 19-18917I | Targaray NCM622 |  | EC:DMC:EMC w/ 1% VC |  | 4.2 | 170 | 200 | 98 | 1 | 1 | 9.53 | 20 | 25 | 3.5 | 54.68306 |  | 54.5 | 44.0706 | 24.89864 | 92.5908 | 92 | 3.528719 | 7.492002 | 0.007492002 | 0.0440706 | 4.232769 | 5100 |  | 33 | 0.0005454545 | 55.14188 | 4.227474 | 1.2 | 5.079323 |  | ATC anode | LITX35R | PVDF | 350 | 95 | 1 | 4 | 17.63333 | 9 | 14.51235 | 1.35 | 48.33842 | 48.3 | 29.13333 | 14.4942 | 1.198499 | 122.0152 | 116 | 1.425892 | 10.19667 | 0.01019667 | 0.02913333 |  | 0 | 5.072968 |  | 167.1474 | 169.6187 | 171.8653 | 164.4515 | 155.6898 | 111.6563 | 75.7106 | 50.0993 | 33.24976 | 130.7524 | 146.7033 | 133.8977 | 123.3386 | 107.3877 | 81.32711 | 57.96242 | [33 empty] | 1 | Fiberglass
EF253C | 4600A-50 | 2019-09-30 | 10978-75B | 81.5% | TK | LITX HP | 4581284 | CMC |  |  | 2 Step Thinky | EDX94 Lot 19-18917I | Targaray NCM622 |  | EC:DMC:EMC w/ 1% VC |  | 4.2 | 170 | 200 | 98 | 1 | 1 | 9.53 | 20 | 25 | 3.5 | 54.68306 |  | 54.52 | 44.0902 | 24.90972 | 92.62308 | 93 | 3.481929 | 7.495334 | 0.007495334 | 0.0440902 | 4.234652 | 5700 |  | 39 | 0.0004679487 | 55.14188 | 4.227474 | 1.2 | 5.081582 |  | ATC anode | LITX35R | PVDF | 350 | 95 | 1 | 4 | 17.63333 | 9 | 14.51881 | 1.35 | 48.35207 | 48.3 | 29.13333 | 14.4942 | 1.197966 | 122.0152 | 116 | 1.425892 | 10.19667 | 0.01019667 | 0.02913333 |  | 0 | 5.072968 |  | 168.3908 | 169.0617 | 171.0743 | 163.9183 | 156.0914 | 115.8386 | 80.95283 | 54.78852 | 38.01652 | 125.2309 | 147.1463 | 136.1886 | 127.4672 | 112.4842 | 88.77976 | 68.87699 | [33 empty] | 1 | Fiberglass
EF253D | 4600A-51 | 2019-09-30 | 10978-75B | 81.5% | TK | LITX HP | 4581284 | CMC |  |  | 2 Step Thinky | EDX94 Lot 19-18917I | Targaray NCM622 |  | EC:DMC:EMC w/ 1% VC |  | 4.2 | 170 | 200 | 98 | 1 | 1 | 9.53 | 20 | 25 | 3.5 | 54.68306 |  | 54.85 | 44.4136 | 25.09243 | 93.15577 | 94 | 3.46007 | 7.550312 | 0.007550312 | 0.0444136 | 4.265713 | 5400 |  | 37 | 0.0005 | 55.58808 | 4.268829 | 1.2 | 5.118856 |  | ATC anode | LITX35R | PVDF | 350 | 95 | 1 | 4 | 17.63333 | 9 | 14.6253 | 1.35 | 48.57739 | 48.6 | 29.41833 | 14.63599 | 1.200877 | 123.1208 | 116 | 1.439841 | 10.29642 | 0.01029642 | 0.02941833 |  | 0 | 5.122595 |  | 167.5763 | 168.4689 | 170.7003 | 164.2293 | 155.3038 | 108.668 | 76.98247 | 54.66871 | 39.27221 | 124.7339 | 147.0477 | 137.6759 | 128.3041 | 113.8002 | 90.14758 | 71.8503 | [33 empty] | 1 | Fiberglass
EF253E | 4600A-52 | 2019-09-30 | 10978-75B | 81.5% | TK | LITX HP | 4581284 | CMC |  |  | 2 Step Thinky | EDX94 Lot 19-18917I | Targaray NCM622 |  | EC:DMC:EMC w/ 1% VC |  | 4.2 | 170 | 200 | 98 | 1 | 1 | 9.53 | 20 | 25 | 3.5 | 54.68306 |  | 55.03 | 44.59 | 25.19209 | 93.44633 | 93 | 3.521399 | 7.5803 | 0.0075803 | 0.04459 | 4.282655 | 5500 |  | 35 | 0.0005214286 | 55.73682 | 4.282615 | 1.2 | 5.139186 |  | ATC anode | LITX35R | PVDF | 350 | 95 | 1 | 4 | 17.63333 | 9 | 14.68339 | 1.35 | 48.70029 | 48.7 | 29.51333 | 14.68325 | 1.199989 | 123.4893 | 116 | 1.444491 | 10.32967 | 0.01032967 | 0.02951333 |  | 0 | 5.139138 |  | 167.2582 | 169.2547 | 171.4729 | 164.5963 | 154.3922 | 107.1429 | 75.19965 | 52.35138 | 37.26708 | 126.8855 | 147.0719 | 137.0896 | 126.4419 | 106.921 | 81.41083 | 62.77728 | [33 empty] | 1 | Fiberglass
EF254A | 4600A-63 | 2019-09-30 | 10978-75C | 81.5% | TK | LITX HP | 4581284 | CMC |  |  | 2 Step Thinky | EDX100 Lot 19-18918I | Targaray NCM622 |  | EC:DMC:EMC w/ 1% VC |  | 4.2 | 170 | 200 | 98 | 1 | 1 | 9.53 | 20 | 25 | 3.5 | 54.68306 |  | 54.43 | 44.002 | 24.85989 | 92.4778 | 92 | 3.523227 | 7.48034 | 0.00748034 | 0.044002 | 4.226181 | 5000 |  | 26 | 0.0006923077 | 55.14188 | 4.227474 | 1.2 | 5.071417 |  | ATC anode | LITX35R | PVDF | 350 | 95 | 1 | 4 | 17.63333 | 9 | 14.48976 | 1.35 | 48.29062 | 48.3 | 29.13333 | 14.4942 | 1.200367 | 122.0152 | 116 | 1.425892 | 10.19667 | 0.01019667 | 0.02913333 |  | 0 | 5.072968 |  | 167.5811 | 170.795 | 172.861 | 166.6628 | 156.3325 | 109.2721 | 74.14889 | 49.58564 | 33.74578 | 133.1466 | 149.6752 | 138.8857 | 129.0145 | 111.7972 | 85.16793 | 63.35943 | [33 empty] | 1 | Fiberglass
EF254B | 4600A-54 | 2019-09-30 | 10978-75C | 81.5% | TK | LITX HP | 4581284 | CMC |  |  | 2 Step Thinky | EDX100 Lot 19-18918I | Targaray NCM622 |  | EC:DMC:EMC w/ 1% VC |  | 4.2 | 170 | 200 | 98 | 1 | 1 | 9.53 | 20 | 25 | 3.5 | 54.68306 |  | 54.63 | 44.198 | 24.97062 | 92.80065 | 92 | 3.53892 | 7.51366 | 0.00751366 | 0.044198 | 4.245006 | 4900 |  | 28 | 0.0006428571 | 55.29061 | 4.241259 | 1.2 | 5.094007 |  | ATC anode | LITX35R | PVDF | 350 | 95 | 1 | 4 | 17.63333 | 9 | 14.55431 | 1.35 | 48.42718 | 48.4 | 29.22833 | 14.54146 | 1.198941 | 122.3837 | 116 | 1.430542 | 10.22992 | 0.01022992 | 0.02922833 |  | 0 | 5.089511 |  | 137.3583 | 155.5514 | 163.7383 | 148.0467 | 148.5016 | 101.4268 | 68.90655 | 46.16511 | 17.73832 | 142.3614 | 143.4985 | 132.81 | 120.5296 | 101.1994 | 73.68225 | 50.94081 | [33 empty] | 1 | Fiberglass
EF254C | 4600A-56 | 2019-09-30 | 10978-75C | 81.5% | TK | LITX HP | 4581284 | CMC |  |  | 2 Step Thinky | EDX100 Lot 19-18918I | Targaray NCM622 |  | EC:DMC:EMC w/ 1% VC |  | 4.2 | 170 | 200 | 98 | 1 | 1 | 9.53 | 20 | 25 | 3.5 | 54.68306 |  | 54.63 | 44.198 | 24.97062 | 92.80065 | 93 | 3.490442 | 7.51366 | 0.00751366 | 0.044198 | 4.245006 | 5200 |  | 25 | 0.00073 | 55.29061 | 4.241259 | 1.2 | 5.094007 |  | ATC anode | LITX35R | PVDF | 350 | 95 | 1 | 4 | 17.63333 | 9 | 14.55431 | 1.35 | 48.42718 | 48.4 | 29.22833 | 14.54146 | 1.198941 | 122.3837 | 116 | 1.430542 | 10.22992 | 0.01022992 | 0.02922833 |  | 0 | 5.089511 |  | 165.0293 | 166.6204 | 167.3024 | 161.3922 | 148.89 | 98.65385 | 66.14809 | 45.23529 | 30.91457 | 130.9323 | 144.3438 | 132.9781 | 121.3852 | 101.8362 | 73.64942 | 49.78155 | [33 empty] | 1 | Fiberglass
EF254D | 4600A-60 | 2019-09-30 | 10978-75C | 81.5% | TK | LITX HP | 4581284 | CMC |  |  | 2 Step Thinky | EDX100 Lot 19-18918I | Targaray NCM622 |  | EC:DMC:EMC w/ 1% VC |  | 4.2 | 170 | 200 | 98 | 1 | 1 | 9.53 | 20 | 25 | 3.5 | 54.68306 |  | 54.89 | 44.4528 | 25.11458 | 93.22034 | 92 | 3.559322 | 7.556976 | 0.007556976 | 0.0444528 | 4.269478 | 4800 |  | 29 | 0.0006206897 | 55.43935 | 4.255044 | 1.2 | 5.123374 |  | ATC anode | LITX35R | PVDF | 350 | 95 | 1 | 4 | 17.63333 | 9 | 14.63821 | 1.35 | 48.6047 | 48.5 | 29.32333 | 14.58872 | 1.195943 | 122.7522 | 116 | 1.435192 | 10.26317 | 0.01026317 | 0.02932333 |  | 0 | 5.106053 |  | 169.2009 | 153.3666 | 172.1416 | 166.034 | 155.8548 | 108.8043 | 74.64746 | 51.57461 | 36.19271 | 129.6151 | 149.7473 | 138.8895 | 128.9365 | 108.8043 | 82.33841 | 60.62279 | [33 empty] | 1 | Fiberglass
EF254E | 4600A-62 | 2019-09-30 | 10978-75C | 81.5% | TK | LITX HP | 4581284 | CMC |  |  | 2 Step Thinky | EDX100 Lot 19-18918I | Targaray NCM622 |  | EC:DMC:EMC w/ 1% VC |  | 4.2 | 170 | 200 | 98 | 1 | 1 | 9.53 | 20 | 25 | 3.5 | 54.68306 |  | 54.97 | 44.5312 | 25.15887 | 93.34948 | 93 | 3.516756 | 7.570304 | 0.007570304 | 0.0445312 | 4.277008 | 5100 |  | 26 | 0.0007019231 | 55.73682 | 4.282615 | 1.2 | 5.132409 |  | ATC anode | LITX35R | PVDF | 350 | 95 | 1 | 4 | 17.63333 | 9 | 14.66403 | 1.35 | 48.65933 | 48.7 | 29.51333 | 14.68325 | 1.201573 | 123.4893 | 116 | 1.444491 | 10.32967 | 0.01032967 | 0.02951333 |  | 0 | 5.139138 |  | 168.9045 | 169.8053 | 169.8053 | 165.076 | 153.8157 | 106.7476 | 76.11961 | 55.40066 | 40.76228 | 123.4129 | 147.9603 | 139.1773 | 130.3942 | 114.6298 | 91.20841 | 71.16508 | [33 empty] | 1 | Fiberglass
EF255A | 4000-33 | 2019-10-10 | 10896-78-1 | 74% | KP | LITXHP | 4672678 |  | GCNTs5(N)31 |  | 2-Step Thinky-PSD | 1% GCNTs5(N)31/LITXHP-30-70-BYK24711 | Targaray NCM622 |  | EC:DMC:EMC w/ 1% VC |  | 4.2 | 170 | 200 | 98 | 1 | 1 | 9.53 | 20 | 25 | 3.5 | 54.68306 |  | 54.8 | 44.3646 | 25.06475 | 93.07506 | 93 | 3.503599 | 7.541982 | 0.007541982 | 0.0443646 | 4.261007 | 2180 |  | 9.5 | 0.001921053 | 54.8449 | 4.199949 | 1.2 | 5.113208 |  | ATC anode | LITX35R | PVDF | 350 | 95 | 1 | 4 | 17.633 | 9 | 14.60917 | 1.35 | 48.54292 | 48.1 | 28.94365 | 14.39983 | 1.182805 | 121.2793 | 112 | 1.471622 | 10.1302775 | 0.0101302775 | 0.02894365 |  | 0 | 5.039939 |  |  | 171.984 | 168.8283 | 162.2916 | 154.177 | 114.5057 | 80.46956 | 56.35123 | 39.89667 | 122.6203 | 146.2878 | 137.2716 | 130.2841 | 121.9441 | 109.7722 | 91.0636 | 3.9116 | 11.3404 | 8.6495 | 2.6909 | 3.6259 | 11.8231 | 9.3228 | 2.5003 | 3.4547 | 15.3208 | 10.3522 | 4.9686
EF255B | 4000-34 |  |  | 74% | KP | LITXHP | 4672678 |  | GCNTs5(N)31 |  | 2-Step Thinky-PSD | 1% GCNTs5(N)31/LITXHP-30-70-BYK24711 | Targaray NCM622 |  | EC:DMC:EMC w/ 1% VC |  | 4.2 | 170 | 200 | 98 | 1 | 1 | 9.53 | 20 | 25 | 3.5 | 54.68306 |  | 54.8 | 44.3646 | 25.06475 | 93.07506 | 93 | 3.503599 | 7.541982 | 0.007541982 | 0.0443646 | 4.261007 | 2140 |  | 9.8 | 0.001862245 | 55.29111 | 4.241305 | 1.2 | 5.113208 |  | ATC anode | LITX35R | PVDF | 350 | 95 | 1 | 4 | 17.633 | 9 | 14.60917 | 1.35 | 48.54292 | 48.4 | 29.22865 | 14.54162 | 1.194451 | 122.3849 | 112 | 1.486113 | 10.2300275 | 0.0102300275 | 0.02922865 |  | 0 | 5.089566 |  |  | 0 | 0 | 0 | 0 | 0 | 0 | 0 | 0 | 0 | 0 | 0 | 0 | 0 | 0 | 0 | 0 | 0 | 0 | 0 | 0 | 0 | 0 | 0 | 0 | 0 | 0 | 0
EF255C | 4000-35 |  |  | 74% | KP | LITXHP | 4672678 |  | GCNTs5(N)31 |  | 2-Step Thinky-PSD | 1% GCNTs5(N)31/LITXHP-30-70-BYK24711 | Targaray NCM622 |  | EC:DMC:EMC w/ 1% VC |  | 4.2 | 170 | 200 | 98 | 1 | 1 | 9.53 | 20 | 25 | 3.5 | 54.68306 |  | 54.8 | 44.3646 | 25.06475 | 93.07506 | 93 | 3.503599 | 7.541982 | 0.007541982 | 0.0443646 | 4.261007 | 2160 |  | 10.5 | 0.001738095 | 55.43984 | 4.25509 | 1.2 | 5.113208 |  | ATC anode | LITX35R | PVDF | 350 | 95 | 1 | 4 | 17.633 | 9 | 14.60917 | 1.35 | 48.54292 | 48.5 | 29.32365 | 14.58888 | 1.198334 | 122.7535 | 112 | 1.490943 | 10.2632775 | 0.0102632775 | 0.02932365 |  | 0 | 5.106108 |  |  | 170.4061 | 166.5743 | 159.3613 | 151.0213 | 110.4484 | 77.5393 | 54.09719 | 38.09343 | 121.9441 | 143.3575 | 135.4684 | 128.4808 | 119.9154 | 106.6165 | 86.33009 | 3.9049 | 10.816 | 8.0437 | 2.7723 | 3.6206 | 11.1938 | 8.5826 | 2.6112 | 3.4445 | 15.594 | 9.6033 | 5.9907
EF255D | 4000-36 |  |  | 74% | KP | LITXHP | 4672678 |  | GCNTs5(N)31 |  | 2-Step Thinky-PSD | 1% GCNTs5(N)31/LITXHP-30-70-BYK24711 | Targaray NCM622 |  | EC:DMC:EMC w/ 1% VC |  | 4.2 | 170 | 200 | 98 | 1 | 1 | 9.53 | 20 | 25 | 3.5 | 54.68306 |  | 54.2 | 43.7766 | 24.73254 | 92.10654 | 93 | 3.457163 | 7.442022 | 0.007442022 | 0.0437766 | 4.204532 | 2220 |  | 10.7 | 0.001705607 | 55.29111 | 4.241305 | 1.2 | 5.045439 |  | ATC anode | LITX35R | PVDF | 350 | 95 | 1 | 4 | 17.633 | 9 | 14.41554 | 1.35 | 48.13325 | 48.4 | 29.22865 | 14.54162 | 1.210495 | 122.3849 | 110 | 1.515541 | 10.2300275 | 0.0102300275 | 0.02922865 |  | 0 | 5.089566 |  |  | 169.7254 | 165.6136 | 158.5322 | 149.3949 | 107.1349 | 75.8396 | 54.13851 | 39.2904 | 119.6987 | 142.085 | 133.8615 | 126.7801 | 117.8712 | 102.5662 | 82.00728 | 3.9035 | 10.5641 | 7.7128 | 2.8513 | 3.6191 | 10.7983 | 8.1013 | 2.697 | 3.445 | 15.682 | 8.9846 | 6.6974
EF255E | 4000-37 |  |  | 74% | KP | LITXHP | 4672678 |  | GCNTs5(N)31 |  | 2-Step Thinky-PSD | 1% GCNTs5(N)31/LITXHP-30-70-BYK24711 | Targaray NCM622 |  | EC:DMC:EMC w/ 1% VC |  | 4.2 | 170 | 200 | 98 | 1 | 1 | 9.53 | 20 | 25 | 3.5 | 54.68306 |  | 54.7 | 44.2666 | 25.00938 | 92.91364 | 94 | 3.448618 | 7.525322 | 0.007525322 | 0.0442666 | 4.251594 | 2120 |  | 10.4 | 0.001778846 | 55.43984 | 4.25509 | 1.2 | 5.101913 |  | ATC anode | LITX35R | PVDF | 350 | 95 | 1 | 4 | 17.633 | 9 | 14.57689 | 1.35 | 48.47464 | 48.5 | 29.32365 | 14.58888 | 1.200987 | 122.7535 | 112 | 1.490943 | 10.2632775 | 0.0102632775 | 0.02932365 |  | 0 | 5.106108 |  |  | 170.1057 | 166.7171 | 159.94 | 151.5816 | 111.1447 | 78.16277 | 54.44285 | 38.17777 | 122.214 | 144.1267 | 136.446 | 129.8948 | 121.7622 | 108.208 | 87.87664 | 3.9065 | 10.2938 | 7.5481 | 2.7457 | 3.6209 | 10.5706 | 7.9659 | 2.6047 | 3.4421 | 14.8216 | 8.8909 | 5.9307
EF255F | 4000-16 |  |  | 74% | KP | LITXHP | 4672678 |  | GCNTs5(N)31 |  | 2-Step Thinky-PSD | 1% GCNTs5(N)31/LITXHP-30-70-BYK24711 | Targaray NCM622 |  | EC:DMC:EMC w/ 1% VC |  | 4.2 | 170 | 200 | 98 | 1 | 1 | 9.53 | 20 | 25 | 3.5 | 54.68306 |  | 54.2 | 43.7766 | 24.73254 | 92.10654 | 93 | 3.457163 | 7.442022 | 0.007442022 | 0.0437766 | 4.204532 | 2140 |  | 9.9 | 0.001843434 | 55.58858 | 4.268875 | 1.2 | 5.045439 |  | ATC anode | LITX35R | PVDF | 350 | 95 | 1 | 4 | 17.633 | 9 | 14.41554 | 1.35 | 48.13325 | 48.6 | 29.41865 | 14.63614 | 1.218364 | 123.122 | 112 | 1.495774 | 10.2965275 | 0.0102965275 | 0.02941865 |  | 0 | 5.12265 |  |  | 0 | 0 | 0 | 0 | 0 | 0 | 0 | 0 | 0 | 0 | 0 | 0 | 0 | 0 | 0 | 0 | 0 | 0 | 0 | 0 | 0 | 0 | 0 | 0 | 0 | 0 | 0
EF255G | 4000-15 |  |  | 74% | KP | LITXHP | 4672678 |  | GCNTs5(N)31 |  | 2-Step Thinky-PSD | 1% GCNTs5(N)31/LITXHP-30-70-BYK24711 | Targaray NCM622 |  | EC:DMC:EMC w/ 1% VC |  | 4.2 | 170 | 200 | 98 | 1 | 1 | 9.53 | 20 | 25 | 3.5 | 54.68306 |  | 54.2 | 43.7766 | 24.73254 | 92.10654 | 93 | 3.457163 | 7.442022 | 0.007442022 | 0.0437766 | 4.204532 | 2100 |  | 10.6 | 0.001721698 | 54.8449 | 4.199949 | 1.2 | 5.045439 |  | ATC anode | LITX35R | PVDF | 350 | 95 | 1 | 4 | 17.633 | 9 | 14.41554 | 1.35 | 48.13325 | 48.1 | 28.94365 | 14.39983 | 1.198692 | 121.2793 | 111 | 1.48605 | 10.1302775 | 0.0101302775 | 0.02894365 |  | 0 | 5.039939 |  |  | 170.1822 | 165.842 | 158.3038 | 149.3949 | 108.277 | 75.15431 | 51.62575 | 34.95018 | 124.7242 | 141.6282 | 130.6634 | 121.0692 | 109.6476 | 92.74361 | 66.47387 | 0 | 0 | 0 | 0 | 0 | 0 | 0 | 0 | 0 | 0 | 0 | 0
EF255H | 4000-40 |  |  | 74% | KP | LITXHP | 4672678 |  | GCNTs5(N)31 |  | 2-Step Thinky-PSD | 1% GCNTs5(N)31/LITXHP-30-70-BYK24711 | Targaray NCM622 |  | EC:DMC:EMC w/ 1% VC |  | 4.2 | 170 | 200 | 98 | 1 | 1 | 9.53 | 20 | 25 | 3.5 | 54.68306 |  | 54.2 | 43.7766 | 24.73254 | 92.10654 | 93 | 3.457163 | 7.442022 | 0.007442022 | 0.0437766 | 4.204532 | 2120 |  | 10.4 | 0.001754808 | 55.29111 | 4.241305 | 1.2 | 5.045439 |  | ATC anode | LITX35R | PVDF | 350 | 95 | 1 | 4 | 17.633 | 9 | 14.41554 | 1.35 | 48.13325 | 48.4 | 29.22865 | 14.54162 | 1.210495 | 122.3849 | 113 | 1.471824 | 10.2300275 | 0.0102300275 | 0.02922865 |  | 0 | 5.089566 |  |  | 170.1822 | 167.2126 | 160.8165 | 152.1361 | 111.7035 | 79.72296 | 57.565 | 42.03159 | 119.0134 | 137.1166 | 129.0378 | 121.6321 | 111.9823 | 96.27339 | 75.40293 | 3.8981 | 12.1819 | 9.4299 | 2.752 | 3.6158 | 12.7138 | 10.0516 | 2.6622 | 3.4371 | 18.1542 | 11.1415 | 7.0127
EF255I |  |  |  | 74% | KP | LITXHP | 4672678 |  | GCNTs5(N)31 |  | 2-Step Thinky-PSD | 1% GCNTs5(N)31/LITXHP-30-70-BYK24711 | Targaray NCM623 |  | EC:DMC:EMC w/ 1% VC |  | 4.2 | 170 | 200 | 98 | 1 | 1 | 9.53 | 20 | 25 | 3.5 | 54.68306 |  | 54.8 | 44.3646 | 25.06475 | 93.07506 | 93 | 3.503599 | 7.541982 | 0.007541982 | 0.0443646 | 4.261007 | 2117 |  | 10.6 | 0.001721698 | 55.43984 | 4.25509 | 1.2 | 5.113208 |  | ATC anode | LITX35R | PVDF | 350 | 95 | 1 | 4 | 17.633 | 9 | 14.60917 | 1.35 | 48.54292 | 48.5 | 29.32365 | 14.58888 | 1.198334 | 122.7535 | 111 | 1.50556 | 10.2632775 | 0.0102632775 | 0.02932365 |  | 0 | 5.106108
EF256A | 4000-41 | 2019-10-10 | 10896-81-1 | 74% | KP | LITXHP | 4672678 |  | GCNTs5(N)31 |  | 2-Step Thinky-PSD | 1% GCNTs5(N)31/LITXHP-30-70 - BYK24711-BYK2155 | Targaray NCM622 |  | EC:DMC:EMC w/ 1% VC |  | 4.2 | 170 | 200 | 98 | 1 | 1 | 9.53 | 20 | 25 | 3.5 | 54.68306 |  | 54.8 | 44.3646 | 25.06475 | 93.07506 | 94 | 3.456253 | 7.541982 | 0.007541982 | 0.0443646 | 4.261007 | 2250 |  | 10.9 | 0.001697248 | 55.43984 | 4.25509 | 1.2 | 5.113208 |  | ATC anode | LITX35R | PVDF | 350 | 95 | 1 | 4 | 17.633 | 9 | 14.60917 | 1.35 | 48.54292 | 48.5 | 29.32365 | 14.58888 | 1.198334 | 122.7535 | 113 | 1.476607 | 10.2632775 | 0.0102632775 | 0.02932365 |  | 0 | 5.106108 |  |  | 167.4759 | 163.8694 | 155.7548 | 146.0624 | 105.4895 | 72.58039 | 49.81449 | 34.26155 | 120.817 | 139.0748 | 130.9603 | 123.7473 | 114.5057 | 98.95277 | 78.21551 | 3.8946 | 11.0706 | 8.2574 | 2.8132 | 3.6131 | 11.4754 | 8.8444 | 2.631 | 3.4211 | 17.5545 | 9.9358 | 7.6187
EF256B | 4000-42 |  |  | 74% | KP | LITXHP | 4672678 |  | GCNTs5(N)31 |  | 2-Step Thinky-PSD | 1% GCNTs5(N)31/LITXHP-30-70 - BYK24711-BYK2155 | Targaray NCM622 |  | EC:DMC:EMC w/ 1% VC |  | 4.2 | 170 | 200 | 98 | 1 | 1 | 9.53 | 20 | 25 | 3.5 | 54.68306 |  | 55 | 44.5606 | 25.17548 | 93.3979 | 93 | 3.519077 | 7.575302 | 0.007575302 | 0.0445606 | 4.279832 | 2140 |  | 10.8 | 0.001689815 | 55.73731 | 4.282661 | 1.2 | 5.135798 |  | ATC anode | LITX35R | PVDF | 350 | 95 | 1 | 4 | 17.633 | 9 | 14.67371 | 1.35 | 48.67948 | 48.7 | 29.51365 | 14.68341 | 1.200793 | 123.4905 | 112 | 1.500604 | 10.3297775 | 0.0103297775 | 0.02951365 |  | 0 | 5.139193 |  |  | 164.9439 | 161.3533 | 153.7232 | 142.9514 | 100.7617 | 68.89494 | 47.12683 | 32.09113 | 121.6321 | 137.1166 | 129.0378 | 121.6321 | 111.9823 | 96.27339 | 75.40293 | 3.8898 | 11.695 | 8.7637 | 2.9313 | 3.6072 | 12.2773 | 9.4966 | 2.7807 | 3.4097 | 20.5491 | 10.902 | 9.6471
EF256C | 4000-43 |  |  | 74% | KP | LITXHP | 4672678 |  | GCNTs5(N)31 |  | 2-Step Thinky-PSD | 1% GCNTs5(N)31/LITXHP-30-70 - BYK24711-BYK2155 | Targaray NCM622 |  | EC:DMC:EMC w/ 1% VC |  | 4.2 | 170 | 200 | 98 | 1 | 1 | 9.53 | 20 | 25 | 3.5 | 54.68306 |  | 54.5 | 44.0706 | 24.89864 | 92.5908 | 93 | 3.480381 | 7.492002 | 0.007492002 | 0.0440706 | 4.232769 | 2240 |  | 10.5 | 0.001738095 | 54.99364 | 4.213734 | 1.2 | 5.079323 |  | ATC anode | LITX35R | PVDF | 350 | 95 | 1 | 4 | 17.633 | 9 | 14.51235 | 1.35 | 48.33808 | 48.2 | 29.03865 | 14.44709 | 1.194604 | 121.6479 | 112 | 1.476453 | 10.1635275 | 0.0101635275 | 0.02903865 |  | 0 | 5.056481 |  |  | 0 | 0 | 0 | 0 | 0 | 0 | 0 | 0 | 0 | 0 | 0 | 0 | 0 | 0 | 0 | 0 | 0 | 0 | 0 | 0 | 0 | 0 | 0 | 0 | 0 | 0 | 0
EF256D | 4000-44 |  |  | 74% | KP | LITXHP | 4672678 |  | GCNTs5(N)31 |  | 2-Step Thinky-PSD | 1% GCNTs5(N)31/LITXHP-30-70 - BYK24711-BYK2155 | Targaray NCM622 |  | EC:DMC:EMC w/ 1% VC |  | 4.2 | 170 | 200 | 98 | 1 | 1 | 9.53 | 20 | 25 | 3.5 | 54.68306 |  | 54.7 | 44.2666 | 25.00938 | 92.91364 | 93 | 3.495859 | 7.525322 | 0.007525322 | 0.0442666 | 4.251594 | 2230 |  | 10.2 | 0.001789216 | 54.99364 | 4.213734 | 1.2 | 5.101913 |  | ATC anode | LITX35R | PVDF | 350 | 95 | 1 | 4 | 17.633 | 9 | 14.57689 | 1.35 | 48.47464 | 48.2 | 29.03865 | 14.44709 | 1.189314 | 121.6479 | 111 | 1.490928 | 10.1635275 | 0.0101635275 | 0.02903865 |  | 0 | 5.056481 |  |  | 0 | 0 | 0 | 0 | 0 | 0 | 0 | 0 | 0 | 0 | 0 | 0 | 0 | 0 | 0 | 0 | 0 | 0 | 0 | 0 | 0 | 0 | 0 | 0 | 0 | 0 | 0
EF256E | 4000-45 |  |  | 74% | KP | LITXHP | 4672678 |  | GCNTs5(N)31 |  | 2-Step Thinky-PSD | 1% GCNTs5(N)31/LITXHP-30-70 - BYK24711-BYK2155 | Targaray NCM622 |  | EC:DMC:EMC w/ 1% VC |  | 4.2 | 170 | 200 | 98 | 1 | 1 | 9.53 | 20 | 25 | 3.5 | 54.68306 |  | 54.9 | 44.4626 | 25.12011 | 93.23648 | 93 | 3.511338 | 7.558642 | 0.007558642 | 0.0444626 | 4.270419 | 2280 |  | 10.3 | 0.001771845 | 54.99364 | 4.213734 | 1.2 | 5.124503 |  | ATC anode | LITX35R | PVDF | 350 | 95 | 1 | 4 | 17.633 | 9 | 14.64144 | 1.35 | 48.6112 | 48.2 | 29.03865 | 14.44709 | 1.184071 | 121.6479 | 110 | 1.505689 | 10.1635275 | 0.0101635275 | 0.02903865 |  | 0 | 5.056481 |  |  | 168.4562 | 165.9822 | 159.235 | 149.7888 | 107.5061 | 75.79404 | 53.52813 | 38.00947 | 121.6753 | 142.8167 | 134.4951 | 127.298 | 118.5266 | 105.4819 | 85.9149 | 3.9033 | 11.7891 | 8.9932 | 2.7959 | 3.6195 | 12.3789 | 9.7458 | 2.6331 | 3.441 | 16.8886 | 10.9362 | 5.9524
EF256F | 4000-46 |  |  | 74% | KP | LITXHP | 4672678 |  | GCNTs5(N)31 |  | 2-Step Thinky-PSD | 1% GCNTs5(N)31/LITXHP-30-70 - BYK24711-BYK2155 | Targaray NCM622 |  | EC:DMC:EMC w/ 1% VC |  | 4.2 | 170 | 200 | 98 | 1 | 1 | 9.53 | 20 | 25 | 3.5 | 54.68306 |  | 54.2 | 43.7766 | 24.73254 | 92.10654 | 92 | 3.505179 | 7.442022 | 0.007442022 | 0.0437766 | 4.204532 | 2320 |  | 10.5 | 0.001714286 | 54.69617 | 4.186164 | 1.2 | 5.045439 |  | ATC anode | LITX35R | PVDF | 350 | 95 | 1 | 4 | 17.633 | 9 | 14.41554 | 1.35 | 48.13325 | 48 | 28.84865 | 14.35256 | 1.194758 | 120.9108 | 112 | 1.466792 | 10.0970275 | 0.0100970275 | 0.02884865 |  | 0 | 5.023397 |  |  | 169.7254 | 166.0705 | 158.989 | 148.4812 | 103.7084 | 72.86998 | 51.62575 | 36.77764 | 122.8967 | 142.5419 | 134.0899 | 126.3232 | 117.1859 | 102.5662 | 78.12393 | 3.8988 | 11.4649 | 8.7576 | 2.7073 | 3.6148 | 12.0904 | 9.4139 | 2.6765 | 3.4294 | 16.6103 | 10.4788 | 6.1315
EF256G | 4000-47 |  |  | 74% | KP | LITXHP | 4672678 |  | GCNTs5(N)31 |  | 2-Step Thinky-PSD | 1% GCNTs5(N)31/LITXHP-30-70 - BYK24711-BYK2155 | Targaray NCM622 |  | EC:DMC:EMC w/ 1% VC |  | 4.2 | 170 | 200 | 98 | 1 | 1 | 9.53 | 20 | 25 | 3.5 | 54.68306 |  | 54.6 | 44.1686 | 24.95401 | 92.75222 | 93 | 3.48812 | 7.508662 | 0.007508662 | 0.0441686 | 4.242182 | 2100 |  | 10.8 | 0.001689815 | 55.29111 | 4.241305 | 1.2 | 5.090618 |  | ATC anode | LITX35R | PVDF | 350 | 95 | 1 | 4 | 17.633 | 9 | 14.54462 | 1.35 | 48.40636 | 48.4 | 29.22865 | 14.54162 | 1.199752 | 122.3849 | 112 | 1.486113 | 10.2300275 | 0.0102300275 | 0.02922865 |  | 0 | 5.089566 |  |  | 167.3134 | 163.6909 | 156.2196 | 145.8049 | 101.2031 | 68.60077 | 46.18666 | 31.01751 | 126.1077 | 139.4656 | 129.9566 | 121.5796 | 110.4857 | 91.01488 | 68.14796 | 3.8963 | 12.0307 | 9.1653 | 2.8654 | 3.6148 | 12.6365 | 9.8939 | 2.7426 | 3.4334 | 18.4655 | 11.3008 | 7.1647
EF256H | 4000-48 |  |  | 74% | KP | LITXHP | 4672678 |  | GCNTs5(N)31 |  | 2-Step Thinky-PSD | 1% GCNTs5(N)31/LITXHP-30-70 - BYK24711-BYK2155 | Targaray NCM622 |  | EC:DMC:EMC w/ 1% VC |  | 4.2 | 170 | 200 | 98 | 1 | 1 | 9.53 | 20 | 25 | 3.5 | 54.68306 |  | 54.4 | 43.9726 | 24.84328 | 92.42938 | 93 | 3.472641 | 7.475342 | 0.007475342 | 0.0439726 | 4.223357 | 2170 |  | 10.9 | 0.001674312 | 54.99364 | 4.213734 | 1.2 | 5.068028 |  | ATC anode | LITX35R | PVDF | 350 | 95 | 1 | 4 | 17.633 | 9 | 14.48008 | 1.35 | 48.2698 | 48.2 | 29.03865 | 14.44709 | 1.197266 | 121.6479 | 112 | 1.476453 | 10.1635275 | 0.0101635275 | 0.02903865 |  | 0 | 5.056481 |  |  | 163.5109 | 162.6013 | 156.6885 | 145.5452 | 99.38007 | 65.72275 | 43.20873 | 28.88162 | 128.9439 | 139.6324 | 129.8536 | 120.9844 | 110.0685 | 91.42057 | 66.6324 | 3.8949 | 13.313 | 10.5162 | 2.7968 | 3.6139 | 14.1963 | 11.53 | 2.6663 | 3.4273 | 19.9674 | 13.0302 | 6.9372
EF257A | 4000-12 | 2019-10-23 | 10896-84-1 | 74% | KP | LITXHP | 4672678 |  | GCNTs5(N)31 |  | 2-Step Thinky | 1% GCNTs5(N)31/LITXHP-30-70 _ No disp, Taka's electrodes | Targaray NCM622 |  | EC:DMC:EMC w/ 1% VC |  | 4.2 | 170 | 200 | 98 | 1 | 1 | 9.53 | 20 | 25 | 3.5 | 54.68306 |  | 54 | 43.5806 | 24.62181 | 91.7837 | 95 | 3.349906 | 7.408702 | 0.007408702 | 0.0435806 | 4.185707 | 4070 |  | 18 | 0.001041667 | -16.69633 | -2.430751 | 1.2 | 5.022849 |  | ATC anode | LITX35R | PVDF | 350 | 95 | 1 | 4 | 17.633 | 9 | 14.351 | 2.35 | 47.99669 |  | -16.75135 | -8.334005 | -0.6968719 | -28.33037 | 112 | -0.8517123 | -5.8629725 | -0.0058629725 | -0.01675135 |  | 0 | -2.916902
EF257B | 4000-15 | 2019-10-23 |  | 74% | KP | LITXHP | 4672678 |  | GCNTs5(N)31 |  | 2-Step Thinky | 1% GCNTs5(N)31/LITXHP-30-70 _ No disp, Taka's electrodes | Targaray NCM622 |  | EC:DMC:EMC w/ 1% VC |  | 4.2 | 170 | 200 | 98 | 1 | 1 | 9.53 | 20 | 25 | 3.5 | 54.68306 |  | 53.8 | 43.3846 | 24.51107 | 91.46086 | 94 | 3.379905 | 7.375382 | 0.007375382 | 0.0433846 | 4.166882 | 3800 |  | 18.5 | 0.001 | -16.69633 | -2.430751 | 1.2 | 5.000259 |  | ATC anode | LITX35R | PVDF | 350 | 95 | 1 | 4 | 17.633 | 9 | 14.28645 | 3.35 | 47.86013 |  | -16.75135 | -8.334005 | -0.7000202 | -17.18698 | 112 | -0.8517123 | -5.8629725 | -0.0058629725 | -0.01675135 |  | 0 | -2.916902 |  |  | 171.2589 | 168.032 | 161.1171 | 152.8192 | 115.0178 | 81.59577 | 59.46811 | 43.56385 | 117.7837 | 146.5958 | 138.7589 | 132.9965 | 126.7731 | 115.9398 | 98.88301 | 3.9126 | 9.4603 | 6.6998 | 2.7605 | 3.626 | 9.4086 | 6.9893 | 2.4193 | 3.453 | 12.155 | 7.6589 | 4.4961
EF257C | 4000-35 | 2019-10-23 |  | 74% | KP | LITXHP | 4672678 |  | GCNTs5(N)31 |  | 2-Step Thinky | 1% GCNTs5(N)31/LITXHP-30-70 _ No disp, Taka's electrodes | Targaray NCM622 |  | EC:DMC:EMC w/ 1% VC |  | 4.2 | 170 | 200 | 98 | 1 | 1 | 9.53 | 20 | 25 | 3.5 | 54.68306 |  | 53.8 | 43.3846 | 24.51107 | 91.46086 | 93 | 3.426205 | 7.375382 | 0.007375382 | 0.0433846 | 4.166882 | 3700 |  | 17.5 | 0.001042857 | -16.69633 | -2.430751 | 1.2 | 5.000259 |  | ATC anode | LITX35R | PVDF | 350 | 95 | 1 | 4 | 17.633 | 9 | 14.28645 | 4.35 | 47.86013 |  | -16.75135 | -8.334005 | -0.7000202 | -11.16698 | 110 | -0.8685779 | -5.8629725 | -0.0058629725 | -0.01675135 |  | 0 | -2.916902 |  |  | 170.3369 | 167.11 | 160.1951 | 150.2837 | 112.7128 | 79.06031 | 57.62413 | 40.79789 | 119.3972 | 143.8298 | 130 | 121.2412 | 114.3263 | 98.65252 | 78.13833 | 3.9102 | 9.3052 | 6.524 | 2.7812 | 3.625 | 9.1694 | 6.7401 | 2.4293 | 3.4543 | 11.9897 | 7.4315 | 4.5582
EF257D | 4000-42 | 2019-10-23 |  | 74% | KP | LITXHP | 4672678 |  | GCNTs5(N)31 |  | 2-Step Thinky | 1% GCNTs5(N)31/LITXHP-30-70 _ No disp, Taka's electrodes | Targaray NCM622 |  | EC:DMC:EMC w/ 1% VC |  | 4.2 | 170 | 200 | 98 | 1 | 1 | 9.53 | 20 | 25 | 3.5 | 54.68306 |  | 54.3 | 43.8746 | 24.78791 | 92.26796 | 93 | 3.464902 | 7.458682 | 0.007458682 | 0.0438746 | 4.213945 | 3950 |  | 17.2 | 0.001061047 | -16.69633 | -2.430751 | 1.2 | 5.056734 |  | ATC anode | LITX35R | PVDF | 350 | 95 | 1 | 4 | 17.633 | 9 | 14.44781 | 5.35 | 48.20152 |  | -16.75135 | -8.334005 | -0.6922022 | -7.397452 | 113 | -0.8435228 | -5.8629725 | -0.0058629725 | -0.01675135 |  | 0 | -2.916902 |  |  | 168.8904 | 164.5599 | 156.8105 | 147.4657 | 107.1235 | 74.30267 | 52.65005 | 38.29095 | 118.7475 | 140.856 | 133.5625 | 127.6365 | 122.3943 | 108.2631 | 87.75009 | 3.9021 | 9.5793 | 6.7065 | 2.8728 | 3.6183 | 9.6715 | 7.0924 | 2.5791 | 3.4364 | 13.7219 | 7.8425 | 5.8794 | [16 empty] | 147.6937 | 119.6592 | 91.85269 | 59.94357 | 26.21107
EF257E | 4000-45 | 2019-10-23 |  | 74% | KP | LITXHP | 4672678 |  | GCNTs5(N)31 |  | 2-Step Thinky | 1% GCNTs5(N)31/LITXHP-30-70 _ No disp, Taka's electrodes | Targaray NCM622 |  | EC:DMC:EMC w/ 1% VC |  | 4.2 | 170 | 200 | 98 | 1 | 1 | 9.53 | 20 | 25 | 3.5 | 54.68306 |  | 54.2 | 43.7766 | 24.73254 | 92.10654 | 94 | 3.410444 | 7.442022 | 0.007442022 | 0.0437766 | 4.204532 | 3650 |  | 17 | 0.001088235 | -16.69633 | -2.430751 | 1.2 | 5.045439 |  | ATC anode | LITX35R | PVDF | 350 | 95 | 1 | 4 | 17.633 | 9 | 14.41554 | 6.35 | 48.13325 |  | -16.75135 | -8.334005 | -0.6937518 | -4.815176 | 112 | -0.8517123 | -5.8629725 | -0.0058629725 | -0.01675135 |  | 0 | -2.916902 |  |  | 169.7254 | 165.842 | 158.3038 | 146.1968 | 100.9672 | 71.04252 | 52.08262 | 39.06196 | 119.4702 | 141.8566 | 134.7752 | 127.9222 | 118.5565 | 101.6525 | 82.69258 | 3.9041 | 9.4857 | 6.6144 | 2.8713 | 3.6194 | 9.5912 | 6.8523 | 2.7389 | 3.4413 | 13.3682 | 7.5921 | 5.7761
EF257F | 4000-47 | 2019-10-23 |  | 74% | KP | LITXHP | 4672678 |  | GCNTs5(N)31 |  | 2-Step Thinky | 1% GCNTs5(N)31/LITXHP-30-70 _ No disp, Taka's electrodes | Targaray NCM622 |  | EC:DMC:EMC w/ 1% VC |  | 4.2 | 170 | 200 | 98 | 1 | 1 | 9.53 | 20 | 25 | 3.5 | 54.68306 |  | 54.8 | 44.3646 | 25.06475 | 93.07506 | 94 | 3.456253 | 7.541982 | 0.007541982 | 0.0443646 | 4.261007 | 3400 |  | 19 | 0.0009736842 | -16.69633 | -2.430751 | 1.2 | 5.113208 |  | ATC anode | LITX35R | PVDF | 350 | 95 | 1 | 4 | 17.633 | 9 | 14.60917 | 7.35 | 48.54292 |  | -16.75135 | -8.334005 | -0.6845569 | -2.93556 | 111 | -0.8600624 | -5.8629725 | -0.0058629725 | -0.01675135 |  | 0 | -2.916902 |  |  | 171.0823 | 167.7013 | 160.7137 | 149.4435 | 102.3338 | 70.32634 | 50.2653 | 36.5156 | 124.6489 | 144.71 | 136.37 | 128.03 | 114.5057 | 92.64143 | 73.70742 | 3.9056 | 9.5238 | 6.6292 | 2.8946 | 3.6215 | 9.4197 | 6.8296 | 2.5901 | 3.4497 | 12.7341 | 7.5615 | 5.1726 | [16 empty] | 151.0213 | 119.69 | 90.16198 | 57.02745 | 21.18806
EF257G | 4000-48 | 2019-10-23 |  | 74% | KP | LITXHP | 4672678 |  | GCNTs5(N)31 |  | 2-Step Thinky | 1% GCNTs5(N)31/LITXHP-30-70 _ No disp, Taka's electrodes | Targaray NCM622 |  | EC:DMC:EMC w/ 1% VC |  | 4.2 | 170 | 200 | 98 | 1 | 1 | 9.53 | 20 | 25 | 3.5 | 54.68306 |  | 55 | 44.5606 | 25.17548 | 93.3979 | 93 | 3.519077 | 7.575302 | 0.007575302 | 0.0445606 | 4.279832 | 3400 |  | 18 | 0.001013889 | -16.69633 | -2.430751 | 1.2 | 5.135798 |  | ATC anode | LITX35R | PVDF | 350 | 95 | 1 | 4 | 17.633 | 9 | 14.67371 | 8.35 | 48.67948 |  | -16.75135 | -8.334005 | -0.6815459 | -1.506152 | 112 | -0.8517123 | -5.8629725 | -0.0058629725 | -0.01675135 |  | 0 | -2.916902 |  |  | 171.9007 | 168.7589 | 162.0265 | 147.6641 | 100.9861 | 70.24142 | 51.16628 | 37.92588 | 124.3251 | 145.6444 | 138.0143 | 129.4866 | 116.695 | 95.37574 | 75.62735 | 3.903 | 9.3915 | 6.5932 | 2.7983 | 3.6186 | 9.5281 | 6.882 | 2.6461 | 3.4454 | 12.8561 | 7.6513 | 5.2048 | [16 empty] | 143.1758 | 111.3091 | 0 | 0 | 0
EF257H | 4000-11 | 2019-10-23 |  | 74% | KP | LITXHP | 4672678 |  | GCNTs5(N)31 |  | 2-Step Thinky | 1% GCNTs5(N)31/LITXHP-30-70 _ No disp, Taka's electrodes | Targaray NCM622 |  | EC:DMC:EMC w/ 1% VC |  | 4.2 | 170 | 200 | 98 | 1 | 1 | 9.53 | 20 | 25 | 3.5 | 54.68306 |  | 54.8 | 44.3646 | 25.06475 | 93.07506 | 93 | 3.503599 | 7.541982 | 0.007541982 | 0.0443646 | 4.261007 | 3720 |  | 18.5 | 0.0009864865 | -16.69633 | -2.430751 | 1.2 | 5.113208 |  | ATC anode | LITX35R | PVDF | 350 | 95 | 1 | 4 | 17.633 | 9 | 14.60917 | 9.35 | 48.54292 |  | -16.75135 | -8.334005 | -0.6845569 | -0.3824993 | 113 | -0.8435228 | -5.8629725 | -0.0058629725 | -0.01675135 |  | 0 | -2.916902
EF257A | 4000-13 | 2019-10-31 | 10896-83-1 | 74% | KP | LITXHP | 4672678 |  | GCNTs5(N)31 |  | 2-Step Thinky - PSD | 1% GCNTs5(N)31/LITXHP-30-70 - BYK24711/AMP | Targaray NCM622 |  | EC:DMC:EMC w/ 1% VC |  | 4.2 | 170 | 200 | 98 | 1 | 1 | 9.53 | 20 | 25 | 3.5 | 54.68306 |  | 54.1 | 43.6786 | 24.67718 | 91.94512 | 93 | 3.449423 | 7.425362 | 0.007425362 | 0.0436786 | 4.19512 | 2520 |  | 9.8 | 0.001862245 | 54.99364 | 4.213734 | 1.2 | 5.034144 |  | ATC anode | LITX35R | PVDF | 350 | 95 | 1 | 4 | 17.633 | 9 | 14.38327 | 9.35 | 48.06497 | 48.2 | 29.03865 | 14.44709 | 1.205325 | 25.26467 | 113 | 1.462256 | 10.1635275 | 0.0101635275 | 0.02903865 |  | 0 | 5.056481 |  |  | 166.901 | 162.3221 | 154.7669 | 144.6933 | 103.9411 | 70.74403 | 48.53635 | 33.65492 | 121.7988 | 138.9697 | 128.4382 | 119.9672 | 109.6647 | 95.47009 | 76.92554 | 3.8901 | 12.1772 | 9.3845 | 2.7927 | 3.6098 | 13.0334 | 10.2706 | 2.7628 | 3.4113 | 20.8083 | 11.7804 | 9.0279 | [16 empty] | 142.6328 | 117.9067 | 91.12014 | 58.38099 | 24.26818
EF257B | 4000-14 | 2019-10-31 |  | 74% | KP | LITXHP | 4672678 |  | GCNTs5(N)31 |  | 2-Step Thinky - PSD | 1% GCNTs5(N)31/LITXHP-30-70 - BYK24711/AMP | Targaray NCM622 |  | EC:DMC:EMC w/ 1% VC |  | 4.2 | 170 | 200 | 98 | 1 | 1 | 9.53 | 20 | 25 | 3.5 | 54.68306 |  | 54.8 | 44.3646 | 25.06475 | 93.07506 | 94 | 3.456253 | 7.541982 | 0.007541982 | 0.0443646 | 4.261007 | 2560 |  | 10.2 | 0.001813725 | 55.14237 | 4.22752 | 1.2 | 5.113208 |  | ATC anode | LITX35R | PVDF | 350 | 95 | 1 | 4 | 17.633 | 9 | 14.60917 | 9.35 | 48.54292 | 48.3 | 29.13365 | 14.49435 | 1.190569 | 25.31788 | 113 | 1.46704 | 10.1967775 | 0.0101967775 | 0.02913365 |  | 0 | 5.073024 |  |  | 164.9964 | 164.0948 | 157.5581 | 149.6689 | 108.8706 | 74.38363 | 50.0399 | 33.81074 | 126.2268 | 142.6813 | 134.1159 | 125.3251 | 114.5057 | 97.37493 | 76.18687 | 3.9023 | 11.467 | 8.704 | 2.763 | 3.6188 | 12.0099 | 9.44 | 2.5699 | 3.4371 | 16.7198 | 10.6675 | 6.0523 | [16 empty] | 144.2592 | 121.2679 | 93.54305 | 59.73231 | 22.7659
EF257C | 4000-34 | 2019-10-31 |  | 74% | KP | LITXHP | 4672678 |  | GCNTs5(N)31 |  | 2-Step Thinky - PSD | 1% GCNTs5(N)31/LITXHP-30-70 - BYK24711/AMP | Targaray NCM622 |  | EC:DMC:EMC w/ 1% VC |  | 4.2 | 170 | 200 | 98 | 1 | 1 | 9.53 | 20 | 25 | 3.5 | 54.68306 |  | 54.8 | 44.3646 | 25.06475 | 93.07506 | 93.07506 | 3.5 | 7.541982 | 0.007541982 | 0.0443646 | 4.261007 | 2380 |  | 9.6 | 0.001902996 | 54.99364 | 4.213734 | 1.2 | 5.113208 |  | ATC anode | LITX35R | PVDF | 350 | 95 | 1 | 4 | 17.633 | 9 | 14.60917 | 9.35 | 48.54292 | 48.2 | 29.03865 | 14.44709 | 1.186687 | 25.26467 | 112 | 1.476453 | 10.1635275 | 0.0101635275 | 0.02903865 |  | 0 | 5.056481 |  |  | 170.8569 | 166.7997 | 160.0375 | 151.0213 | 109.096 | 75.28525 | 52.29395 | 36.5156 | 123.7473 | 143.8084 | 135.9192 | 127.8046 | 117.436 | 100.9814 | 80.92037 | 3.9049 | 10.4805 | 7.6176 | 2.8629 | 3.6218 | 10.7821 | 8.0891 | 2.693 | 3.4462 | 15.1207 | 8.9672 | 6.1535 | [16 empty] | 151.9229 | 126.2268 | 97.14953 | 61.76095 | 24.34373
EF257D | 4000-35 | 2019-10-31 |  | 74% | KP | LITXHP | 4672678 |  | GCNTs5(N)31 |  | 2-Step Thinky - PSD | 1% GCNTs5(N)31/LITXHP-30-70 - BYK24711/AMP | Targaray NCM622 |  | EC:DMC:EMC w/ 1% VC |  | 4.2 | 170 | 200 | 98 | 1 | 1 | 9.53 | 20 | 25 | 3.5 | 54.68306 |  | 54.4 | 43.9726 | 24.84328 | 92.42938 | 92.42938 | 3.5 | 7.475342 | 0.007475342 | 0.0439726 | 4.223357 | 2540 |  | 10.1 | 0.001792806 | 55.14237 | 4.22752 | 1.2 | 5.068028 |  | ATC anode | LITX35R | PVDF | 350 | 95 | 1 | 4 | 17.633 | 9 | 14.48008 | 9.35 | 48.2698 | 48.3 | 29.13365 | 14.49435 | 1.201183 | 25.31788 | 111 | 1.495805 | 10.1967775 | 0.0101967775 | 0.02913365 |  | 0 | 5.073024 |  |  | 162.6013 | 158.053 | 149.6386 | 138.9502 | 98.01558 | 65.49533 | 42.98131 | 26.83489 | 122.5763 | 132.81 | 120.5296 | 113.9346 | 101.8816 | 81.86916 | 59.80997 | 3.8808 | 11.9645 | 9.0269 | 2.9376 | 3.6017 | 12.7295 | 9.8531 | 2.8764 | 3.3867 | 28.3601 | 13.5884 | 14.7717
EF257E | 4000-36 | 2019-10-31 |  | 74% | KP | LITXHP | 4672678 |  | GCNTs5(N)31 |  | 2-Step Thinky - PSD | 1% GCNTs5(N)31/LITXHP-30-70 - BYK24711/AMP | Targaray NCM622 |  | EC:DMC:EMC w/ 1% VC |  | 4.2 | 170 | 200 | 98 | 1 | 1 | 9.53 | 20 | 25 | 3.5 | 54.68306 |  | 53.1 | 42.6986 | 24.1235 | 90.33091 | 91 | 3.467017 | 7.258762 | 0.007258762 | 0.0426986 | 4.100995 | 2440 |  | 10.3 | 0.001723301 | 54.99364 | 4.213734 | 1.2 | 4.921195 |  | ATC anode | LITX35R | PVDF | 350 | 95 | 1 | 4 | 17.633 | 9 | 14.06056 | 9.35 | 47.38218 | 48.2 | 29.03865 | 14.44709 | 1.232989 | 25.26467 | 113 | 1.462256 | 10.1635275 | 0.0101635275 | 0.02903865 |  | 0 | 5.056481 |  |  | 168.3896 | 163.4714 | 155.977 | 146.609 | 106.0925 | 73.77291 | 51.75814 | 36.30096 | 119.4419 | 139.8172 | 129.5124 | 122.7207 | 113.1185 | 97.89548 | 77.75431 | 3.8856 | 11.1364 | 8.2031 | 2.9333 | 3.6033 | 11.804 | 8.8505 | 2.9535 | 3.3882 | 24.5827 | 10.2175 | 14.3652
EF257F | 4000-37 | 2019-10-31 |  | 74% | KP | LITXHP | 4672678 |  | GCNTs5(N)31 |  | 2-Step Thinky - PSD | 1% GCNTs5(N)31/LITXHP-30-70 - BYK24711/AMP | Targaray NCM622 |  | EC:DMC:EMC w/ 1% VC |  | 4.2 | 170 | 200 | 98 | 1 | 1 | 9.53 | 20 | 25 | 3.5 | 54.68306 |  | 54.1 | 43.6786 | 24.67718 | 91.94512 | 91 | 3.54659 | 7.425362 | 0.007425362 | 0.0436786 | 4.19512 | 2360 |  | 10.2 | 0.001740196 | 55.58858 | 4.268875 | 1.2 | 5.034144 |  | ATC anode | LITX35R | PVDF | 350 | 95 | 1 | 4 | 17.633 | 9 | 14.38327 | 9.35 | 48.06497 | 48.6 | 29.41865 | 14.63614 | 1.221098 | 25.47751 | 112 | 1.495774 | 10.2965275 | 0.0102965275 | 0.02941865 |  | 0 | 5.12265 |  |  | 164.3826 | 160.0326 | 152.2485 | 141.717 | 101.6516 | 69.82825 | 48.07846 | 32.96809 | 118.1357 | 133.9329 | 125.004 | 116.762 | 106.6884 | 92.03592 | 72.1177 | 3.8896 | 12.3331 | 9.5091 | 2.824 | 3.607 | 13.3128 | 10.4879 | 2.8249 | 3.3925 | 23.8616 | 12.3723 | 11.4893 | [16 empty] | 136.9092 | 113.5568 | 89.05963 | 58.15205 | 24.49712
EF257G | 4000-38 | 2019-10-31 |  | 74% | KP | LITXHP | 4672678 |  | GCNTs5(N)31 |  | 2-Step Thinky - PSD | 1% GCNTs5(N)31/LITXHP-30-70 - BYK24711/AMP | Targaray NCM622 |  | EC:DMC:EMC w/ 1% VC |  | 4.2 | 170 | 200 | 98 | 1 | 1 | 9.53 | 20 | 25 | 3.5 | 54.68306 |  | 53.8 | 43.3846 | 24.51107 | 91.46086 | 92 | 3.473792 | 7.375382 | 0.007375382 | 0.0433846 | 4.166882 | 2370 |  | 10.3 | 0.001747573 | 55.88605 | 4.296446 | 1.2 | 5.000259 |  | ATC anode | LITX35R | PVDF | 350 | 95 | 1 | 4 | 17.633 | 9 | 14.28645 | 9.35 | 47.86013 | 48.8 | 29.60865 | 14.73067 | 1.237312 | 25.58393 | 113 | 1.490959 | 10.3630275 | 0.0103630275 | 0.02960865 |  | 0 | 5.155735 |  |  | 170.3369 | 166.649 | 160.6561 | 150.2837 | 107.8724 | 76.29435 | 54.39718 | 38.72342 | 121.4717 | 144.0603 | 134.3795 | 125.8511 | 116.1703 | 103.7234 | 85.74471 | 3.9007 | 12.2791 | 9.4057 | 2.8734 | 3.618 | 13.4388 | 10.4719 | 2.9669 | 3.4381 | 19.2351 | 12.093 | 7.1421
EF257H | 4000-44 | 2019-10-31 |  | 74% | KP | LITXHP | 4672678 |  | GCNTs5(N)31 |  | 2-Step Thinky - PSD | 1% GCNTs5(N)31/LITXHP-30-70 - BYK24711/AMP | Targaray NCM622 |  | EC:DMC:EMC w/ 1% VC |  | 4.2 | 170 | 200 | 98 | 1 | 1 | 9.53 | 20 | 25 | 3.5 | 54.68306 |  | 53.4 | 42.9926 | 24.2896 | 90.81517 | 91 | 3.490889 | 7.308742 | 0.007308742 | 0.0429926 | 4.129233 | 2500 |  | 10.5 | 0.001690476 | 55.58858 | 4.268875 | 1.2 | 4.955079 |  | ATC anode | LITX35R | PVDF | 350 | 95 | 1 | 4 | 17.633 | 9 | 14.15737 | 9.35 | 47.58701 | 48.6 | 29.41865 | 14.63614 | 1.240582 | 25.47751 | 110 | 1.525393 | 10.2965275 | 0.0102965275 | 0.02941865 |  | 0 | 5.12265 |  |  | 162.5861 | 159.0971 | 154.9104 | 141.1871 | 96.52824 | 67.45347 | 48.14782 | 34.42453 | 118.3925 | 136.3025 | 123.7422 | 114.9035 | 103.9714 | 87.92211 | 68.38386 | 3.8881 | 11.7217 | 8.6112 | 3.1105 | 3.5957 | 12.4876 | 9.2822 | 3.2054 | 3.2242 | 21.7698 | 10.7126 | 11.0572
EF259A | 4000-33 | 2019-11-07 | 10896-83-2 | 74% | KP | LITXHP | 4672678 |  | GCNTs5(N)31 |  | 2-Step Thinky -PSD | 1% GCNTs5(N)31/LITXHP-30-70 - BYK24711,BYK2155/AMP | Targaray NCM622 |  | EC:DMC:EMC w/ 1% VC |  | 4.2 | 170 | 200 | 98 | 1 | 1 | 9.53 | 20 | 25 | 3.5 | 54.68306 |  | 54.8 | 44.3646 | 25.06475 | 93.07506 | 93.07506 | 3.5 | 7.541982 | 0.007541982 | 0.0443646 | 4.261007 | 2560 |  | 10.2 | 0.001791055 | 54.99364 | 4.213734 | 1.2 | 5.113208 |  | LITX35R | LITX35R | PVDF | 350 | 95 | 1 | 4 | 17.633 | 9 | 14.60917 | 9.35 | 48.54292 | 48.2 | 29.03865 | 14.44709 | 1.186687 | 25.26467 | 113 | 1.462256 | 10.1635275 | 0.0101635275 | 0.02903865 |  | 0 | 5.056481 |  |  | 168.6029 | 165.4472 | 158.4597 | 148.3165 | 103.0101 | 70.77715 | 49.58909 | 35.16317 | 123.7473 | 142.4559 | 134.5667 | 127.3538 | 114.9565 | 97.82574 | 77.5393 | 3.9006 | 10.8868 | 8.0336 | 2.8532 | 3.6178 | 11.1449 | 8.4118 | 2.7331 | 3.4367 | 15.7202 | 9.3937 | 6.3265 | [16 empty] | 144.4846 | 115.4073 | 86.7809 | 54.7734 | 22.9913
EF259B | 4000-34 |  |  | 74% | KP | LITXHP | 4672678 |  | GCNTs5(N)31 |  | 2-Step Thinky -PSD | 1% GCNTs5(N)31/LITXHP-30-70 - BYK24711,BYK2155/AMP | Targaray NCM622 |  | EC:DMC:EMC w/ 1% VC |  | 4.2 | 170 | 200 | 98 | 1 | 1 | 9.53 | 20 | 25 | 3.5 | 54.68306 |  | 54.1 | 43.6786 | 24.67718 | 91.94512 | 91.94512 | 3.5 | 7.425362 | 0.007425362 | 0.0436786 | 4.19512 | 2690 |  | 10.5 | 0.001712979 | 55.29111 | 4.241305 | 1.2 | 5.034144 |  | LITX35R | LITX35R | PVDF | 350 | 95 | 1 | 4 | 17.633 | 9 | 14.38327 | 9.35 | 48.06497 | 48.4 | 29.22865 | 14.54162 | 1.213211 | 25.37109 | 113 | 1.471824 | 10.2300275 | 0.0102300275 | 0.02922865 |  | 0 | 5.089566 |  |  | 165.5273 | 161.8642 | 155.6826 | 146.067 | 104.8568 | 72.80453 | 51.28369 | 36.40227 | 119.5093 | 140.1144 | 131.8724 | 124.7751 | 116.3041 | 104.17 | 86.54124 | 3.8946 | 11.5236 | 8.73 | 2.7936 | 3.6119 | 12.0951 | 9.3434 | 2.7517 | 3.4167 | 18.2145 | 10.6268 | 7.5877 | [16 empty] | 137.8249 | 13.04987 | 0 | 0 | 0
EF259C | 4000-35 |  |  | 74% | KP | LITXHP | 4672678 |  | GCNTs5(N)31 |  | 2-Step Thinky -PSD | 1% GCNTs5(N)31/LITXHP-30-70 - BYK24711,BYK2155/AMP | Targaray NCM622 |  | EC:DMC:EMC w/ 1% VC |  | 4.2 | 170 | 200 | 98 | 1 | 1 | 9.53 | 20 | 25 | 3.5 | 54.68306 |  | 54.6 | 44.1686 | 24.95401 | 92.75222 | 93 | 3.48812 | 7.508662 | 0.007508662 | 0.0441686 | 4.242182 | 2680 |  | 10.4 | 0.001754808 | 55.43984 | 4.25509 | 1.2 | 5.090618 |  | LITX35R | LITX35R | PVDF | 350 | 95 | 1 | 4 | 17.633 | 9 | 14.54462 | 9.35 | 48.40636 | 48.5 | 29.32365 | 14.58888 | 1.203651 | 25.4243 | 113 | 1.476607 | 10.2632775 | 0.0102632775 | 0.02932365 |  | 0 | 5.106108 |  |  | 165.0494 | 162.1061 | 155.314 | 143.9937 | 98.48625 | 65.20469 | 43.4698 | 29.43267 | 126.3341 | 139.2392 | 130.4094 | 122.0324 | 110.7121 | 91.24129 | 69.27999 | 3.8927 | 12.0916 | 9.1043 | 2.9873 | 3.6104 | 12.62 | 9.7444 | 2.8756 | 3.4182 | 19.3162 | 11.1365 | 8.1797 | [16 empty] | 137.4279 | 108.4481 | 82.18508 | 52.526 | 17.20679
EF259D | 4000-36 |  |  | 74% | KP | LITXHP | 4672678 |  | GCNTs5(N)31 |  | 2-Step Thinky -PSD | 1% GCNTs5(N)31/LITXHP-30-70 - BYK24711,BYK2155/AMP | Targaray NCM622 |  | EC:DMC:EMC w/ 1% VC |  | 4.2 | 170 | 200 | 98 | 1 | 1 | 9.53 | 20 | 25 | 3.5 | 54.68306 |  | 53.6 | 43.1886 | 24.40034 | 91.13801 | 92 | 3.458098 | 7.342062 | 0.007342062 | 0.0431886 | 4.148058 | 2600 |  | 10.5 | 0.001714286 | 54.99364 | 4.213734 | 1.2 | 4.977669 |  | LITX35R | LITX35R | PVDF | 350 | 95 | 1 | 4 | 17.633 | 9 | 14.22191 | 9.35 | 47.72357 | 48.2 | 29.03865 | 14.44709 | 1.219 | 25.26467 | 113 | 1.462256 | 10.1635275 | 0.0101635275 | 0.02903865 |  | 0 | 5.056481 |  |  | 165.3214 | 161.1536 | 153.9758 | 144.0195 | 103.9626 | 72.00974 | 50.93937 | 36.12064 | 117.8552 | 137.9994 | 128.7377 | 121.3283 | 112.0666 | 99.33177 | 81.0399 | 3.8923 | 12.7157 | 9.7837 | 2.932 | 3.612 | 13.4186 | 10.6122 | 2.8064 | 3.4208 | 20.8359 | 12.1231 | 8.7128
EF259E | 4000-37 |  |  | 74% | KP | LITXHP | 4672678 |  | GCNTs5(N)31 |  | 2-Step Thinky -PSD | 1% GCNTs5(N)31/LITXHP-30-70 - BYK24711,BYK2155/AMP | Targaray NCM622 |  | EC:DMC:EMC w/ 1% VC |  | 4.2 | 170 | 200 | 98 | 1 | 1 | 9.53 | 20 | 25 | 3.5 | 54.68306 |  | 54.4 | 43.9726 | 24.84328 | 92.42938 | 92.42938 | 3.5 | 7.475342 | 0.007475342 | 0.0439726 | 4.223357 | 2630 |  | 10.8 | 0.001676606 | 53.9525 | 4.117238 | 1.2 | 5.068028 |  | LITX35R | LITX35R | PVDF | 350 | 95 | 1 | 4 | 17.633 | 9 | 14.48008 | 9.35 | 48.2698 | 47.5 | 28.37365 | 14.11624 | 1.169848 | 24.8922 | 113 | 1.42877 | 9.9307775 | 0.0099307775 | 0.02837365 |  | 0 | 4.940685 |  |  | 165.1028 | 161.2368 | 156.0062 | 147.1371 | 109.8411 | 77.77571 | 55.71651 | 40.02492 | 115.7539 | 140.9969 | 132.1277 | 125.5327 | 117.8006 | 106.6573 | 90.28349 | 3.8988 | 11.0654 | 8.3499 | 2.7155 | 3.6151 | 11.5637 | 8.9906 | 2.5731 | 3.4239 | 17.7757 | 10.1852 | 7.5905
EF259F | 4000-38 |  |  | 74% | KP | LITXHP | 4672678 |  | GCNTs5(N)31 |  | 2-Step Thinky -PSD | 1% GCNTs5(N)31/LITXHP-30-70 - BYK24711,BYK2155/AMP | Targaray NCM622 |  | EC:DMC:EMC w/ 1% VC |  | 4.2 | 170 | 200 | 98 | 1 | 1 | 9.53 | 20 | 25 | 3.5 | 54.68306 |  | 54.1 | 43.6786 | 24.67718 | 91.94512 | 93 | 3.449423 | 7.425362 | 0.007425362 | 0.0436786 | 4.19512 | 2720 |  | 10.5 | 0.001738095 | 54.99364 | 4.213734 | 1.2 | 5.034144 |  | LITX35R | LITX35R | PVDF | 350 | 95 | 1 | 4 | 17.633 | 9 | 14.38327 | 9.35 | 48.06497 | 48.2 | 29.03865 | 14.44709 | 1.205325 | 25.26467 | 113 | 1.462256 | 10.1635275 | 0.0101635275 | 0.02903865 |  | 0 | 5.056481 |  |  | 167.1299 | 164.1536 | 158.201 | 148.8143 | 108.52 | 74.86504 | 51.74159 | 35.94438 | 122.2567 | 143.3196 | 134.1618 | 127.0645 | 117.9067 | 103.9411 | 84.02284 | 3.8989 | 10.9776 | 8.2974 | 2.6802 | 3.616 | 11.4517 | 8.843 | 2.6087 | 3.4285 | 16.3098 | 9.9009 | 6.4089
EF259G | 4000-42 |  |  | 74% | KP | LITXHP | 4672678 |  | GCNTs5(N)31 |  | 2-Step Thinky -PSD | 1% GCNTs5(N)31/LITXHP-30-70 - BYK24711,BYK2155/AMP | Targaray NCM622 |  | EC:DMC:EMC w/ 1% VC |  | 4.2 | 170 | 200 | 98 | 1 | 1 | 9.53 | 20 | 25 | 3.5 | 54.68306 |  | 54.8 | 44.3646 | 25.06475 | 93.07506 | 94 | 3.456253 | 7.541982 | 0.007541982 | 0.0443646 | 4.261007 | 2640 |  | 9.8 | 0.001887755 | 54.54744 | 4.172379 | 1.2 | 5.113208 |  | LITX35R | LITX35R | PVDF | 350 | 95 | 1 | 4 | 17.633 | 9 | 14.60917 | 9.35 | 48.54292 | 47.9 | 28.75365 | 14.3053 | 1.17504 | 25.10504 | 113 | 1.447905 | 10.0637775 | 0.0100637775 | 0.02875365 |  | 0 | 5.006854 |  |  | 170.8569 | 168.3775 | 161.3899 | 151.4721 | 107.0673 | 74.60904 | 53.19557 | 38.54424 | 123.0711 | 145.1608 | 137.2716 | 130.2841 | 121.7187 | 108.8706 | 90.61279 | 3.9061 | 10.6962 | 7.9235 | 2.7727 | 3.6223 | 10.9947 | 8.3827 | 2.612 | 3.4451 | 14.5214 | 9.2289 | 5.2925
EF259H | 4000-13 |  |  | 74% | KP | LITXHP | 4672678 |  | GCNTs5(N)31 |  | 2-Step Thinky -PSD | 1% GCNTs5(N)31/LITXHP-30-70 - BYK24711,BYK2155/AMP | Targaray NCM622 |  | EC:DMC:EMC w/ 1% VC |  | 4.2 | 170 | 200 | 98 | 1 | 1 | 9.53 | 20 | 25 | 3.5 | 54.68306 |  | 53.5 | 43.0906 | 24.34497 | 90.97659 | 92 | 3.450251 | 7.325402 | 0.007325402 | 0.0430906 | 4.138645 | 2660 |  | 10.5 | 0.001714286 | 53.9525 | 4.117238 | 1.2 | 4.966374 |  | LITX35R | LITX35R | PVDF | 350 | 95 | 1 | 4 | 17.633 | 9 | 14.18964 | 9.35 | 47.65529 | 47.5 | 28.37365 | 14.11624 | 1.193793 | 24.8922 | 113 | 1.42877 | 9.9307775 | 0.0099307775 | 0.02837365 |  | 0 | 4.940685 |  |  | 165.3488 | 153.2558 | 154.6512 | 144.4186 | 104.186 | 71.62791 | 49.53488 | 34.18605 | 120.6977 | 139.0698 | 129.3023 | 121.3953 | 111.3953 | 95.8 | 74.8 | 3.8911 | 12.4568 | 9.5489 | 2.9079 | 3.6094 | 12.9375 | 10.1335 | 2.804 | 3.4148 | 21.514 | 11.3965 | 10.1175
EF260A | 4000-15 | 2019-10-30 | 11023-17 | 74% | JM | LITXHP | 4672678 |  | GCNTs5(N)31 |  | 2-Step Thinky | 1% GCNTs5(N)31/LITXHP-30-70 -BYK24711 | Targaray NCM622 |  | EC:DMC:EMC w/ 1% VC |  | 4.2 | 170 | 200 | 98 | 1 | 1 | 9.53 | 20 | 25 | 3.5 | 54.68306 |  | 55.1 | 44.6586 | 25.23085 | 93.55932 | 93 | 3.526817 | 7.591962 | 0.007591962 | 0.0446586 | 4.289244 | 4150 |  | 10.6 | 0.001721698 | 55.58858 | 4.268875 | 1.2 | 5.147093 |  | ATC anode | LITX35R | PVDF | 350 | 95 | 1 | 4 | 17.633 | 9 | 14.70598 | 1.35 | 48.74776 | 48.6 | 29.41865 | 14.63614 | 1.194301 | 123.122 | 113 | 1.481391 | 10.2965275 | 0.0102965275 | 0.02941865 |  | 0 | 5.12265 |  |  | 167.9408 | 163.2384 | 156.073 | 144.8769 | 100.9884 | 70.31121 | 50.83008 | 36.94697 | 120.6934 | 141.2942 | 133.6809 | 127.635 | 118.9021 | 104.3472 | 85.76176 | 3.899 | 10.6804 | 7.8745 | 2.8059 | 3.6152 | 10.9469 | 8.2529 | 2.694 | 3.4295 | 15.772 | 9.1677 | 6.6043 | [16 empty] | 145.7726 | 121.3652 | 96.06212 | 64.71318 | 30.9011 | 1 | Fiberglass
EF260C | 4000-16 | 2019-10-30 | 11023-17 | 74% | JM | LITXHP | 4672678 |  | GCNTs5(N)31 |  | 2-Step Thinky | 1% GCNTs5(N)31/LITXHP-30-70 -BYK24711 | Targaray NCM622 |  | EC:DMC:EMC w/ 1% VC |  | 4.2 | 170 | 200 | 98 | 1 | 1 | 9.53 | 20 | 25 | 3.5 | 54.68306 |  | 55.5 | 45.0506 | 25.45232 | 94.205 | 94 | 3.509696 | 7.658602 | 0.007658602 | 0.0450506 | 4.326894 | 3640 |  | 9.8 | 0.001887755 | 56.03478 | 4.310231 | 1.2 | 5.192273 |  | ATC anode | LITX35R | PVDF | 350 | 95 | 1 | 4 | 17.633 | 9 | 14.83506 | 1.35 | 49.02087 | 48.9 | 29.70365 | 14.77794 | 1.195379 | 124.2276 | 114 | 1.481497 | 10.3962775 | 0.0103962775 | 0.02970365 |  | 0 | 5.172277 |  |  | 0 | 0 | 0 | 0 | 0 | 0 | 0 | 0 | 0 | 0 | 0 | 124.9706 | 117.6455 | 106.3249 | 89.01102 | 3.8987 | 12.5224 | 9.6334 | 2.889 | 3.6165 | 12.9071 | 10.1185 | 2.7886 | 3.4391 | 16.6318 | 11.1111 | 5.5207 | [21 empty] | 1 | Fiberglass
EF260D | 4000-42 | 2019-10-30 | 11023-17 | 74% | JM | LITXHP | 4672678 |  | GCNTs5(N)31 |  | 2-Step Thinky | 1% GCNTs5(N)31/LITXHP-30-70 -BYK24711 | Targaray NCM622 |  | EC:DMC:EMC w/ 1% VC |  | 4.2 | 170 | 200 | 98 | 1 | 1 | 9.53 | 20 | 25 | 3.5 | 54.68306 |  | 55.7 | 45.2466 | 25.56305 | 94.52785 | 94 | 3.524966 | 7.691922 | 0.007691922 | 0.0452466 | 4.345719 | 3700 |  | 12.6 | 0.001468254 | 56.18351 | 4.324016 | 1.2 | 5.214862 |  | ATC anode | LITX35R | PVDF | 350 | 95 | 1 | 4 | 17.633 | 9 | 14.89961 | 1.35 | 49.15743 | 49 | 29.79865 | 14.8252 | 1.194007 | 124.5961 | 113 | 1.500526 | 10.4295275 | 0.0104295275 | 0.02979865 |  | 0 | 5.18882 |  |  | 168.6315 | 165.5373 | 158.686 | 147.4144 | 102.5491 | 72.93366 | 54.36873 | 40.66604 | 118.4619 | 142.7732 | 136.1428 | 131.0596 | 123.7662 | 113.3787 | 98.12892 | 3.9026 | 10.2129 | 7.5927 | 2.6202 | 3.6178 | 10.6929 | 8.094 | 2.5989 | 3.4349 | 14.8435 | 9.0986 | 5.7449 | [16 empty] | 144.7623 | 111.6106 | 87.07837 | 51.71659 | 24.53223 | 1 | Fiberglass
EF260E | 4000-45 | 2019-10-30 | 11023-17 | 74% | JM | LITXHP | 4672678 |  | GCNTs5(N)31 |  | 2-Step Thinky | 1% GCNTs5(N)31/LITXHP-30-70 -BYK24711 | Targaray NCM622 |  | EC:DMC:EMC w/ 1% VC |  | 4.2 | 170 | 200 | 98 | 1 | 1 | 9.53 | 20 | 25 | 3.5 | 54.68306 |  | 55.6 | 45.1486 | 25.50768 | 94.36642 | 93 | 3.565514 | 7.675262 | 0.007675262 | 0.0451486 | 4.336306 | 3560 |  | 10.4 | 0.001754808 | 56.18351 | 4.324016 | 1.2 | 5.203567 |  | ATC anode | LITX35R | PVDF | 350 | 95 | 1 | 4 | 17.633 | 9 | 14.86734 | 1.35 | 49.08915 | 49 | 29.79865 | 14.8252 | 1.196599 | 124.5961 | 114 | 1.486235 | 10.4295275 | 0.0104295275 | 0.02979865 |  | 0 | 5.18882 |  |  | 168.5545 | 165.4536 | 158.8089 | 147.5129 | 102.7717 | 72.64899 | 52.9363 | 39.42536 | 119.8265 | 142.8616 | 135.5524 | 130.0151 | 122.2629 | 110.7454 | 94.35509 | 3.9026 | 10.2618 | 7.6591 | 2.6027 | 3.6178 | 10.6941 | 8.1819 | 2.5122 | 3.4353 | 14.7364 | 9.0923 | 5.6441 | [16 empty] | 146.6269 | 120.7125 | 95.01956 | 63.12488 | 29.90126 | 1 | Fiberglass
EF260F | 4000-46 | 2019-10-30 | 11023-17 | 74% | JM | LITXHP | 4672678 |  | GCNTs5(N)31 |  | 2-Step Thinky | 1% GCNTs5(N)31/LITXHP-30-70 -BYK24711 | Targaray NCM622 |  | EC:DMC:EMC w/ 1% VC |  | 4.2 | 170 | 200 | 98 | 1 | 1 | 9.53 | 20 | 25 | 3.5 | 54.68306 |  | 55.7 | 45.2466 | 25.56305 | 94.52785 | 94 | 3.524966 | 7.691922 | 0.007691922 | 0.0452466 | 4.345719 | 3880 |  | 11.8 | 0.001567797 | 56.33225 | 4.337802 | 1.2 | 5.214862 |  | ATC anode | LITX35R | PVDF | 350 | 95 | 1 | 4 | 17.633 | 9 | 14.89961 | 1.35 | 49.15743 | 49.1 | 29.89365 | 14.87246 | 1.197814 | 124.9646 | 114 | 1.490974 | 10.4627775 | 0.0104627775 | 0.02989365 |  | 0 | 5.205362 |  |  | 170.1785 | 166.8634 | 160.012 | 148.9615 | 103.4332 | 72.93366 | 53.48468 | 39.56098 | 120.6721 | 144.3202 | 136.5848 | 130.3965 | 121.5561 | 107.4114 | 88.84645 | 3.9023 | 10.0342 | 7.3445 | 2.6897 | 3.6183 | 10.4564 | 7.8671 | 2.5893 | 3.4392 | 14.6416 | 8.6659 | 5.9757 | [21 empty] | 1 | Fiberglass
EF260G | 4000-47 | 2019-10-30 | 11023-17 | 74% | JM | LITXHP | 4672678 |  | GCNTs5(N)31 |  | 2-Step Thinky | 1% GCNTs5(N)31/LITXHP-30-70 -BYK24711 | Targaray NCM622 |  | EC:DMC:EMC w/ 1% VC |  | 4.2 | 170 | 200 | 98 | 1 | 1 | 9.53 | 20 | 25 | 3.5 | 54.68306 |  | 55.7 | 45.2466 | 25.56305 | 94.52785 | 94 | 3.524966 | 7.691922 | 0.007691922 | 0.0452466 | 4.345719 | 3970 |  | 9.9 | 0.001868687 | 56.33225 | 4.337802 | 1.2 | 5.214862 |  | ATC anode | LITX35R | PVDF | 350 | 95 | 1 | 4 | 17.633 | 9 | 14.89961 | 1.35 | 49.15743 | 49.1 | 29.89365 | 14.87246 | 1.197814 | 124.9646 | 113 | 1.50531 | 10.4627775 | 0.0104627775 | 0.02989365 |  | 0 | 5.205362 |  |  | 167.9684 | 163.7692 | 156.2548 | 143.8782 | 97.24488 | 67.40838 | 49.72749 | 36.46683 | 120.009 | 139.458 | 132.3856 | 126.6393 | 118.904 | 106.5273 | 88.84645 | 3.8966 | 10.567 | 7.7789 | 2.7881 | 3.6122 | 11.0698 | 8.3123 | 2.7575 | 3.4237 | 16.4335 | 9.2786 | 7.1549 | [21 empty] | 1 | Fiberglass
EF260H | 4000-48 | 2019-10-30 | 11023-17 | 74% | JM | LITXHP | 4672678 |  | GCNTs5(N)31 |  | 2-Step Thinky | 1% GCNTs5(N)31/LITXHP-30-70 -BYK24711 | Targaray NCM622 |  | EC:DMC:EMC w/ 1% VC |  | 4.2 | 170 | 200 | 98 | 1 | 1 | 9.53 | 20 | 25 | 3.5 | 54.68306 |  | 55.6 | 45.1486 | 25.50768 | 94.36642 | 94 | 3.517331 | 7.675262 | 0.007675262 | 0.0451486 | 4.336306 | 3950 |  | 10.2 | 0.001813725 | 56.18351 | 4.324016 | 1.2 | 5.203567 |  | ATC anode | LITX35R | PVDF | 350 | 95 | 1 | 4 | 17.633 | 9 | 14.86734 | 1.35 | 49.08915 | 49 | 29.79865 | 14.8252 | 1.196599 | 124.5961 | 113 | 1.500526 | 10.4295275 | 0.0104295275 | 0.02979865 |  | 0 | 5.18882 |  |  | 169.8835 | 166.1181 | 159.0304 | 147.9559 | 104.1007 | 73.31346 | 53.60078 | 39.20387 | 120.048 | 142.4186 | 134.0019 | 127.1357 | 118.0546 | 105.2081 | 86.60291 | 3.9026 | 11.7004 | 8.9392 | 2.7612 | 3.6191 | 12.4174 | 9.7353 | 2.6821 | 3.4416 | 17.2725 | 10.8165 | 6.456 | [16 empty] | 150.1708 | 123.5919 | 97.01297 | 64.23234 | 29.67977 | 1 | Fiberglass
EF260I | 4000-33 | 2019-10-30 | 11023-17 | 74% | JM | LITXHP | 4672678 |  | GCNTs5(N)31 |  | 2-Step Thinky | 1% GCNTs5(N)31/LITXHP-30-70 -BYK24711 | Targaray NCM622 |  | EC:DMC:EMC w/ 1% VC |  | 4.2 | 170 | 200 | 98 | 1 | 1 | 9.53 | 20 | 25 | 3.5 | 54.68306 |  | 55.7 | 45.2466 | 25.56305 | 94.52785 | 94 | 3.524966 | 7.691922 | 0.007691922 | 0.0452466 | 4.345719 | 3910 |  | 11.7 | 0.001581197 | 56.48098 | 4.351587 | 1.2 | 5.214862 |  | ATC anode | LITX35R | PVDF | 350 | 95 | 1 | 4 | 17.633 | 9 | 14.89961 | 1.35 | 49.15743 | 49.2 | 29.98865 | 14.91973 | 1.20162 | 125.3331 | 113 | 1.510094 | 10.4960275 | 0.0104960275 | 0.02998865 |  | 0 | 5.221904 |  |  | 168.8525 | 165.0953 | 157.8019 | 145.2043 | 98.79195 | 69.17647 | 50.61154 | 37.35087 | 120.8931 | 141.4471 | 134.1537 | 128.8495 | 120.451 | 108.0744 | 90.39353 | 3.8992 | 10.4068 | 7.7083 | 2.6985 | 3.6143 | 10.9838 | 8.3246 | 2.6592 | 3.4295 | 15.8654 | 9.3069 | 6.5585 | [21 empty] | 1 | Fiberglass
EF260J |  |  |  | 74% | JM | LITXHP | 4672678 |  | GCNTs5(N)31 |  | 2-Step Thinky | 1% GCNTs5(N)31/LITXHP-30-70 -BYK24711 | Targaray NCM622 |  | EC:DMC:EMC w/ 1% VC |  | 4.2 | 170 | 200 | 98 | 1 | 1 | 9.53 | 20 | 25 | 3.5 | 54.68306 |  | 55.5 | 45.0506 | 25.45232 | 94.205 | 93 | 3.557774 | 7.658602 | 0.007658602 | 0.0450506 | 4.326894 | 3730 |  | 10.6 | 0.001721698 | 56.18351 | 4.324016 | 1.2 | 5.192273 |  | ATC anode | LITX35R | PVDF | 350 | 95 | 1 | 4 | 17.633 | 9 | 14.83506 | 1.35 | 49.02087 | 49 | 29.79865 | 14.8252 | 1.199202 | 124.5961 | 113 | 1.500526 | 10.4295275 | 0.0104295275 | 0.02979865 |  | 0 | 5.18882 | [50 empty] | 1 | Fiberglass
EF261A | 4000-41 | 2019-11-22 | 10896-86-1 | 74% | JM/KP | LITXHP | 4672678 |  | GCNTs5(N)31 |  | 2-Step Thinky -PSD | 1% GCNTs5(N)31/LITXHP-60-40 -BYK2155/EC4 | Targaray NCM622 |  | EC:DMC:EMC w/ 1% VC |  | 4.2 | 170 | 200 | 98 | 1 | 1 | 9.53 | 20 | 25 | 3.5 | 54.68306 |  | 54.9 | 44.4626 | 25.12011 | 93.23648 | 93 | 3.511338 | 7.558642 | 0.007558642 | 0.0444626 | 4.270419 | 1310 |  | 7.2 | 0.002534722 | 55.58858 | 4.268875 | 1.2 | 5.124503 |  | ATC anode | LITX35R | PVDF | 350 | 95 | 1 | 4 | 17.633 | 9 | 14.64144 | 1.35 | 48.6112 | 48.6 | 29.41865 | 14.63614 | 1.199566 | 123.122 | 111 | 1.510438 | 10.2965275 | 0.0102965275 | 0.02941865 |  | 0 | 5.12265 |  |  | 169.5807 | 166.8818 | 161.2591 | 150.4635 | 107.0563 | 76.01895 | 55.55231 | 41.15819 | 118.7515 | 145.2906 | 137.8687 | 132.246 | 125.4987 | 115.6028 | 100.9837 | 3.9018 | 9.3624 | 6.82 | 2.5424 | 3.6166 | 9.5757 | 7.1036 | 2.4721 | 3.4311 | 13.2385 | 7.7998 | 5.4387 | [16 empty] | 141.917 | 113.5786 | 85.9149 | 54.42777 | 22.2659 | 1 | Fiberglass
EF261B | 4000-42 | 2019-11-22 | 10896-86-1 | 74% | JM/KP | LITXHP | 4672678 |  | GCNTs5(N)31 |  | 2-Step Thinky -PSD | 1% GCNTs5(N)31/LITXHP-60-40 -BYK2155/EC4 | Targaray NCM622 |  | EC:DMC:EMC w/ 1% VC |  | 4.2 | 170 | 200 | 98 | 1 | 1 | 9.53 | 20 | 25 | 3.5 | 54.68306 |  | 55 | 44.5606 | 25.17548 | 93.3979 | 93 | 3.519077 | 7.575302 | 0.007575302 | 0.0445606 | 4.279832 | 1270 |  | 7.9 | 0.002310127 | 55.88605 | 4.296446 | 1.2 | 5.135798 |  | ATC anode | LITX35R | PVDF | 350 | 95 | 1 | 4 | 17.633 | 9 | 14.67371 | 1.35 | 48.67948 | 48.8 | 29.60865 | 14.73067 | 1.204658 | 123.859 | 110 | 1.535245 | 10.3630275 | 0.0103630275 | 0.02960865 |  | 0 | 5.155735 |  |  | 169.881 | 167.1881 | 161.5777 | 150.1326 | 106.5964 | 76.30059 | 56.5522 | 42.63856 | 117.3683 | 145.6444 | 138.2387 | 132.1795 | 124.7739 | 112.6556 | 94.7025 | 3.8986 | 9.0104 | 6.423 | 2.5874 | 3.6125 | 9.2003 | 6.714 | 2.4863 | 3.4247 | 12.973 | 7.4779 | 5.4951 | [16 empty] | 139.8096 | 110.8603 | 83.70623 | 52.73717 | 20.19721 | 1 | Fiberglass
EF261C | 4000-44 | 2019-11-22 | 10896-86-1 | 74% | JM/KP | LITXHP | 4672678 |  | GCNTs5(N)31 |  | 2-Step Thinky -PSD | 1% GCNTs5(N)31/LITXHP-60-40 -BYK2155/EC4 | Targaray NCM622 |  | EC:DMC:EMC w/ 1% VC |  | 4.2 | 170 | 200 | 98 | 1 | 1 | 9.53 | 20 | 25 | 3.5 | 54.68306 |  | 55 | 44.5606 | 25.17548 | 93.3979 | 93 | 3.519077 | 7.575302 | 0.007575302 | 0.0445606 | 4.279832 | 1470 |  | 7.4 | 0.002466216 | 55.88605 | 4.296446 | 1.2 | 5.135798 |  | ATC anode | LITX35R | PVDF | 350 | 95 | 1 | 4 | 17.633 | 9 | 14.67371 | 1.35 | 48.67948 | 48.8 | 29.60865 | 14.73067 | 1.204658 | 123.859 | 111 | 1.520193 | 10.3630275 | 0.0103630275 | 0.02960865 |  | 0 | 5.155735 |  |  | 169.2078 | 165.8416 | 160.2312 | 147.4397 | 101.8837 | 72.26115 | 53.186 | 40.17002 | 118.7147 | 143.4002 | 136.4434 | 130.3842 | 122.5298 | 110.4114 | 93.1316 | 3.8981 | 9.5713 | 6.9243 | 2.647 | 3.6116 | 9.7598 | 7.2519 | 2.5079 | 3.4233 | 13.9233 | 7.9935 | 5.9298 | [16 empty] | 138.0143 | 109.065 | 82.13534 | 51.39069 | 20.19721 | 1 | Fiberglass
EF261D | 4000-45 | 2019-11-22 | 10896-86-1 | 74% | JM/KP | LITXHP | 4672678 |  | GCNTs5(N)31 |  | 2-Step Thinky -PSD | 1% GCNTs5(N)31/LITXHP-60-40 -BYK2155/EC4 | Targaray NCM622 |  | EC:DMC:EMC w/ 1% VC |  | 4.2 | 170 | 200 | 98 | 1 | 1 | 9.53 | 20 | 25 | 3.5 | 54.68306 |  | 55 | 44.5606 | 25.17548 | 93.3979 | 93 | 3.519077 | 7.575302 | 0.007575302 | 0.0445606 | 4.279832 | 1130 |  | 6.3 | 0.002896825 | 55.88605 | 4.296446 | 1.2 | 5.135798 |  | ATC anode | LITX35R | PVDF | 350 | 95 | 1 | 4 | 17.633 | 9 | 14.67371 | 1.35 | 48.67948 | 48.8 | 29.60865 | 14.73067 | 1.204658 | 123.859 | 111 | 1.520193 | 10.3630275 | 0.0103630275 | 0.02960865 |  | 0 | 5.155735 |  |  | 171.6763 | 169.2078 | 163.8219 | 151.2547 | 105.6988 | 74.95411 | 54.98131 | 41.29208 | 120.7345 | 146.7664 | 139.5852 | 133.526 | 125.896 | 114.4509 | 97.61987 | 3.9033 | 9.669 | 7.0731 | 2.5959 | 3.618 | 9.8329 | 7.4074 | 2.4255 | 3.437 | 13.0776 | 8.1043 | 4.9733 | [16 empty] | 146.3176 | 117.3683 | 89.09216 | 56.5522 | 23.56342 | 1 | Fiberglass
EF261E | 4000-48 | 2019-11-22 | 10896-86-1 | 74% | JM/KP | LITXHP | 4672678 |  | GCNTs5(N)31 |  | 2-Step Thinky -PSD | 1% GCNTs5(N)31/LITXHP-60-40 -BYK2155/EC4 | Targaray NCM622 |  | EC:DMC:EMC w/ 1% VC |  | 4.2 | 170 | 200 | 98 | 1 | 1 | 9.53 | 20 | 25 | 3.5 | 54.68306 |  | 54.1 | 43.6786 | 24.67718 | 91.94512 | 92 | 3.497332 | 7.425362 | 0.007425362 | 0.0436786 | 4.19512 | 1180 |  | 6.9 | 0.002608696 | 54.69617 | 4.186164 | 1.2 | 5.034144 |  | ATC anode | LITX35R | PVDF | 350 | 95 | 1 | 4 | 17.633 | 9 | 14.38327 | 1.35 | 48.06497 | 48 | 28.84865 | 14.35256 | 1.197438 | 120.9108 | 109 | 1.510796 | 10.0970275 | 0.0100970275 | 0.02884865 |  | 0 | 5.023397 |  |  | 169.6483 | 168.5036 | 162.7799 | 154.309 | 119.2804 | 86.99913 | 64.56251 | 48.53635 | 112.641 | 147.6696 | 139.1986 | 133.9329 | 127.9803 | 120.1962 | 108.9779 | 3.9064 | 9.716 | 7.2511 | 2.4649 | 3.6227 | 9.9009 | 7.59 | 2.3109 | 3.4405 | 13.1978 | 8.2576 | 4.9402 | [16 empty] | 150.4169 | 128.8961 | 100.5069 | 64.56251 | 27.01552 | 1 | Fiberglass
EF261F | 4000-47 | 2019-11-22 | 10896-86-1 | 74% | JM/KP | LITXHP | 4672678 |  | GCNTs5(N)31 |  | 2-Step Thinky -PSD | 1% GCNTs5(N)31/LITXHP-60-40 -BYK2155/EC4 | Targaray NCM622 |  | EC:DMC:EMC w/ 1% VC |  | 4.2 | 170 | 200 | 98 | 1 | 1 | 9.53 | 20 | 25 | 3.5 | 54.68306 |  | 54.6 | 44.1686 | 24.95401 | 92.75222 | 93 | 3.48812 | 7.508662 | 0.007508662 | 0.0441686 | 4.242182 | 1160 |  | 6.8 | 0.002683824 | 55.29111 | 4.241305 | 1.2 | 5.090618 |  | ATC anode | LITX35R | PVDF | 350 | 95 | 1 | 4 | 17.633 | 9 | 14.54462 | 1.35 | 48.40636 | 48.4 | 29.22865 | 14.54162 | 1.199752 | 122.3849 | 110 | 1.515541 | 10.2300275 | 0.0102300275 | 0.02922865 |  | 0 | 5.089566 |  |  | 171.3887 | 169.5775 | 163.9174 | 155.0876 | 117.5043 | 85.35475 | 63.39345 | 47.9979 | 114.3346 | 148.2954 | 140.3712 | 135.1639 | 128.8245 | 120.4476 | 107.7689 | 3.9093 | 9.3104 | 6.81 | 2.5004 | 3.6247 | 9.3671 | 7.0507 | 2.3164 | 3.4457 | 12.2542 | 7.6513 | 4.6029 | [16 empty] | 151.4651 | 129.2774 | 100.0711 | 64.07267 | 24.45176 | 1 | Fiberglass
EF261G |  |  | 10896-86-1 | 74% | JM/KP | LITXHP | 4672678 |  | GCNTs5(N)31 |  | 2-Step Thinky -PSD | 1% GCNTs5(N)31/LITXHP-60-40 -BYK2155/EC4 | Targaray NCM622 |  | EC:DMC:EMC w/ 1% VC |  | 4.2 | 170 | 200 | 98 | 1 | 1 | 9.53 | 20 | 25 | 3.5 | 54.68306 |  | 54.3 | 43.8746 | 24.78791 | 92.26796 | 93 | 3.464902 | 7.458682 | 0.007458682 | 0.0438746 | 4.213945 | 1450 |  | 7 | 0.002607143 | 54.99364 | 4.213734 | 1.2 | 5.056734 |  | ATC anode | LITX35R | PVDF | 350 | 95 | 1 | 4 | 17.633 | 9 | 14.44781 | 1.35 | 48.20152 | 48.2 | 29.03865 | 14.44709 | 1.19994 | 121.6479 | 110 | 1.505689 | 10.1635275 | 0.0101635275 | 0.02903865 |  | 0 | 5.056481 | [50 empty] | 1 | Fiberglass
EF261H |  |  | 10896-86-1 | 74% | JM/KP | LITXHP | 4672678 |  | GCNTs5(N)31 |  | 2-Step Thinky -PSD | 1% GCNTs5(N)31/LITXHP-60-40 -BYK2155/EC4 | Targaray NCM622 |  | EC:DMC:EMC w/ 1% VC |  | 4.2 | 170 | 200 | 98 | 1 | 1 | 9.53 | 20 | 25 | 3.5 | 54.68306 |  | 54.2 | 43.7766 | 24.73254 | 92.10654 | 92 | 3.505179 | 7.442022 | 0.007442022 | 0.0437766 | 4.204532 | 1230 |  | 6.9 | 0.002608696 | 54.99364 | 4.213734 | 1.2 | 5.045439 |  | ATC anode | LITX35R | PVDF | 350 | 95 | 1 | 4 | 17.633 | 9 | 14.41554 | 1.35 | 48.13325 | 48.2 | 29.03865 | 14.44709 | 1.202626 | 121.6479 | 110 | 1.505689 | 10.1635275 | 0.0101635275 | 0.02903865 |  | 0 | 5.056481 | [50 empty] | 1 | Fiberglass
EF261I |  |  | 10896-86-1 | 74% | JM/KP | LITXHP | 4672678 |  | GCNTs5(N)31 |  | 2-Step Thinky -PSD | 1% GCNTs5(N)31/LITXHP-60-40 -BYK2155/EC4 | Targaray NCM622 |  | EC:DMC:EMC w/ 1% VC |  | 4.2 | 170 | 200 | 98 | 1 | 1 | 9.53 | 20 | 25 | 3.5 | 54.68306 |  | 54.7 | 44.2666 | 25.00938 | 92.91364 | 93 | 3.495859 | 7.525322 | 0.007525322 | 0.0442666 | 4.251594 | 1210 |  | 7.1 | 0.002570423 | 55.58858 | 4.268875 | 1.2 | 5.101913 |  | ATC anode | LITX35R | PVDF | 350 | 95 | 1 | 4 | 17.633 | 9 | 14.57689 | 1.35 | 48.47464 | 48.6 | 29.41865 | 14.63614 | 1.204878 | 123.122 | 110 | 1.525393 | 10.2965275 | 0.0102965275 | 0.02941865 |  | 0 | 5.12265 | [50 empty] | 1 | Fiberglass
EF261J |  |  | 10896-86-1 | 74% | JM/KP | LITXHP | 4672678 |  | GCNTs5(N)31 |  | 2-Step Thinky -PSD | 1% GCNTs5(N)31/LITXHP-60-40 -BYK2155/EC4 | Targaray NCM622 |  | EC:DMC:EMC w/ 1% VC |  | 4.2 | 170 | 200 | 98 | 1 | 1 | 9.53 | 20 | 25 | 3.5 | 54.68306 |  | 54.5 | 44.0706 | 24.89864 | 92.5908 | 93 | 3.480381 | 7.492002 | 0.007492002 | 0.0440706 | 4.232769 | 1420 |  | 6.5 | 0.002807692 | 55.14237 | 4.22752 | 1.2 | 5.079323 |  | ATC anode | LITX35R | PVDF | 350 | 95 | 1 | 4 | 17.633 | 9 | 14.51235 | 1.35 | 48.33808 | 48.3 | 29.13365 | 14.49435 | 1.198512 | 122.0164 | 110 | 1.510615 | 10.1967775 | 0.0101967775 | 0.02913365 |  | 0 | 5.073024 | [50 empty] | 1 | Fiberglass
EF262A | 4000-12 | 2019-11-22 | 10896-86-2 | 74% | JM/KP | LITXHP | 4672678 |  | GCNTs5(N)31 |  | 2-Step Thinky -PSD | 1% GCNTs5(N)31/LITXHP-60-40 -BYK24711 | Targaray NCM622 |  | EC:DMC:EMC w/ 1% VC |  | 4.2 | 170 | 200 | 98 | 1 | 1 | 9.53 | 20 | 25 | 3.5 | 54.68306 |  | 54.8 | 44.3646 | 25.06475 | 93.07506 | 93 | 3.503599 | 7.541982 | 0.007541982 | 0.0443646 | 4.261007 | 1240 |  | 7.1 | 0.002570423 | 55.73731 | 4.282661 | 1.2 | 5.113208 |  | ATC anode | LITX35R | PVDF | 350 | 95 | 1 | 4 | 17.633 | 9 | 14.60917 | 1.35 | 48.54292 | 48.7 | 29.51365 | 14.68341 | 1.206098 | 123.4905 | 111 | 1.515316 | 10.3297775 | 0.0103297775 | 0.02951365 |  | 0 | 5.139193 |  |  | 171.5332 | 168.6029 | 160.9391 | 153.5008 | 115.6327 | 84.75226 | 64.24041 | 49.58909 | 112.4771 | 148.091 | 140.4273 | 135.243 | 129.157 | 120.817 | 108.6452 | 3.906 | 9.3301 | 6.8812 | 2.4489 | 3.621 | 9.466 | 7.1577 | 2.3083 | 3.4388 | 12.5866 | 7.8211 | 4.7655 | [16 empty] | 147.8656 | 124.1981 | 96.69872 | 62.21176 | 25.69616 | 1 | Fiberglass
EF262B | 4000-2 | 2019-11-22 | 10896-86-2 | 74% | JM/KP | LITXHP | 4672678 |  | GCNTs5(N)31 |  | 2-Step Thinky -PSD | 1% GCNTs5(N)31/LITXHP-60-40 -BYK24711 | Targaray NCM622 |  | EC:DMC:EMC w/ 1% VC |  | 4.2 | 170 | 200 | 98 | 1 | 1 | 9.53 | 20 | 25 | 3.5 | 54.68306 |  | 54.7 | 44.2666 | 25.00938 | 92.91364 | 93 | 3.495859 | 7.525322 | 0.007525322 | 0.0442666 | 4.251594 | 1290 |  | 7.7 | 0.00237013 | 55.43984 | 4.25509 | 1.2 | 5.101913 |  | ATC anode | LITX35R | PVDF | 350 | 95 | 1 | 4 | 17.633 | 9 | 14.57689 | 1.35 | 48.47464 | 48.5 | 29.32365 | 14.58888 | 1.200987 | 122.7535 | 110 | 1.520467 | 10.2632775 | 0.0102632775 | 0.02932365 |  | 0 | 5.106108 | [50 empty] | 1 | Fiberglass
EF262C | 4000-37 | 2019-11-22 | 10896-86-2 | 74% | JM/KP | LITXHP | 4672678 |  | GCNTs5(N)31 |  | 2-Step Thinky -PSD | 1% GCNTs5(N)31/LITXHP-60-40 -BYK24711 | Targaray NCM622 |  | EC:DMC:EMC w/ 1% VC |  | 4.2 | 170 | 200 | 98 | 1 | 1 | 9.53 | 20 | 25 | 3.5 | 54.68306 |  | 54.4 | 43.9726 | 24.84328 | 92.42938 | 93 | 3.472641 | 7.475342 | 0.007475342 | 0.0439726 | 4.223357 | 1230 |  | 8.3 | 0.002198795 | 55.14237 | 4.22752 | 1.2 | 5.068028 |  | ATC anode | LITX35R | PVDF | 350 | 95 | 1 | 4 | 17.633 | 9 | 14.48008 | 1.35 | 48.2698 | 48.3 | 29.13365 | 14.49435 | 1.201183 | 122.0164 | 109 | 1.525721 | 10.1967775 | 0.0101967775 | 0.02913365 |  | 0 | 5.073024 |  |  | 171.4704 | 168.9689 | 163.2835 | [40 empty] | 157.3707 | 135.5389 | 105.0654 | 66.40499 | 27.28972 | 1 | Fiberglass
EF262D | 4000-38 | 2019-11-22 | 10896-86-2 | 74% | JM/KP | LITXHP | 4672678 |  | GCNTs5(N)31 |  | 2-Step Thinky -PSD | 1% GCNTs5(N)31/LITXHP-60-40 -BYK24711 | Targaray NCM622 |  | EC:DMC:EMC w/ 1% VC |  | 4.2 | 170 | 200 | 98 | 1 | 1 | 9.53 | 20 | 25 | 3.5 | 54.68306 |  | 54.7 | 44.2666 | 25.00938 | 92.91364 | 93 | 3.495859 | 7.525322 | 0.007525322 | 0.0442666 | 4.251594 | 1250 |  | 6.8 | 0.002683824 | 55.43984 | 4.25509 | 1.2 | 5.101913 |  | ATC anode | LITX35R | PVDF | 350 | 95 | 1 | 4 | 17.633 | 9 | 14.57689 | 1.35 | 48.47464 | 48.5 | 29.32365 | 14.58888 | 1.200987 | 122.7535 | 110 | 1.520467 | 10.2632775 | 0.0102632775 | 0.02932365 |  | 0 | 5.106108 |  |  | 171.0093 | 168.0725 | 162.4249 | 150.6779 | 108.6598 | 77.93686 | 58.28322 | 44.95489 | 115.8887 | 145.2562 | 137.8014 | 131.9279 | 124.699 | 114.3074 | 99.17184 | 3.9047 | 10.3141 | 7.6798 | 2.6343 | 3.6194 | 10.4068 | 8.0053 | 2.4015 | 3.437 | 13.8197 | 8.6423 | 5.1774 | [16 empty] | 142.9972 | 116.1146 | 88.55435 | 57.1537 | 25.30124 | 1 | Fiberglass
EF262E | 4000-39 | 2019-11-22 | 10896-86-2 | 74% | JM/KP | LITXHP | 4672678 |  | GCNTs5(N)31 |  | 2-Step Thinky -PSD | 1% GCNTs5(N)31/LITXHP-60-40 -BYK24711 | Targaray NCM622 |  | EC:DMC:EMC w/ 1% VC |  | 4.2 | 170 | 200 | 98 | 1 | 1 | 9.53 | 20 | 25 | 3.5 | 54.68306 |  | 54.2 | 43.7766 | 24.73254 | 92.10654 | 92 | 3.505179 | 7.442022 | 0.007442022 | 0.0437766 | 4.204532 | 1360 |  | 6.5 | 0.002769231 | 54.99364 | 4.213734 | 1.2 | 5.045439 |  | ATC anode | LITX35R | PVDF | 350 | 95 | 1 | 4 | 17.633 | 9 | 14.41554 | 1.35 | 48.13325 | 48.2 | 29.03865 | 14.44709 | 1.202626 | 121.6479 | 110 | 1.505689 | 10.1635275 | 0.0101635275 | 0.02903865 |  | 0 | 5.056481 |  |  | 170.8675 | 167.8979 | 162.1871 | 151.4508 | 111.2466 | 80.40825 | 60.53462 | 46.60024 | 113.9878 | 145.74 | 138.6586 | 133.1762 | 126.3232 | 116.9575 | 103.0231 | 3.9058 | 9.94 | 7.2832 | 2.6568 | 3.6198 | 10.0584 | 7.6284 | 2.43 | 3.4358 | 13.4974 | 8.2872 | 5.2102 | [16 empty] | 142.3135 | 115.8153 | 88.40339 | 56.8797 | 24.67071 | 1 | Fiberglass
EF262G | 4000-4 | 2019-11-22 | 10896-86-2 | 74% | JM/KP | LITXHP | 4672678 |  | GCNTs5(N)31 |  | 2-Step Thinky -PSD | 1% GCNTs5(N)31/LITXHP-60-40 -BYK24711 | Targaray NCM622 |  | EC:DMC:EMC w/ 1% VC |  | 4.2 | 170 | 200 | 98 | 1 | 1 | 9.53 | 20 | 25 | 3.5 | 54.68306 |  | 54.7 | 44.2666 | 25.00938 | 92.91364 | 92 | 3.544413 | 7.525322 | 0.007525322 | 0.0442666 | 4.251594 | 1360 |  | 8.7 | 0.002068966 | 55.73731 | 4.282661 | 1.2 | 5.101913 |  | ATC anode | LITX35R | PVDF | 350 | 95 | 1 | 4 | 17.633 | 9 | 14.57689 | 1.35 | 48.47464 | 48.7 | 29.51365 | 14.68341 | 1.208768 | 123.4905 | 110 | 1.530319 | 10.3297775 | 0.0103297775 | 0.02951365 |  | 0 | 5.139193 |  |  | 171.9129 | 168.9762 | 162.8768 | 153.3888 | 113.4038 | 82.68085 | 62.12359 | 47.89164 | 114.5333 | 147.9671 | 140.2864 | 134.8647 | 128.5394 | 119.7291 | 106.8526 | 3.9071 | 9.919 | 7.3759 | 2.5431 | 3.6213 | 9.9985 | 7.6381 | 2.3604 | 3.4411 | 13.1672 | 8.4777 | 4.6895 | [16 empty] | 144.5785 | 116.3405 | 88.78025 | 56.02418 | 24.17172 | 1 | Fiberglass
EF262H |  |  | 10896-86-2 | 74% | JM/KP | LITXHP | 4672678 |  | GCNTs5(N)31 |  | 2-Step Thinky -PSD | 1% GCNTs5(N)31/LITXHP-60-40 -BYK24711 | Targaray NCM622 |  | EC:DMC:EMC w/ 1% VC |  | 4.2 | 170 | 200 | 98 | 1 | 1 | 9.53 | 20 | 25 | 3.5 | 54.68306 |  | 54.3 | 43.8746 | 24.78791 | 92.26796 | 93 | 3.464902 | 7.458682 | 0.007458682 | 0.0438746 | 4.213945 | 1410 |  | 7.6 | 0.002401316 | 54.99364 | 4.213734 | 1.2 | 5.056734 |  | ATC anode | LITX35R | PVDF | 350 | 95 | 1 | 4 | 17.633 | 9 | 14.44781 | 1.35 | 48.20152 | 48.2 | 29.03865 | 14.44709 | 1.19994 | 121.6479 | 110 | 1.505689 | 10.1635275 | 0.0101635275 | 0.02903865 |  | 0 | 5.056481 | [50 empty] | 1 | Fiberglass
EF262I |  |  | 10896-86-2 | 74% | JM/KP | LITXHP | 4672678 |  | GCNTs5(N)31 |  | 2-Step Thinky -PSD | 1% GCNTs5(N)31/LITXHP-60-40 -BYK24711 | Targaray NCM622 |  | EC:DMC:EMC w/ 1% VC |  | 4.2 | 170 | 200 | 98 | 1 | 1 | 9.53 | 20 | 25 | 3.5 | 54.68306 |  | 54.9 | 44.4626 | 25.12011 | 93.23648 | 93 | 3.511338 | 7.558642 | 0.007558642 | 0.0444626 | 4.270419 | 1270 |  | 6.4 | 0.0028515625 | 55.73731 | 4.282661 | 1.2 | 5.124503 |  | ATC anode | LITX35R | PVDF | 350 | 95 | 1 | 4 | 17.633 | 9 | 14.64144 | 1.35 | 48.6112 | 48.7 | 29.51365 | 14.68341 | 1.20344 | 123.4905 | 111 | 1.515316 | 10.3297775 | 0.0103297775 | 0.02951365 |  | 0 | 5.139193 | [50 empty] | 1 | Fiberglass
EF262J |  |  | 10896-86-2 | 74% | JM/KP | LITXHP | 4672678 |  | GCNTs5(N)31 |  | 2-Step Thinky -PSD | 1% GCNTs5(N)31/LITXHP-60-40 -BYK24711 | Targaray NCM622 |  | EC:DMC:EMC w/ 1% VC |  | 4.2 | 170 | 200 | 98 | 1 | 1 | 9.53 | 20 | 25 | 3.5 | 54.68306 |  | 54.7 | 44.2666 | 25.00938 | 92.91364 | 93 | 3.495859 | 7.525322 | 0.007525322 | 0.0442666 | 4.251594 | 1350 |  | 7 | 0.002607143 | 55.43984 | 4.25509 | 1.2 | 5.101913 |  | ATC anode | LITX35R | PVDF | 350 | 95 | 1 | 4 | 17.633 | 9 | 14.57689 | 1.35 | 48.47464 | 48.5 | 29.32365 | 14.58888 | 1.200987 | 122.7535 | 109 | 1.535672 | 10.2632775 | 0.0102632775 | 0.02932365 |  | 0 | 5.106108 | [50 empty] | 1 | Fiberglass
EF263A | 4600A-33 | 2019-11-22 | 10978-62A | 79% | TK | LITXHP | 86071 |  |  |  | 2 Step Thinky | 1% LITXHP Control | Targaray NCM622 |  | EC:DMC:EMC w/ 1% VC |  | 4.2 | 170 | 200 | 98 | 1 | 1 | 18.3 | 36 | 25 | 3.5 | 63.45306 |  | 63.1 | 43.904 | 24.80452 | 108.3164 | 106 | 3.615819 | 7.46368 | 0.00746368 | 0.043904 | 4.216768 | 4000 |  | 70 | 0.00025 | 63.91188 | 4.227474 | 1.2 | 5.060122 |  | ATC anode | LITX35R | PVDF | 350 | 95 | 1 | 4 | 17.63333 | 9 | 14.45749 | 1.35 | 48.22234 | 48.3 | 29.13333 | 14.4942 | 1.203047 | 122.0152 | 116 | 1.425892 | 10.19667 | 0.01019667 | 0.02913333 |  | 0 | 5.072968 |  |  | 179.4825 | 174.4716 | 167.1829 | 158.2999 | 113.8848 | 77.89723 | 53.2981 | 35.75984 | 131.6509 | 149.8724 | 136.8896 | 125.5011 | 109.1017 | 83.59147 | 57.8535 | 3.9162 | 15.9203 | 13.5544 | 2.3659 | 3.6325 | 15.7055 | 13.6483 | 2.0572 | 3.4704 | 17.2135 | 14.7004 | 2.5131 | [21 empty] | 1 | Fiberglass | 45
EF263B | 4600A-34, MTI 1 | 2019-11-22 | 10978-62A | 79% | TK | LITXHP | 86071 |  |  |  | 2 Step Thinky | 1% LITXHP Control | Targaray NCM622 |  | EC:DMC:EMC w/ 1% VC |  | 4.2 | 170 | 200 | 98 | 1 | 1 | 18.3 | 36 | 25 | 3.5 | 63.45306 |  | 63.35 | 44.149 | 24.94294 | 108.7199 | 108 | 3.534997 | 7.50533 | 0.00750533 | 0.044149 | 4.240299 | 4500 |  | 77 | 0.0002337662 | 64.06061 | 4.241259 | 1.2 | 5.088359 |  | ATC anode | LITX35R | PVDF | 350 | 95 | 1 | 4 | 17.63333 | 9 | 14.53817 | 1.35 | 48.39304 | 48.4 | 29.22833 | 14.54146 | 1.200272 | 122.3837 | 115 | 1.444038 | 10.22992 | 0.01022992 | 0.02922833 |  | 0 | 5.089511 |  |  | 175.7684 | 170.7853 | 163.7636 | 153.5709 | 107.1372 | 72.48182 | 49.83125 | 34.88188 | 129.5613 | 147.9082 | 138.1685 | 129.3348 | 115.7444 | 91.96131 | 68.85773 | 3.9072 | 11.8666 | 9.5562 | 2.3104 | 3.6255 | 11.7581 | 9.6604 | 2.0977 | 3.4549 | 13.9909 | 10.7666 | 3.2243 | [21 empty] | 1 | Fiberglass | 45
EF263C | 4600A-38, MTI 2 | 2019-11-22 | 10978-62A | 79% | TK | LITXHP | 86071 |  |  |  | 2 Step Thinky | 1% LITXHP Control | Targaray NCM622 |  | EC:DMC:EMC w/ 1% VC |  | 4.2 | 170 | 200 | 98 | 1 | 1 | 18.3 | 36 | 25 | 3.5 | 63.45306 |  | 63.7 | 44.492 | 25.13672 | 109.2849 | 109 | 3.51366 | 7.56364 | 0.00756364 | 0.044492 | 4.273243 | 4400 |  | 76 | 0.0002401316 | 64.50682 | 4.282615 | 1.2 | 5.127892 |  | ATC anode | LITX35R | PVDF | 350 | 95 | 1 | 4 | 17.63333 | 9 | 14.65112 | 1.35 | 48.63202 | 48.7 | 29.51333 | 14.68325 | 1.202632 | 123.4893 | 115 | 1.458118 | 10.32967 | 0.01032967 | 0.02951333 |  | 0 | 5.139138 |  |  | 178.459 | 173.0648 | 166.7716 | 156.6574 | 111.4807 | 77.99155 | 55.06608 | 38.88339 | 128.1129 | 149.6898 | 138.2271 | 127.8882 | 114.4026 | 91.92664 | 68.32689 | 3.9127 | 14.094 | 11.8339 | 2.2601 | 3.6297 | 14.0032 | 11.9549 | 2.0483 | 3.4659 | 15.6554 | 13.0222 | 2.6332 | [21 empty] | 1 | Fiberglass | 45
EF263D | 4600A-36, MTI 3 | 2019-11-22 | 10978-62A | 79% | TK | LITXHP | 86071 |  |  |  | 2 Step Thinky | 1% LITXHP Control | Targaray NCM622 |  | EC:DMC:EMC w/ 1% VC |  | 4.2 | 170 | 200 | 98 | 1 | 1 | 18.3 | 36 | 25 | 3.5 | 63.45306 |  | 63.86 | 44.6488 | 25.22531 | 109.5432 | 111 | 3.432015 | 7.590296 | 0.007590296 | 0.0446488 | 4.288303 | 4700 |  | 72 | 0.0002604167 | 64.65555 | 4.2964 | 1.2 | 5.145963 |  | ATC anode | LITX35R | PVDF | 350 | 95 | 1 | 4 | 17.63333 | 9 | 14.70275 | 1.35 | 48.74126 | 48.8 | 29.60833 | 14.73051 | 1.202266 | 123.8578 | 116 | 1.449141 | 10.36292 | 0.01036292 | 0.02960833 |  | 0 | 5.15568 |  |  | 176.2645 | 171.7851 | 164.6181 | 151.4038 | 101.2345 | 69.43076 | 48.60153 | 33.59553 | 131.6945 | 146.2525 | 135.7259 | 125.8712 | 112.881 | 91.15587 | 67.19106 | 3.9089 | 14.3087 | 11.9621 | 2.3466 | 3.6265 | 14.2132 | 12.059 | 2.1542 | 3.4614 | 16.2043 | 13.1716 | 3.0327 | [21 empty] | 1 | Fiberglass | 45
EF263E | 4600A-37, MTI 4 | 2019-11-22 | 10978-62A | 79% | TK | LITXHP | 86071 |  |  |  | 2 Step Thinky | 1% LITXHP Control | Targaray NCM622 |  | EC:DMC:EMC w/ 1% VC |  | 4.2 | 170 | 200 | 98 | 1 | 1 | 18.3 | 36 | 25 | 3.5 | 63.45306 |  | 63.87 | 44.6586 | 25.23085 | 109.5593 | 110 | 3.479157 | 7.591962 | 0.007591962 | 0.0446586 | 4.289244 | 4800 |  | 80 | 0.00023125 | 64.65555 | 4.2964 | 1.2 | 5.147093 |  | ATC anode | LITX35R | PVDF | 350 | 95 | 1 | 4 | 17.63333 | 9 | 14.70598 | 1.35 | 48.74809 | 48.8 | 29.60833 | 14.73051 | 1.202002 | 123.8578 | 116 | 1.449141 | 10.36292 | 0.01036292 | 0.02960833 |  | 0 | 5.15568 |  |  | 178.0172 | 173.091 | 165.9255 | 152.4902 | 104.795 | 72.99826 | 52.1736 | 37.61873 | 128.5307 | 148.4596 | 138.1593 | 128.5307 | 115.7672 | 95.39036 | 71.65473 | 3.9096 | 13.6711 | 11.424 | 2.2471 | 3.6273 | 13.6841 | 11.5879 | 2.0962 | 3.4617 | 15.6591 | 12.6942 | 2.9649 | [21 empty] | 1 | Fiberglass | 45
EF264A | 4000-41 | 2019-12-16 | 10896-86-3 | 74% | JM/KP | LITXHP | 4672678 |  | GCNTs5(N)31 |  | 2-Step Thinky -PSD | 1% GCNTs5(N)31/LITXHP-30-70 -BYK2155/EC4 | Targaray NCM622 |  | EC:DMC:EMC w/ 1% VC |  | 4.2 | 170 | 200 | 98 | 1 | 1 | 9.53 | 20 | 25 | 3.5 | 54.68306 |  | 55.1 | 44.6586 | 25.23085 | 93.55932 | 93 | 3.526817 | 7.591962 | 0.007591962 | 0.0446586 | 4.289244 | 2630 |  | 8.2 | 0.00222561 | 56.03428 | 4.310185 | 1.2 | 5.147093 |  | ATC anode | LITX35R | PVDF | 350 | 95 | 1 | 4 | 17.63333 | 9 | 14.70598 | 1.35 | 48.74809 | 48.9 | 29.70333 | 14.77778 | 1.205859 | 124.2263 | 112 | 1.510248 | 10.39617 | 0.01039617 | 0.02970333 |  | 0 | 5.172222 |  |  | 168.1647 | 165.0298 | 158.5361 | 148.6836 | 105.6907 | 73.67002 | 52.1736 | 36.49913 | 122.037 | 142.4138 | 132.1134 | 122.037 | 108.1539 | 87.55313 | 65.16102 | 3.9001 | 12.0637 | 9.2311 | 2.8326 | 3.6168 | 12.1897 | 9.4965 | 2.6932 | 3.4407 | 16.0237 | 10.0362 | 5.9875 | [16 empty] | 148.9075 | 122.2609 | 93.82291 | 60.01084 | 26.6466 | 1 | Fiberglass
EF264B | 4000-42 | 2019-12-16 | 10896-86-3 | 74% | JM/KP | LITXHP | 4672678 |  | GCNTs5(N)31 |  | 2-Step Thinky -PSD | 1% GCNTs5(N)31/LITXHP-30-70 -BYK2155/EC4 | Targaray NCM622 |  | EC:DMC:EMC w/ 1% VC |  | 4.2 | 170 | 200 | 98 | 1 | 1 | 9.53 | 20 | 25 | 3.5 | 54.68306 |  | 55.1 | 44.6586 | 25.23085 | 93.55932 | 93 | 3.526817 | 7.591962 | 0.007591962 | 0.0446586 | 4.289244 | 2470 |  | 7.4 | 0.002466216 | 55.73682 | 4.282615 | 1.2 | 5.147093 |  | ATC anode | LITX35R | PVDF | 350 | 95 | 1 | 4 | 17.63333 | 9 | 14.70598 | 1.35 | 48.74809 | 48.7 | 29.51333 | 14.68325 | 1.198145 | 123.4893 | 111 | 1.515299 | 10.32967 | 0.01032967 | 0.02951333 |  | 0 | 5.139138 |  |  | 169.7321 | 166.1494 | 159.6557 | 149.5793 | 106.8103 | 75.90923 | 55.98026 | 42.32108 | 117.3346 | 143.9812 | 136.8158 | 130.322 | 122.9326 | 111.9605 | 95.8382 | 3.9021 | 10.8901 | 8.0972 | 2.7929 | 3.6177 | 11.2535 | 8.5707 | 2.6828 | 3.4353 | 15.3096 | 9.4893 | 5.8203 | [16 empty] | 150.6989 | 127.4111 | 100.3166 | 65.60886 | 31.12502 | 1 | Fiberglass
EF264C | 4000-43 | 2019-12-16 | 10896-86-3 | 74% | JM/KP | LITXHP | 4672678 |  | GCNTs5(N)31 |  | 2-Step Thinky -PSD | 1% GCNTs5(N)31/LITXHP-30-70 -BYK2155/EC4 | Targaray NCM622 |  | EC:DMC:EMC w/ 1% VC |  | 4.2 | 170 | 200 | 98 | 1 | 1 | 9.53 | 20 | 25 | 3.5 | 54.68306 |  | 55 | 44.5606 | 25.17548 | 93.3979 | 93 | 3.519077 | 7.575302 | 0.007575302 | 0.0445606 | 4.279832 | 2650 |  | 6.4 | 0.0028515625 | 55.58808 | 4.268829 | 1.2 | 5.135798 |  | ATC anode | LITX35R | PVDF | 350 | 95 | 1 | 4 | 17.63333 | 9 | 14.67371 | 1.35 | 48.67981 | 48.6 | 29.41833 | 14.63599 | 1.196915 | 123.1208 | 111 | 1.510422 | 10.29642 | 0.01029642 | 0.02941833 |  | 0 | 5.122595 | [50 empty] | 1 | Fiberglass
EF264D | 4000-44 | 2019-12-16 | 10896-86-3 | 74% | JM/KP | LITXHP | 4672678 |  | GCNTs5(N)31 |  | 2-Step Thinky -PSD | 1% GCNTs5(N)31/LITXHP-30-70 -BYK2155/EC4 | Targaray NCM622 |  | EC:DMC:EMC w/ 1% VC |  | 4.2 | 170 | 200 | 98 | 1 | 1 | 9.53 | 20 | 25 | 3.5 | 54.68306 |  | 55.2 | 44.7566 | 25.28621 | 93.72074 | 94 | 3.486792 | 7.608622 | 0.007608622 | 0.0447566 | 4.298656 | 2350 |  | 6.5 | 0.002846154 | 56.18302 | 4.32397 | 1.2 | 5.158388 |  | ATC anode | LITX35R | PVDF | 350 | 95 | 1 | 4 | 17.63333 | 9 | 14.73825 | 1.35 | 48.81637 | 49 | 29.79833 | 14.82504 | 1.207067 | 124.5949 | 112 | 1.515078 | 10.42942 | 0.01042942 | 0.02979833 |  | 0 | 5.188765 |  |  | 169.3605 | 165.7856 | 159.3061 | 149.4752 | 106.5765 | 75.29616 | 55.18739 | 41.33469 | 117.9714 | 143.8894 | 135.6225 | 128.4727 | 119.7589 | 105.9062 | 87.13799 | 3.901 | 11.0693 | 8.292 | 2.7773 | 3.6168 | 11.4154 | 8.7872 | 2.6282 | 3.4366 | 15.4987 | 9.6341 | 5.8646 | [16 empty] | 152.3798 | 128.6961 | 100.5438 | 65.46521 | 30.16315 | 1 | Fiberglass
EF264E | 4000-45 | 2019-12-16 | 10896-86-3 | 74% | JM/KP | LITXHP | 4672678 |  | GCNTs5(N)31 |  | 2-Step Thinky -PSD | 1% GCNTs5(N)31/LITXHP-30-70 -BYK2155/EC4 | Targaray NCM622 |  | EC:DMC:EMC w/ 1% VC |  | 4.2 | 170 | 200 | 98 | 1 | 1 | 9.53 | 20 | 25 | 3.5 | 54.68306 |  | 55 | 44.5606 | 25.17548 | 93.3979 | 93 | 3.519077 | 7.575302 | 0.007575302 | 0.0445606 | 4.279832 | 2360 |  | 7.5 | 0.002433333 | 55.73682 | 4.282615 | 1.2 | 5.135798 |  | ATC anode | LITX35R | PVDF | 350 | 95 | 1 | 4 | 17.63333 | 9 | 14.67371 | 1.35 | 48.67981 | 48.7 | 29.51333 | 14.68325 | 1.20078 | 123.4893 | 111 | 1.515299 | 10.32967 | 0.01032967 | 0.02951333 |  | 0 | 5.139138 |  |  | 169.6566 | 166.066 | 159.558 | 149.0106 | 105.2499 | 74.28087 | 54.75689 | 41.29208 | 118.4903 | 144.0735 | 136.219 | 129.4866 | 121.1833 | 107.9429 | 89.31657 | 3.9017 | 10.8593 | 8.0689 | 2.7904 | 3.6166 | 11.1883 | 8.5096 | 2.6787 | 3.436 | 15.1181 | 9.367 | 5.7511 | [16 empty] | 148.7861 | 124.3251 | 96.94663 | 62.61137 | 28.50051 | 1 | Fiberglass
EF264F | 4000-47 | 2019-12-16 | 10896-86-3 | 74% | JM/KP | LITXHP | 4672678 |  | GCNTs5(N)31 |  | 2-Step Thinky -PSD | 1% GCNTs5(N)31/LITXHP-30-70 -BYK2155/EC4 | Targaray NCM622 |  | EC:DMC:EMC w/ 1% VC |  | 4.2 | 170 | 200 | 98 | 1 | 1 | 9.53 | 20 | 25 | 3.5 | 54.68306 |  | 55.2 | 44.7566 | 25.28621 | 93.72074 | 93 | 3.534556 | 7.608622 | 0.007608622 | 0.0447566 | 4.298656 | 2330 |  | 6.2 | 0.002943548 | 56.03428 | 4.310185 | 1.2 | 5.158388 |  | ATC anode | LITX35R | PVDF | 350 | 95 | 1 | 4 | 17.63333 | 9 | 14.73825 | 1.35 | 48.81637 | 48.9 | 29.70333 | 14.77778 | 1.203218 | 124.2263 | 112 | 1.510248 | 10.39617 | 0.01039617 | 0.02970333 |  | 0 | 5.172222 |  |  | 168.4668 | 164.8919 | 158.189 | 147.4643 | 103.6719 | 72.61499 | 52.72965 | 39.32381 | 119.0886 | 142.5488 | 134.0584 | 126.2384 | 114.8434 | 96.07522 | 76.18988 | 3.9006 | 10.8471 | 7.99 | 2.8571 | 3.616 | 11.091 | 8.3935 | 2.6975 | 3.4384 | 15.5188 | 9.2632 | 6.2556 | [16 empty] | 149.6986 | 125.5681 | 97.86266 | 62.56061 | 27.25855 | 1 | Fiberglass
EF264G |  |  | 10896-86-3 | 74% | JM/KP | LITXHP | 4672678 |  | GCNTs5(N)31 |  | 2-Step Thinky -PSD | 1% GCNTs5(N)31/LITXHP-30-70 -BYK2155/EC4 | Targaray NCM622 |  | EC:DMC:EMC w/ 1% VC |  | 4.2 | 170 | 200 | 98 | 1 | 1 | 9.53 | 20 | 25 | 3.5 | 54.68306 |  | 55 | 44.5606 | 25.17548 | 93.3979 | 93 | 3.519077 | 7.575302 | 0.007575302 | 0.0445606 | 4.279832 | 2370 |  | 5.9 | 0.00309322 | 55.58808 | 4.268829 | 1.2 | 5.135798 |  | ATC anode | LITX35R | PVDF | 350 | 95 | 1 | 4 | 17.63333 | 9 | 14.67371 | 1.35 | 48.67981 | 48.6 | 29.41833 | 14.63599 | 1.196915 | 123.1208 | 110 | 1.525376 | 10.29642 | 0.01029642 | 0.02941833 |  | 0 | 5.122595 | [50 empty] | 1 | Fiberglass
EF264H |  |  | 10896-86-3 | 74% | JM/KP | LITXHP | 4672678 |  | GCNTs5(N)31 |  | 2-Step Thinky -PSD | 1% GCNTs5(N)31/LITXHP-30-70 -BYK2155/EC4 | Targaray NCM622 |  | EC:DMC:EMC w/ 1% VC |  | 4.2 | 170 | 200 | 98 | 1 | 1 | 9.53 | 20 | 25 | 3.5 | 54.68306 |  | 55 | 44.5606 | 25.17548 | 93.3979 | 93 | 3.519077 | 7.575302 | 0.007575302 | 0.0445606 | 4.279832 | 2510 |  | 6.7 | 0.002723881 | 55.73682 | 4.282615 | 1.2 | 5.135798 |  | ATC anode | LITX35R | PVDF | 350 | 95 | 1 | 4 | 17.63333 | 9 | 14.67371 | 1.35 | 48.67981 | 48.7 | 29.51333 | 14.68325 | 1.20078 | 123.4893 | 111 | 1.515299 | 10.32967 | 0.01032967 | 0.02951333 |  | 0 | 5.139138 | [50 empty] | 1 | Fiberglass
EF264I |  |  | 10896-86-3 | 74% | JM/KP | LITXHP | 4672678 |  | GCNTs5(N)31 |  | 2-Step Thinky -PSD | 1% GCNTs5(N)31/LITXHP-30-70 -BYK2155/EC4 | Targaray NCM622 |  | EC:DMC:EMC w/ 1% VC |  | 4.2 | 170 | 200 | 98 | 1 | 1 | 9.53 | 20 | 25 | 3.5 | 54.68306 |  | 55.1 | 44.6586 | 25.23085 | 93.55932 | 94 | 3.479157 | 7.591962 | 0.007591962 | 0.0446586 | 4.289244 | 2530 |  | 5.3 | 0.003490566 | 55.73682 | 4.282615 | 1.2 | 5.147093 |  | ATC anode | LITX35R | PVDF | 350 | 95 | 1 | 4 | 17.63333 | 9 | 14.70598 | 1.35 | 48.74809 | 48.7 | 29.51333 | 14.68325 | 1.198145 | 123.4893 | 111 | 1.515299 | 10.32967 | 0.01032967 | 0.02951333 |  | 0 | 5.139138 | [50 empty] | 1 | Fiberglass
EF264J |  |  | 10896-86-3 | 74% | JM/KP | LITXHP | 4672678 |  | GCNTs5(N)31 |  | 2-Step Thinky -PSD | 1% GCNTs5(N)31/LITXHP-30-70 -BYK2155/EC4 | Targaray NCM622 |  | EC:DMC:EMC w/ 1% VC |  | 4.2 | 170 | 200 | 98 | 1 | 1 | 9.53 | 20 | 25 | 3.5 | 54.68306 |  | 55.1 | 44.6586 | 25.23085 | 93.55932 | 93 | 3.526817 | 7.591962 | 0.007591962 | 0.0446586 | 4.289244 | 2250 |  | 5.6 | 0.003258929 | 55.58808 | 4.268829 | 1.2 | 5.147093 |  | ATC anode | LITX35R | PVDF | 350 | 95 | 1 | 4 | 17.63333 | 9 | 14.70598 | 1.35 | 48.74809 | 48.6 | 29.41833 | 14.63599 | 1.194289 | 123.1208 | 111 | 1.510422 | 10.29642 | 0.01029642 | 0.02941833 |  | 0 | 5.122595 | [50 empty] | 1 | Fiberglass
EF265A | 4000-8 | 2019-12-30 | 11023-27 | 74% | JM/KP | LITXHP | 4672678 |  | GCNTs5(N)31 |  |  | 1% GCNTs5(N)31/LITXHP-60-40 -BYK2155/EC4 Retain | Targaray NCM622 |  | EC:DMC:EMC w/ 1% VC |  | 4.2 | 170 | 200 | 98 | 1 | 1 | 9.53 | 20 | 25 | 3.5 | 54.68306 |  | 54.3 | 43.8746 | 24.78791 | 92.26796 | 92 | 3.513026 | 7.458682 | 0.007458682 | 0.0438746 | 4.213945 | 1430 |  | 6.1 | 0.00295082 | 54.99314 | 4.213689 | 1.2 | 5.056734 |  | ATC anode | LITX35R | PVDF | 350 | 95 | 1 | 4 | 17.63333 | 9 | 14.44781 | 1.35 | 48.20186 | 48.2 | 29.03833 | 14.44693 | 1.199927 | 121.6466 | 112 | 1.476437 | 10.16342 | 0.01016342 | 0.02903833 |  | 0 | 5.056426 |  |  | 168.8904 | 165.2437 | 157.9502 | 148.6053 | 107.8073 | 71.5676 | 48.54745 | 34.41627 | 123.7618 | 143.3631 | 133.5625 | 124.9014 | 106.6676 | 83.64749 | 65.18578 | 3.9008 | 9.8542 | 6.9276 | 2.9266 | 3.6175 | 9.8133 | 7.1527 | 2.6606 | 3.4392 | 14.2375 | 7.7427 | 6.4948 | [21 empty] | 1 | Fiberglass
EF265B | 4000-9 | 2019-12-30 | 11023-27 | 74% | JM/KP | LITXHP | 4672678 |  | GCNTs5(N)31 |  |  | 1% GCNTs5(N)31/LITXHP-60-40 -BYK2155/EC4 Retain | Targaray NCM622 |  | EC:DMC:EMC w/ 1% VC |  | 4.2 | 170 | 200 | 98 | 1 | 1 | 9.53 | 20 | 25 | 3.5 | 54.68306 |  | 54.1 | 43.6786 | 24.67718 | 91.94512 | 92 | 3.497332 | 7.425362 | 0.007425362 | 0.0436786 | 4.19512 | 1390 |  | 7.5 | 0.0024 | 54.99314 | 4.213689 | 1.2 | 5.034144 |  | ATC anode | LITX35R | PVDF | 350 | 95 | 1 | 4 | 17.63333 | 9 | 14.38327 | 1.35 | 48.0653 | 48.2 | 29.03833 | 14.44693 | 1.205312 | 121.6466 | 112 | 1.476437 | 10.16342 | 0.01016342 | 0.02903833 |  | 0 | 5.056426 |  |  | 168.2746 | 164.6115 | 157.7432 | 149.2722 | 111.0384 | 75.55187 | 51.97053 | 37.0891 | 120.6541 | 143.5486 | 134.3908 | 127.0645 | 113.7857 | 92.9517 | 74.1782 | 3.8999 | 9.8263 | 6.8764 | 2.9499 | 3.6164 | 9.8027 | 7.1825 | 2.6202 | 3.4321 | 14.4494 | 7.7694 | 6.68 | [21 empty] | 1 | Fiberglass
EF265C | 4000-12 | 2019-12-30 | 11023-27 | 74% | JM/KP | LITXHP | 4672678 |  | GCNTs5(N)31 |  |  | 1% GCNTs5(N)31/LITXHP-60-40 -BYK2155/EC4 Retain | Targaray NCM622 |  | EC:DMC:EMC w/ 1% VC |  | 4.2 | 170 | 200 | 98 | 1 | 1 | 9.53 | 20 | 25 | 3.5 | 54.68306 |  | 54.1 | 43.6786 | 24.67718 | 91.94512 | 92 | 3.497332 | 7.425362 | 0.007425362 | 0.0436786 | 4.19512 | 1410 |  | 6.9 | 0.002608696 | 54.84441 | 4.199903 | 1.2 | 5.034144 |  | ATC anode | LITX35R | PVDF | 350 | 95 | 1 | 4 | 17.63333 | 9 | 14.38327 | 1.35 | 48.0653 | 48.1 | 28.94333 | 14.39967 | 1.201368 | 121.2781 | 111 | 1.486034 | 10.13017 | 0.01013017 | 0.02894333 |  | 0 | 5.039884 |  |  | 167.8167 | 163.9247 | 157.0563 | 147.2117 | 104.17 | 70.97297 | 49.68108 | 35.25754 | 122.0277 | 141.4881 | 132.1013 | 123.8593 | 110.8094 | 89.74647 | 69.37036 | 3.8978 | 11.4297 | 8.5415 | 2.8882 | 3.6143 | 11.2378 | 8.5978 | 2.64 | 3.4284 | 16.009 | 9.2376 | 6.7714 | [21 empty] | 1 | Fiberglass
EF265D | 4000-14 | 2019-12-30 | 11023-27 | 74% | JM/KP | LITXHP | 4672678 |  | GCNTs5(N)31 |  |  | 1% GCNTs5(N)31/LITXHP-60-40 -BYK2155/EC4 Retain | Targaray NCM622 |  | EC:DMC:EMC w/ 1% VC |  | 4.2 | 170 | 200 | 98 | 1 | 1 | 9.53 | 20 | 25 | 3.5 | 54.68306 |  | 54 | 43.5806 | 24.62181 | 91.7837 | 91 | 3.538633 | 7.408702 | 0.007408702 | 0.0435806 | 4.185707 | 1380 |  | 7.6 | 0.002335526 | 54.99314 | 4.213689 | 1.2 | 5.022849 |  | ATC anode | LITX35R | PVDF | 350 | 95 | 1 | 4 | 17.63333 | 9 | 14.351 | 1.35 | 47.99702 | 48.2 | 29.03833 | 14.44693 | 1.208022 | 121.6466 | 112 | 1.476437 | 10.16342 | 0.01016342 | 0.02903833 |  | 0 | 5.056426 |  |  | 169.1119 | 165.4406 | 159.0157 | 151.4435 | 114.7299 | 79.16366 | 54.61146 | 39.00818 | 120.0075 | 145.707 | 135.8403 | 128.9565 | 117.7129 | 98.4383 | 79.62258 | 3.9019 | 9.3826 | 6.6533 | 2.7293 | 3.6193 | 9.3399 | 6.8067 | 2.5332 | 3.4397 | 13.4734 | 7.4269 | 6.0465 | [21 empty] | 1 | Fiberglass
EF265E | 4000-40 | 2019-12-30 | 11023-27 | 74% | JM/KP | LITXHP | 4672678 |  | GCNTs5(N)31 |  |  | 1% GCNTs5(N)31/LITXHP-60-40 -BYK2155/EC4 Retain | Targaray NCM622 |  | EC:DMC:EMC w/ 1% VC |  | 4.2 | 170 | 200 | 98 | 1 | 1 | 9.53 | 20 | 25 | 3.5 | 54.68306 |  | 54.1 | 43.6786 | 24.67718 | 91.94512 | 92 | 3.497332 | 7.425362 | 0.007425362 | 0.0436786 | 4.19512 | 1340 |  | 6.4 | 0.0028125 | 54.99314 | 4.213689 | 1.2 | 5.034144 |  | ATC anode | LITX35R | PVDF | 350 | 95 | 1 | 4 | 17.63333 | 9 | 14.38327 | 1.35 | 48.0653 | 48.2 | 29.03833 | 14.44693 | 1.205312 | 121.6466 | 112 | 1.476437 | 10.16342 | 0.01016342 | 0.02903833 |  | 0 | 5.056426 |  |  | 168.9615 | 165.5273 | 159.1168 | 151.5616 | 114.7015 | 78.52816 | 54.25998 | 38.92066 | 120.1962 | 145.3801 | 135.7644 | 128.2092 | 116.3041 | 95.92798 | 76.6966 | 3.9041 | 9.8027 | 6.9975 | 2.8052 | 3.62 | 9.6516 | 7.123 | 2.5286 | 3.4413 | 13.6354 | 7.686 | 5.9494 | [21 empty] | 1 | Fiberglass
EF265F | 4000-48 | 2019-12-30 | 11023-27 | 74% | JM/KP | LITXHP | 4672678 |  | GCNTs5(N)31 |  |  | 1% GCNTs5(N)31/LITXHP-60-40 -BYK2155/EC4 Retain | Targaray NCM622 |  | EC:DMC:EMC w/ 1% VC |  | 4.2 | 170 | 200 | 98 | 1 | 1 | 9.53 | 20 | 25 | 3.5 | 54.68306 |  | 54.1 | 43.6786 | 24.67718 | 91.94512 | 92 | 3.497332 | 7.425362 | 0.007425362 | 0.0436786 | 4.19512 | 1480 |  | 6.7 | 0.002686567 | 54.99314 | 4.213689 | 1.2 | 5.034144 |  | ATC anode | LITX35R | PVDF | 350 | 95 | 1 | 4 | 17.63333 | 9 | 14.38327 | 1.35 | 48.0653 | 48.2 | 29.03833 | 14.44693 | 1.205312 | 121.6466 | 112 | 1.476437 | 10.16342 | 0.01016342 | 0.02903833 |  | 0 | 5.056426 |  |  | 169.1904 | 165.5273 | 158.8879 | 150.6459 | 111.7252 | 77.15449 | 54.03104 | 38.92066 | 119.9672 | 144.0064 | 134.3908 | 125.9198 | 111.0384 | 89.74647 | 70.97297 | 3.9026 | 10.2446 | 7.3674 | 2.8772 | 3.6188 | 10.3695 | 7.7694 | 2.6001 | 3.4419 | 14.4963 | 8.63 | 5.8663 | [21 empty] | 1 | Fiberglass
EF265G |  |  | 11023-27 | 74% | JM/KP | LITXHP | 4672678 |  | GCNTs5(N)31 |  |  | 1% GCNTs5(N)31/LITXHP-60-40 -BYK2155/EC4 Retain | Targaray NCM622 |  | EC:DMC:EMC w/ 1% VC |  | 4.2 | 170 | 200 | 98 | 1 | 1 | 9.53 | 20 | 25 | 3.5 | 54.68306 |  | 54.1 | 43.6786 | 24.67718 | 91.94512 | 92 | 3.497332 | 7.425362 | 0.007425362 | 0.0436786 | 4.19512 | 1470 |  | 6.8 | 0.002647059 | 54.99314 | 4.213689 | 1.2 | 5.034144 |  | ATC anode | LITX35R | PVDF | 350 | 95 | 1 | 4 | 17.63333 | 9 | 14.38327 | 1.35 | 48.0653 | 48.2 | 29.03833 | 14.44693 | 1.205312 | 121.6466 | 112 | 1.476437 | 10.16342 | 0.01016342 | 0.02903833 |  | 0 | 5.056426 | [50 empty] | 1 | Fiberglass
EF265H |  |  | 11023-27 | 74% | JM/KP | LITXHP | 4672678 |  | GCNTs5(N)31 |  |  | 1% GCNTs5(N)31/LITXHP-60-40 -BYK2155/EC4 Retain | Targaray NCM622 |  | EC:DMC:EMC w/ 1% VC |  | 4.2 | 170 | 200 | 98 | 1 | 1 | 9.53 | 20 | 25 | 3.5 | 54.68306 |  | 54 | 43.5806 | 24.62181 | 91.7837 | 91 | 3.538633 | 7.408702 | 0.007408702 | 0.0435806 | 4.185707 | 1510 |  | 7.4 | 0.002398649 | 54.84441 | 4.199903 | 1.2 | 5.022849 |  | ATC anode | LITX35R | PVDF | 350 | 95 | 1 | 4 | 17.63333 | 9 | 14.351 | 1.35 | 47.99702 | 48.1 | 28.94333 | 14.39967 | 1.20407 | 121.2781 | 111 | 1.486034 | 10.13017 | 0.01013017 | 0.02894333 |  | 0 | 5.039884 | [50 empty] | 1 | Fiberglass
EF265I |  |  | 11023-27 | 74% | JM/KP | LITXHP | 4672678 |  | GCNTs5(N)31 |  |  | 1% GCNTs5(N)31/LITXHP-60-40 -BYK2155/EC4 Retain | Targaray NCM622 |  | EC:DMC:EMC w/ 1% VC |  | 4.2 | 170 | 200 | 98 | 1 | 1 | 9.53 | 20 | 25 | 3.5 | 54.68306 |  | 54 | 43.5806 | 24.62181 | 91.7837 | 92 | 3.489485 | 7.408702 | 0.007408702 | 0.0435806 | 4.185707 | 1450 |  | 7.7 | 0.002337662 | 54.84441 | 4.199903 | 1.2 | 5.022849 |  | ATC anode | LITX35R | PVDF | 350 | 95 | 1 | 4 | 17.63333 | 9 | 14.351 | 1.35 | 47.99702 | 48.1 | 28.94333 | 14.39967 | 1.20407 | 121.2781 | 112 | 1.471606 | 10.13017 | 0.01013017 | 0.02894333 |  | 0 | 5.039884 | [50 empty] | 1 | Fiberglass
EF265J |  |  | 11023-27 | 74% | JM/KP | LITXHP | 4672678 |  | GCNTs5(N)31 |  |  | 1% GCNTs5(N)31/LITXHP-60-40 -BYK2155/EC4 Retain | Targaray NCM622 |  | EC:DMC:EMC w/ 1% VC |  | 4.2 | 170 | 200 | 98 | 1 | 1 | 9.53 | 20 | 25 | 3.5 | 54.68306 |  | 54.1 | 43.6786 | 24.67718 | 91.94512 | 92 | 3.497332 | 7.425362 | 0.007425362 | 0.0436786 | 4.19512 | 1520 |  | 6.3 | 0.002857143 | 54.99314 | 4.213689 | 1.2 | 5.034144 |  | ATC anode | LITX35R | PVDF | 350 | 95 | 1 | 4 | 17.63333 | 9 | 14.38327 | 1.35 | 48.0653 | 48.2 | 29.03833 | 14.44693 | 1.205312 | 121.6466 | 112 | 1.476437 | 10.16342 | 0.01016342 | 0.02903833 |  | 0 | 5.056426 | [50 empty] | 1 | Fiberglass
EF266A | 4000 |  |  | 66% | QN | LITXHP |  |  |  |  | 2-Step Thinky | DOE coating experiement | BASF NCM811 new lot11252019 |  | HSV900 | EC:DMC:EMC w/ 1% VC | 4.2 | 185 | 200 | 95 | 3 | 2 | 18 | 38 | 12.5 | 3.5 | 41.28947 |  | 42.2 | 22.99 | 12.9887 | 77.06376 | 77 | 3.505722 | 4.25315 | 0.00425315 | 0.02299 | 2.40291 |  |  |  |  | 41.12941 | 2.332869 | 1.2 | 2.883492 |  | ATC anode | LITX200 | PVDF | 350 | 94.2 | 2 | 3.8 | 17.63333 | 9 | 8.238547 | 1.35 | 35.2124 | 34.7 | 16.0768 | 7.998408 | 1.165022 | 71.8954 | 123 | 0.7448139 | 5.62688 | 0.00562688 | 0.0160768 |  |  | 2.799443
EF266B | 4000 |  |  | 66% | QN | LITXHP |  |  |  |  | 2-Step Thinky | DOE coating experiement | BASF NCM811 new lot11252019 |  | HSV900 | EC:DMC:EMC w/ 1% VC | 4.2 | 185 | 200 | 95 | 3 | 2 | 18 | 38 | 12.5 | 3.5 | 41.28947 |  | 42.34 | 23.123 | 13.06384 | 77.28975 | 77 | 3.526003 | 4.277755 | 0.004277755 | 0.023123 | 2.416811 |  |  |  |  | 41.12941 | 2.332869 | 1.2 | 2.900173 |  | ATC anode | LITX200 | PVDF | 350 | 94.2 | 2 | 3.8 | 17.63333 | 9 | 8.286208 | 1.35 | 35.3141 | 34.7 | 16.0768 | 7.998408 | 1.158321 | 71.8954 | 114 | 0.8086551 | 5.62688 | 0.00562688 | 0.0160768 |  |  | 2.799443
EF266C | 4000 |  |  | 66% | QN | LITXHP |  |  |  |  | 2-Step Thinky | DOE coating experiement | BASF NCM811 new lot11252019 |  | HSV900 | EC:DMC:EMC w/ 1% VC | 4.2 | 185 | 200 | 95 | 3 | 2 | 18 | 38 | 12.5 | 3.5 | 41.28947 |  | 42.19 | 22.9805 | 12.98333 | 77.04762 | 77 | 3.504274 | 4.2513925 | 0.0042513925 | 0.0229805 | 2.401917 |  |  |  |  | 41.12941 | 2.332869 | 1.2 | 2.8823 |  | ATC anode | LITX200 | PVDF | 350 | 94.2 | 2 | 3.8 | 17.63333 | 9 | 8.235143 | 1.35 | 35.20513 | 34.7 | 16.0768 | 7.998408 | 1.165504 | 71.8954 | 114 | 0.8086551 | 5.62688 | 0.00562688 | 0.0160768 | 0.005611365 |  | 2.799443
EF266D | 4000 |  |  | 66% | QN | LITXHP |  |  |  |  | 2-Step Thinky | DOE coating experiement | BASF NCM811 new lot11252019 |  | HSV900 | EC:DMC:EMC w/ 1% VC | 4.2 | 185 | 200 | 95 | 3 | 2 | 18 | 38 | 12.5 | 3.5 | 41.28947 |  | 42.14 | 22.933 | 12.9565 | 76.96691 | 77 | 3.49703 | 4.242605 | 0.004242605 | 0.022933 | 2.396952 | 0.004236971 |  |  |  | 41.12941 | 2.332869 | 1.2 | 2.876342 |  | ATC anode | LITX200 | PVDF | 350 | 94.2 | 2 | 3.8 | 17.63333 | 9 | 8.218121 | 1.35 | 35.16881 | 34.7 | 16.0768 | 7.998408 | 1.167918 | 71.8954 | 114 | 0.8086551 | 5.62688 | 0.00562688 | 0.0160768 |  |  | 2.799443
EF266E | 4000 |  |  | 66% | QN | LITXHP |  |  |  |  | 2-Step Thinky | DOE coating experiement | BASF NCM811 new lot11252019 |  | HSV900 | EC:DMC:EMC w/ 1% VC | 4.2 | 185 | 200 | 95 | 3 | 2 | 18 | 38 | 12.5 | 3.5 | 41.28947 |  | 41.26 | 22.097 | 12.48418 | 75.54641 | 77 | 3.369549 | 4.087945 | 0.004087945 | 0.022097 | 2.309573 |  |  |  |  | 41.12941 | 2.332869 | 1.2 | 2.771488 |  | ATC anode | LITX200 | PVDF | 350 | 94.2 | 2 | 3.8 | 17.63333 | 9 | 7.918538 | 1.35 | 34.52958 | 34.7 | 16.0768 | 7.998408 | 1.212104 | 71.8954 | 123 | 0.7448139 | 5.62688 | 0.00562688 | 0.0160768 |  |  | 2.799443
EF266F | 4000 |  |  | 66% | QN | LITXHP |  |  |  |  | 2-Step Thinky | DOE coating experiement | BASF NCM811 new lot11252019 |  | HSV900 | EC:DMC:EMC w/ 1% VC | 4.2 | 185 | 200 | 95 | 3 | 2 | 18 | 38 | 12.5 | 3.5 | 41.28947 |  | 41.58 | 22.401 | 12.65593 | 76.06295 | 77 | 3.415906 | 4.144185 | 0.004144185 | 0.022401 | 2.341347 |  |  |  |  | 41.12941 | 2.332869 | 1.2 | 2.809617 |  | ATC anode | LITX200 | PVDF | 350 | 94.2 | 2 | 3.8 | 17.63333 | 9 | 8.027477 | 1.35 | 34.76203 | 34.7 | 16.0768 | 7.998408 | 1.195655 | 71.8954 | 114 | 0.8086551 | 5.62688 | 0.00562688 | 0.0160768 |  |  | 2.799443
EF267A | 4000 |  |  | 66% | QN | LITXHP |  |  |  |  | 2-Step Thinky | DOE coating experiement | 0.2% FA100 coated NCM811 |  | HSV900 | EC:DMC:EMC w/ 1% VC | 4.2 | 185 | 200 | 95 | 3 | 2 | 17.81 | 38 | 12.5 | 3.5 | 41.14615 |  | 42.25 | 23.218 | 13.11751 | 77.45117 | 76 | 3.63366 | 4.29533 | 0.00429533 | 0.023218 | 2.42674 |  |  |  |  | 40.93941 | 2.332869 | 1.2 | 2.912088 |  | ATC anode | LITX200 | PVDF | 350 | 94.2 | 2 | 3.8 | 17.63333 | 9 | 8.320252 | 1.35 | 35.38674 | 34.7 | 16.0768 | 7.998408 | 1.153582 | 71.8954 | 123 | 0.7448139 | 5.62688 | 0.00562688 | 0.0160768 |  |  | 2.799443
EF267B | 4000 |  |  | 66% | QN | LITXHP |  |  |  |  | 2-Step Thinky | DOE coating experiement | 0.2% FA100 coated NCM811 |  | HSV900 | EC:DMC:EMC w/ 1% VC | 4.2 | 185 | 200 | 95 | 3 | 2 | 17.81 | 38 | 12.5 | 3.5 | 41.14615 |  | 42.13 | 23.104 | 13.05311 | 77.25747 | 76 | 3.615819 | 4.27424 | 0.00427424 | 0.023104 | 2.414825 |  |  |  |  | 40.80389 | 2.3192 | 1.2 | 2.89779 |  | ATC anode | LITX200 | PVDF | 350 | 94.2 | 2 | 3.8 | 17.63333 | 9 | 8.2794 | 1.35 | 35.29957 | 34.6 | 15.9826 | 7.951542 | 1.152481 | 71.52687 | 114 | 0.8039169 | 5.59391 | 0.00559391 | 0.0159826 |  |  | 2.78304
EF267C | 4000 |  |  | 66% | QN | LITXHP |  |  |  |  | 2-Step Thinky | DOE coating experiement | 0.2% FA100 coated NCM811 |  | HSV900 | EC:DMC:EMC w/ 1% VC | 4.2 | 185 | 200 | 95 | 3 | 2 | 17.81 | 38 | 12.5 | 3.5 | 41.14615 |  | 42.13 | 23.104 | 13.05311 | 77.25747 | 76 | 3.615819 | 4.27424 | 0.00427424 | 0.023104 | 2.414825 |  |  |  |  | 40.93941 | 2.332869 | 1.2 | 2.89779 |  | ATC anode | LITX200 | PVDF | 350 | 94.2 | 2 | 3.8 | 17.63333 | 9 | 8.2794 | 1.35 | 35.29957 | 34.7 | 16.0768 | 7.998408 | 1.159274 | 71.8954 | 114 | 0.8086551 | 5.62688 | 0.00562688 | 0.0160768 |  |  | 2.799443
EF267D | 4000 |  |  | 66% | QN | LITXHP |  |  |  |  | 2-Step Thinky | DOE coating experiement | 0.2% FA100 coated NCM811 |  | HSV900 | EC:DMC:EMC w/ 1% VC | 4.2 | 185 | 200 | 95 | 3 | 2 | 17.81 | 38 | 12.5 | 3.5 | 41.14615 |  | 42.07 | 23.047 | 13.0209 | 77.16061 | 77 | 3.514414 | 4.263695 | 0.004263695 | 0.023047 | 2.408867 |  |  |  |  | 40.93941 | 2.332869 | 1.2 | 2.890641 |  | ATC anode | LITX200 | PVDF | 350 | 94.2 | 2 | 3.8 | 17.63333 | 9 | 8.258973 | 1.35 | 35.25598 | 34.7 | 16.0768 | 7.998408 | 1.162141 | 71.8954 | 114 | 0.8086551 | 5.62688 | 0.00562688 | 0.0160768 |  |  | 2.799443
EF267E | 4000 |  |  | 66% | QN | LITXHP |  |  |  |  | 2-Step Thinky | DOE coating experiement | 0.2% FA100 coated NCM811 |  | HSV900 | EC:DMC:EMC w/ 1% VC | 4.2 | 185 | 200 | 95 | 3 | 2 | 18.17 | 38 | 12.5 | 3.5 | 41.50615 |  | 42.25 | 22.876 | 12.92429 | 76.87006 | 78 | 3.40113 | 4.23206 | 0.00423206 | 0.022876 | 2.390994 |  |  |  |  | 41.29941 | 2.332869 | 1.2 | 2.869193 |  | ATC anode | LITX200 | PVDF | 350 | 94.2 | 2 | 3.8 | 17.63333 | 9 | 8.197695 | 1.35 | 35.12523 | 34.7 | 16.0768 | 7.998408 | 1.170828 | 71.8954 | 123 | 0.7448139 | 5.62688 | 0.00562688 | 0.0160768 |  |  | 2.799443
EF267F | 4000 |  |  | 66% | QN | LITXHP |  |  |  |  | 2-Step Thinky | DOE coating experiement | 0.2% FA100 coated NCM811 |  | HSV900 | EC:DMC:EMC w/ 1% VC | 4.2 | 185 | 200 | 95 | 3 | 2 | 18.17 | 38 | 12.5 | 3.5 | 41.50615 |  | 41.74 | 22.3915 | 12.65056 | 76.04681 | 77 | 3.414457 | 4.1424275 | 0.0041424275 | 0.0223915 | 2.340355 |  |  |  |  | 41.16389 | 2.3192 | 1.2 | 2.808425 |  | ATC anode | LITX200 | PVDF | 350 | 94.2 | 2 | 3.8 | 17.63333 | 9 | 8.024073 | 1.35 | 34.75476 | 34.6 | 15.9826 | 7.951542 | 1.189153 | 71.52687 | 114 | 0.8039169 | 5.59391 | 0.00559391 | 0.0159826 |  |  | 2.78304
EF267G | 4000 |  |  | 66% | QN | LITXHP |  |  |  |  | 2-Step Thinky | DOE coating experiement | 0.2% FA100 coated NCM811 |  | HSV900 | EC:DMC:EMC w/ 1% VC | 4.2 | 185 | 200 | 95 | 3 | 2 | 18.17 | 38 | 12.5 | 3.5 | 41.50615 |  | 41.78 | 22.4295 | 12.67203 | 76.11138 | 77 | 3.420252 | 4.1494575 | 0.0041494575 | 0.0224295 | 2.344326 |  |  |  |  | 41.29941 | 2.332869 | 1.2 | 2.813192 |  | ATC anode | LITX200 | PVDF | 350 | 94.2 | 2 | 3.8 | 17.63333 | 9 | 8.03769 | 1.35 | 34.78382 | 34.7 | 16.0768 | 7.998408 | 1.194135 | 71.8954 | 114 | 0.8086551 | 5.62688 | 0.00562688 | 0.0160768 |  |  | 2.799443
EF267H | 4000 |  |  | 66% | QN | LITXHP |  |  |  |  | 2-Step Thinky | DOE coating experiement | 0.2% FA100 coated NCM811 |  | HSV900 | EC:DMC:EMC w/ 1% VC | 4.2 | 185 | 200 | 95 | 3 | 2 | 18.17 | 38 | 12.5 | 3.5 | 41.50615 |  | 42.06 | 22.6955 | 12.82232 | 76.56336 | 77 | 3.460814 | 4.1986675 | 0.0041986675 | 0.0226955 | 2.372129 |  |  |  |  | 41.29941 | 2.332869 | 1.2 | 2.846554 |  | ATC anode | LITX200 | PVDF | 350 | 94.2 | 2 | 3.8 | 17.63333 | 9 | 8.133012 | 1.35 | 34.98721 | 34.7 | 16.0768 | 7.998408 | 1.18014 | 71.8954 | 114 | 0.8086551 | 5.62688 | 0.00562688 | 0.0160768 |  |  | 2.799443
EF268A | 4000 |  |  | 66% | QN | LITXHP |  |  |  |  | 2-Step Thinky | DOE coating experiement | 0.5% FA100 coated NCM811 |  | HSV900 | EC:DMC:EMC w/ 1% VC | 4.2 | 185 | 200 | 95 | 3 | 2 | 17.81 | 38 | 12.5 | 3.5 | 41.21651 |  | 42.19 | 23.161 | 13.08531 | 77.35432 | 77 | 3.531798 | 4.284785 | 0.004284785 | 0.023161 | 2.420782 |  |  |  |  | 40.93941 | 2.332869 | 1.2 | 2.904939 |  | ATC anode | LITX200 | PVDF | 350 | 94.2 | 2 | 3.8 | 17.63333 | 9 | 8.299826 | 1.35 | 35.34315 | 34.7 | 16.0768 | 7.998408 | 1.156421 | 71.8954 | 123 | 0.7448139 | 5.62688 | 0.00562688 | 0.0160768 |  |  | 2.799443
EF268A | 4000 |  |  | 66% | QN | LITXHP |  |  |  |  | 2-Step Thinky | DOE coating experiement | 0.5% FA100 coated NCM811 |  | HSV900 | EC:DMC:EMC w/ 1% VC | 4.2 | 185 | 200 | 95 | 3 | 2 | 17.81 | 38 | 12.5 | 3.5 | 41.21651 |  | 42.01 | 22.99 | 12.9887 | 77.06376 | 77 | 3.505722 | 4.25315 | 0.00425315 | 0.02299 | 2.40291 |  |  |  |  | 40.80389 | 2.3192 | 1.2 | 2.883492 |  | ATC anode | LITX200 | PVDF | 350 | 94.2 | 2 | 3.8 | 17.63333 | 9 | 8.238547 | 1.35 | 35.2124 | 34.6 | 15.9826 | 7.951542 | 1.158196 | 71.52687 | 114 | 0.8039169 | 5.59391 | 0.00559391 | 0.0159826 |  |  | 2.78304
EF268A | 4000 |  |  | 66% | QN | LITXHP |  |  |  |  | 2-Step Thinky | DOE coating experiement | 0.5% FA100 coated NCM811 |  | HSV900 | EC:DMC:EMC w/ 1% VC | 4.2 | 185 | 200 | 95 | 3 | 2 | 17.81 | 38 | 12.5 | 3.5 | 41.21651 |  | 42.38 | 23.3415 | 13.18729 | 77.66102 | 78 | 3.470339 | 4.3181775 | 0.0043181775 | 0.0233415 | 2.439648 |  |  |  |  | 40.66836 | 2.305531 | 1.2 | 2.927578 |  | ATC anode | LITX200 | PVDF | 350 | 94.2 | 2 | 3.8 | 17.63333 | 9 | 8.364508 | 1.35 | 35.48117 | 34.5 | 15.8884 | 7.904677 | 1.134031 | 71.15834 | 114 | 0.7991787 | 5.56094 | 0.00556094 | 0.0158884 |  |  | 2.766637
EF268A | 4000 |  |  | 66% | QN | LITXHP |  |  |  |  | 2-Step Thinky | DOE coating experiement | 0.5% FA100 coated NCM811 |  | HSV900 | EC:DMC:EMC w/ 1% VC | 4.2 | 185 | 200 | 95 | 3 | 2 | 17.81 | 38 | 12.5 | 3.5 | 41.21651 |  | 42.24 | 23.2085 | 13.11215 | 77.43503 | 77 | 3.539041 | 4.2935725 | 0.0042935725 | 0.0232085 | 2.425747 |  |  |  |  | 40.80389 | 2.3192 | 1.2 | 2.910897 |  | ATC anode | LITX200 | PVDF | 350 | 94.2 | 2 | 3.8 | 17.63333 | 9 | 8.316847 | 1.35 | 35.37947 | 34.6 | 15.9826 | 7.951542 | 1.147292 | 71.52687 | 114 | 0.8039169 | 5.59391 | 0.00559391 | 0.0159826 |  |  | 2.78304
EF268E | 4000 |  |  | 66% | QN | LITXHP |  |  |  |  | 2-Step Thinky | DOE coating experiement | 0.5% FA100 coated NCM811 |  | HSV900 | EC:DMC:EMC w/ 1% VC | 4.2 | 185 | 200 | 95 | 3 | 2 | 17.81 | 38 | 12.5 | 3.5 | 41.21651 |  | 42.09 | 23.066 | 13.03164 | 77.1929 | 77 | 3.517311 | 4.26721 | 0.00426721 | 0.023066 | 2.410853 |  |  |  |  | 40.93941 | 2.332869 | 1.2 | 2.893024 |  | ATC anode | LITX200 | PVDF | 350 | 94.2 | 2 | 3.8 | 17.63333 | 9 | 8.265782 | 1.35 | 35.27051 | 34.7 | 16.0768 | 7.998408 | 1.161183 | 71.8954 | 123 | 0.7448139 | 5.62688 | 0.00562688 | 0.0160768 |  |  | 2.799443
EF268F | 4000 |  |  | 66% | QN | LITXHP |  |  |  |  | 2-Step Thinky | DOE coating experiement | 0.5% FA100 coated NCM811 |  | HSV900 | EC:DMC:EMC w/ 1% VC | 4.2 | 185 | 200 | 95 | 3 | 2 | 17.81 | 38 | 12.5 | 3.5 | 41.21651 |  | 41.82 | 22.8095 | 12.88672 | 76.75706 | 77 | 3.478198 | 4.2197575 | 0.0042197575 | 0.0228095 | 2.384044 |  |  |  |  | 40.80389 | 2.3192 | 1.2 | 2.860853 |  | ATC anode | LITX200 | PVDF | 350 | 94.2 | 2 | 3.8 | 17.63333 | 9 | 8.173864 | 1.35 | 35.07438 | 34.6 | 15.9826 | 7.951542 | 1.167361 | 71.52687 | 114 | 0.8039169 | 5.59391 | 0.00559391 | 0.0159826 |  |  | 2.78304
EF268G | 4000 |  |  | 66% | QN | LITXHP |  |  |  |  | 2-Step Thinky | DOE coating experiement | 0.5% FA100 coated NCM811 |  | HSV900 | EC:DMC:EMC w/ 1% VC | 4.2 | 185 | 200 | 95 | 3 | 2 | 17.81 | 38 | 12.5 | 3.5 | 41.21651 |  | 41.68 | 22.6765 | 12.81158 | 76.53107 | 77 | 3.457917 | 4.1951525 | 0.0041951525 | 0.0226765 | 2.370143 |  |  |  |  | 40.80389 | 2.3192 | 1.2 | 2.844171 |  | ATC anode | LITX200 | PVDF | 350 | 94.2 | 2 | 3.8 | 17.63333 | 9 | 8.126203 | 1.35 | 34.97268 | 34.6 | 15.9826 | 7.951542 | 1.174208 | 71.52687 | 114 | 0.8039169 | 5.59391 | 0.00559391 | 0.0159826 |  |  | 2.78304
EF269A | 4000 |  |  | 66% | QN | LITXHP |  |  |  |  | 2-Step Thinky | DOE coating experiement | 1% FA100 coated NCM811 |  | HSV900 | EC:DMC:EMC w/ 1% VC | 4.2 | 185 | 200 | 95 | 3 | 2 | 17.75 | 38 | 12.5 | 3.5 | 41.27472 |  | 41.98 | 23.0185 | 13.0048 | 77.11219 | 77.11219 | 3.5 | 4.2584225 | 0.0042584225 | 0.0230185 | 2.405888 |  |  |  |  | 40.87941 | 2.332869 | 1.2 | 2.887066 |  | ATC anode | LITX200 | PVDF | 350 | 94.2 | 2 | 3.8 | 17.63333 | 9 | 8.24876 | 1.35 | 35.23419 | 34.7 | 16.0768 | 7.998408 | 1.16358 | 71.8954 | 123 | 0.7448139 | 5.62688 | 0.00562688 | 0.0160768 |  |  | 2.799443
EF269B | 4000 |  |  | 66% | QN | LITXHP |  |  |  |  | 2-Step Thinky | DOE coating experiement | 1% FA100 coated NCM811 |  | HSV900 | EC:DMC:EMC w/ 1% VC | 4.2 | 185 | 200 | 95 | 3 | 2 | 17.75 | 38 | 12.5 | 3.5 | 41.27472 |  | 42.25 | 23.275 | 13.14972 | 77.54802 | 77.54802 | 3.5 | 4.305875 | 0.004305875 | 0.023275 | 2.432698 |  |  |  |  | 40.74389 | 2.3192 | 1.2 | 2.919237 |  | ATC anode | LITX200 | PVDF | 350 | 94.2 | 2 | 3.8 | 17.63333 | 9 | 8.340678 | 1.35 | 35.43032 | 34.6 | 15.9826 | 7.951542 | 1.144014 | 71.52687 | 114 | 0.8039169 | 5.59391 | 0.00559391 | 0.0159826 |  |  | 2.78304
EF269C | 4000 |  |  | 66% | QN | LITXHP |  |  |  |  | 2-Step Thinky | DOE coating experiement | 1% FA100 coated NCM811 |  | HSV900 | EC:DMC:EMC w/ 1% VC | 4.2 | 185 | 200 | 95 | 3 | 2 | 17.75 | 38 | 12.5 | 3.5 | 41.27472 |  | 42.01 | 23.047 | 13.0209 | 77.16061 | 77.16061 | 3.5 | 4.263695 | 0.004263695 | 0.023047 | 2.408867 |  |  |  |  | 40.60836 | 2.305531 | 1.2 | 2.890641 |  | ATC anode | LITX200 | PVDF | 350 | 94.2 | 2 | 3.8 | 17.63333 | 9 | 8.258973 | 1.35 | 35.25598 | 34.5 | 15.8884 | 7.904677 | 1.148522 | 71.15834 | 114 | 0.7991787 | 5.56094 | 0.00556094 | 0.0158884 |  |  | 2.766637
EF269D | 4000 |  |  | 66% | QN | LITXHP |  |  |  |  | 2-Step Thinky | DOE coating experiement | 1% FA100 coated NCM811 |  | HSV900 | EC:DMC:EMC w/ 1% VC | 4.2 | 185 | 200 | 95 | 3 | 2 | 17.75 | 38 | 12.5 | 3.5 | 41.27472 |  | 42.39 | 23.408 | 13.22486 | 77.77401 | 77.77401 | 3.5 | 4.33048 | 0.00433048 | 0.023408 | 2.446599 |  |  |  |  | 40.74389 | 2.3192 | 1.2 | 2.935919 |  | ATC anode | LITX200 | PVDF | 350 | 94.2 | 2 | 3.8 | 17.63333 | 9 | 8.388339 | 1.35 | 35.53202 | 34.6 | 15.9826 | 7.951542 | 1.137514 | 71.52687 | 114 | 0.8039169 | 5.59391 | 0.00559391 | 0.0159826 |  |  | 2.78304
EF269E | 4000 |  |  | 66% | QN | LITXHP |  |  |  |  | 2-Step Thinky | DOE coating experiement | 1% FA100 coated NCM811 |  | HSV900 | EC:DMC:EMC w/ 1% VC | 4.2 | 185 | 200 | 95 | 3 | 2 | 17.75 | 38 | 12.5 | 3.5 | 41.27472 |  | 41.92 | 22.9615 | 12.9726 | 77.01533 | 77.11219 | 3.491333 | 4.2478775 | 0.0042478775 | 0.0229615 | 2.399931 |  |  |  |  | 40.87941 | 2.332869 | 1.2 | 2.879917 |  | ATC anode | LITX200 | PVDF | 350 | 94.2 | 2 | 3.8 | 17.63333 | 9 | 8.228334 | 1.35 | 35.19061 | 34.7 | 16.0768 | 7.998408 | 1.166468 | 71.8954 | 123 | 0.7448139 | 5.62688 | 0.00562688 | 0.0160768 |  |  | 2.799443
EF269F | 4000 |  |  | 66% | QN | LITXHP |  |  |  |  | 2-Step Thinky | DOE coating experiement | 1% FA100 coated NCM811 |  | HSV900 | EC:DMC:EMC w/ 1% VC | 4.2 | 185 | 200 | 95 | 3 | 2 | 17.75 | 38 | 12.5 | 3.5 | 41.27472 |  | 42.55 | 23.56 | 13.31073 | 78.03228 | 77.54802 | 3.542857 | 4.3586 | 0.0043586 | 0.02356 | 2.462486 |  |  |  |  | 40.74389 | 2.3192 | 1.2 | 2.954983 |  | ATC anode | LITX200 | PVDF | 350 | 94.2 | 2 | 3.8 | 17.63333 | 9 | 8.442809 | 1.35 | 35.64824 | 34.6 | 15.9826 | 7.951542 | 1.130175 | 71.52687 | 114 | 0.8039169 | 5.59391 | 0.00559391 | 0.0159826 |  |  | 2.78304
EF270A | 4000 |  |  | 66% | QN | LITXHP |  |  |  |  | 2-Step Thinky | DOE coating experiement | 1% ZrO2 coated NCM811 |  | HSV900 | EC:DMC:EMC w/ 1% VC | 4.2 | 185 | 200 | 95 | 3 | 2 | 18.05 | 38 | 12.5 | 3.5 | 41.57472 |  | 42.02 | 22.7715 | 12.86525 | 76.69249 | 76.69249 | 3.5 | 4.2127275 | 0.0042127275 | 0.0227715 | 2.380072 |  |  |  |  | 41.17941 | 2.332869 | 1.2 | 2.856086 |  | ATC anode | LITX200 | PVDF | 350 | 94.2 | 2 | 3.8 | 17.63333 | 9 | 8.160247 | 1.35 | 35.04533 | 34.7 | 16.0768 | 7.998408 | 1.176201 | 71.8954 | 123 | 0.7448139 | 5.62688 | 0.00562688 | 0.0160768 |  |  | 2.799443
EF270B | 4000 |  |  | 66% | QN | LITXHP |  |  |  |  | 2-Step Thinky | DOE coating experiement | 1% ZrO2 coated NCM811 |  | HSV900 | EC:DMC:EMC w/ 1% VC | 4.2 | 185 | 200 | 95 | 3 | 2 | 18.05 | 38 | 12.5 | 3.5 | 41.57472 |  | 41.72 | 22.4865 | 12.70424 | 76.20823 | 76.20823 | 3.5 | 4.1600025 | 0.0041600025 | 0.0224865 | 2.350284 |  |  |  |  | 41.17941 | 2.332869 | 1.2 | 2.820341 |  | ATC anode | LITX200 | PVDF | 350 | 94.2 | 2 | 3.8 | 17.63333 | 9 | 8.058116 | 1.35 | 34.8274 | 34.7 | 16.0768 | 7.998408 | 1.191108 | 71.8954 | 114 | 0.8086551 | 5.62688 | 0.00562688 | 0.0160768 |  |  | 2.799443
EF270C | 4000 |  |  | 66% | QN | LITXHP |  |  |  |  | 2-Step Thinky | DOE coating experiement | 1% ZrO2 coated NCM811 |  | HSV900 | EC:DMC:EMC w/ 1% VC | 4.2 | 185 | 200 | 95 | 3 | 2 | 18.05 | 38 | 12.5 | 3.5 | 41.57472 |  | 42.06 | 22.8095 | 12.88672 | 76.75706 | 76.75706 | 3.5 | 4.2197575 | 0.0042197575 | 0.0228095 | 2.384044 |  |  |  |  | 41.17941 | 2.332869 | 1.2 | 2.860853 |  | ATC anode | LITX200 | PVDF | 350 | 94.2 | 2 | 3.8 | 17.63333 | 9 | 8.173864 | 1.35 | 35.07438 | 34.7 | 16.0768 | 7.998408 | 1.174241 | 71.8954 | 114 | 0.8086551 | 5.62688 | 0.00562688 | 0.0160768 |  |  | 2.799443
EF270D | 4000 |  |  | 66% | QN | LITXHP |  |  |  |  | 2-Step Thinky | DOE coating experiement | 1% ZrO2 coated NCM811 |  | HSV900 | EC:DMC:EMC w/ 1% VC | 4.2 | 185 | 200 | 95 | 3 | 2 | 18.05 | 38 | 12.5 | 3.5 | 41.57472 |  | 41.92 | 22.6765 | 12.81158 | 76.53107 | 76.53107 | 3.5 | 4.1951525 | 0.0041951525 | 0.0226765 | 2.370143 |  |  |  |  | 41.04389 | 2.3192 | 1.2 | 2.844171 |  | ATC anode | LITX200 | PVDF | 350 | 94.2 | 2 | 3.8 | 17.63333 | 9 | 8.126203 | 1.35 | 34.97268 | 34.6 | 15.9826 | 7.951542 | 1.174208 | 71.52687 | 114 | 0.8039169 | 5.59391 | 0.00559391 | 0.0159826 |  |  | 2.78304
EF270E | 4000 |  |  | 66% | QN | LITXHP |  |  |  |  | 2-Step Thinky | DOE coating experiement | 1% ZrO2 coated NCM811 |  | HSV900 | EC:DMC:EMC w/ 1% VC | 4.2 | 185 | 200 | 95 | 3 | 2 | 18.05 | 38 | 12.5 | 3.5 | 41.57472 |  | 41.93 | 22.686 | 12.81695 | 76.54722 | 76.69249 | 3.486859 | 4.19691 | 0.00419691 | 0.022686 | 2.371136 |  |  |  |  | 41.17941 | 2.332869 | 1.2 | 2.845363 |  | ATC anode | LITX200 | PVDF | 350 | 94.2 | 2 | 3.8 | 17.63333 | 9 | 8.129608 | 1.35 | 34.97995 | 34.7 | 16.0768 | 7.998408 | 1.180634 | 71.8954 | 123 | 0.7448139 | 5.62688 | 0.00562688 | 0.0160768 |  |  | 2.799443
EF270F | 4000 |  |  | 66% | QN | LITXHP |  |  |  |  | 2-Step Thinky | DOE coating experiement | 1% ZrO2 coated NCM811 |  | HSV900 | EC:DMC:EMC w/ 1% VC | 4.2 | 185 | 200 | 95 | 3 | 2 | 18.05 | 38 | 12.5 | 3.5 | 41.57472 |  | 41.68 | 22.4485 | 12.68277 | 76.14366 | 76.20823 | 3.494085 | 4.1529725 | 0.0041529725 | 0.0224485 | 2.346312 |  |  |  |  | 41.04389 | 2.3192 | 1.2 | 2.815575 |  | ATC anode | LITX200 | PVDF | 350 | 94.2 | 2 | 3.8 | 17.63333 | 9 | 8.044499 | 1.35 | 34.79835 | 34.6 | 15.9826 | 7.951542 | 1.186134 | 71.52687 | 114 | 0.8039169 | 5.59391 | 0.00559391 | 0.0159826 |  |  | 2.78304
EF270G | 4000 |  |  | 66% | QN | LITXHP |  |  |  |  | 2-Step Thinky | DOE coating experiement | 1% ZrO2 coated NCM811 |  | HSV900 | EC:DMC:EMC w/ 1% VC | 4.2 | 185 | 200 | 95 | 3 | 2 | 18.05 | 38 | 12.5 | 3.5 | 41.57472 |  | 42.15 | 22.895 | 12.93503 | 76.90234 | 76.75706 | 3.51312 | 4.235575 | 0.004235575 | 0.022895 | 2.39298 |  |  |  |  | 41.04389 | 2.3192 | 1.2 | 2.871576 |  | ATC anode | LITX200 | PVDF | 350 | 94.2 | 2 | 3.8 | 17.63333 | 9 | 8.204504 | 1.35 | 35.13976 | 34.6 | 15.9826 | 7.951542 | 1.163002 | 71.52687 | 114 | 0.8039169 | 5.59391 | 0.00559391 | 0.0159826 |  |  | 2.78304
EF271A | 4600A-61 | 2019-12-24 | 10978-82A | 78.75% | TK | LITXHP | 4672678 | 1% BO LITXHP Control |  |  | 2 Step Thinky | Full Cell Dispersion Testing w/Solef5130 | Targaray NCM622 |  | EC:DMC:EMC w/ 1% VC |  | 4.2 | 170 | 200 | 98 | 1 | 1 | 17.9 | 38 | 25 | 3.5 | 63.05306 |  | 62.69 | 43.8942 | 24.79898 | 110.3002 | 111 | 3.46645 | 7.462014 | 0.007462014 | 0.0438942 | 4.215827 | 8150 |  | 97 | 0.0001881443 | 63.36314 | 4.213689 | 1.2 | 5.058993 |  | ATC anode | LITX35R | PVDF | 350 | 95 | 1 | 4 | 17.63333 | 9 | 14.45426 | 1.35 | 48.21551 | 48.2 | 29.03833 | 14.44693 | 1.199391 | 121.6466 | 115 | 1.434651 | 10.16342 | 0.01016342 | 0.02903833 |  | 0 | 5.056426 |  | 170.8654 | 170.8654 | 171.0932 | 164.2586 | 155.8292 | 115.0494 | 81.78757 | 58.54988 | 42.60244 | 121.6562 | 150.1337 | 140.7931 | 133.7307 | 123.9344 | 105.9365 | 84.74924 | [33 empty] | 1 | Fiberglass
EF271B | 4600A-62 | 2019-12-24 | 10978-82A | 78.75% | TK | LITXHP | 4672678 | 1% BO LITXHP Control |  |  | 2 Step Thinky | Full Cell Dispersion Testing w/Solef5130 | Targaray NCM622 |  | EC:DMC:EMC w/ 1% VC |  | 4.2 | 170 | 200 | 98 | 1 | 1 | 17.9 | 38 | 25 | 3.5 | 63.05306 |  | 63.06 | 44.2568 | 25.00384 | 110.8975 | 110 | 3.543628 | 7.523656 | 0.007523656 | 0.0442568 | 4.250653 | 8600 |  | 96 | 0.0001875 | 63.80935 | 4.255044 | 1.2 | 5.100784 |  | ATC anode | LITX35R | PVDF | 350 | 95 | 1 | 4 | 17.63333 | 9 | 14.57367 | 1.35 | 48.46815 | 48.5 | 29.32333 | 14.58872 | 1.20124 | 122.7522 | 115 | 1.448731 | 10.26317 | 0.01026317 | 0.02932333 |  | 0 | 5.106053 |  | 169.9174 | 169.9174 | 169.9174 | 162.6869 | 153.4228 | 111.3953 | 78.40603 | 55.35872 | 39.31599 | 123.5968 | 148.4518 | 140.3174 | 133.7648 | 124.9525 | 109.1358 | 88.57396 | [33 empty] | 1 | Fiberglass
EF271C | 4600A-63 | 2019-12-24 | 10978-82A | 78.75% | TK | LITXHP | 4672678 | 1% BO LITXHP Control |  |  | 2 Step Thinky | Full Cell Dispersion Testing w/Solef5130 | Targaray NCM622 |  | EC:DMC:EMC w/ 1% VC |  | 4.2 | 170 | 200 | 98 | 1 | 1 | 17.9 | 38 | 25 | 3.5 | 63.05306 |  | 63.13 | 44.3254 | 25.0426 | 111.0105 | 111 | 3.500503 | 7.535318 | 0.007535318 | 0.0443254 | 4.257242 | 8200 |  | 86 | 0.0002122093 | 63.80935 | 4.255044 | 1.2 | 5.10869 |  | ATC anode | LITX35R | PVDF | 350 | 95 | 1 | 4 | 17.63333 | 9 | 14.59626 | 1.35 | 48.51594 | 48.5 | 29.32333 | 14.58872 | 1.199381 | 122.7522 | 115 | 1.448731 | 10.26317 | 0.01026317 | 0.02932333 |  | 0 | 5.106053 |  | 170.5568 | 170.7824 | 171.2336 | 164.2399 | 154.5389 | 109.4181 | 77.60787 | 55.49865 | 40.60877 | 123.6311 | 149.5756 | 140.7771 | 133.7833 | 123.1799 | 103.5524 | 81.89435 | [33 empty] | 1 | Fiberglass
EF271C | 4600A-64 | 2019-12-24 | 10978-82A | 78.75% | TK | LITXHP | 4672678 | 1% BO LITXHP Control |  |  | 2 Step Thinky | Full Cell Dispersion Testing w/Solef5130 | Targaray NCM622 |  | EC:DMC:EMC w/ 1% VC |  | 4.2 | 170 | 200 | 98 | 1 | 1 | 17.9 | 38 | 25 | 3.5 | 63.05306 |  | 63.14 | 44.3352 | 25.04814 | 111.0266 | 112 | 3.453962 | 7.536984 | 0.007536984 | 0.0443352 | 4.258183 | 7900 |  | 94 | 0.0001968085 | 63.80935 | 4.255044 | 1.2 | 5.10982 |  | ATC anode | LITX35R | PVDF | 350 | 95 | 1 | 4 | 17.63333 | 9 | 14.59948 | 1.35 | 48.52277 | 48.5 | 29.32333 | 14.58872 | 1.199115 | 122.7522 | 115 | 1.448731 | 10.26317 | 0.01026317 | 0.02932333 |  | 0 | 5.106053 |  | 170.7447 | 171.1958 | 171.4214 | 164.4292 | 154.0537 | 107.1383 | 75.10962 | 53.23084 | 39.24647 | 125.1827 | 149.5426 | 141.1971 | 133.5282 | 121.7994 | 100.5973 | 78.71849 | [33 empty] | 1 | Fiberglass
EF271E | 4600A-65 | 2019-12-24 | 10978-82A | 78.75% | TK | LITXHP | 4672678 | 1% BO LITXHP Control |  |  | 2 Step Thinky | Full Cell Dispersion Testing w/Solef5130 | Targaray NCM622 |  | EC:DMC:EMC w/ 1% VC |  | 4.2 | 170 | 200 | 98 | 1 | 1 | 17.9 | 38 | 25 | 3.5 | 63.05306 |  | 63.21 | 44.4038 | 25.08689 | 111.1396 | 110 | 3.555399 | 7.548646 | 0.007548646 | 0.0444038 | 4.264772 | 8000 |  | 98 | 0.0001836735 | 63.95808 | 4.268829 | 1.2 | 5.117726 |  | ATC anode | LITX35R | PVDF | 350 | 95 | 1 | 4 | 17.63333 | 9 | 14.62207 | 1.35 | 48.57056 | 48.6 | 29.41833 | 14.63599 | 1.201142 | 123.1208 | 115 | 1.453425 | 10.29642 | 0.01029642 | 0.02941833 |  | 0 | 5.122595 |  | 172.9582 | 173.859 | 173.6338 | 164.8508 | 154.0409 | 109.2249 | 77.02044 | 55.85108 | 41.43789 | 123.6381 | 150.888 | 141.8797 | 134.448 | 122.2868 | 100.8923 | 79.27249 | [33 empty] | 1 | Fiberglass
EF272A | 4600A-66 | 2019-12-24 | 10978-82B | 81.5% | TK | LITXHP | 4672677 | 10996-88-5: EDX97-1 |  |  | 2 Step Thinky | Full Cell Dispersion Testing w/Solef5130 | Targaray NCM622 |  | EC:DMC:EMC w/ 1% VC |  | 4.2 | 170 | 200 | 98 | 1 | 1 | 17.9 | 38 | 25 | 3.5 | 63.05306 |  | 62.81 | 44.0118 | 24.86542 | 110.4939 | 111 | 3.475737 | 7.482006 | 0.007482006 | 0.0440118 | 4.227122 | 9000 |  | 144 | 0.0001267361 | 63.51188 | 4.227474 | 1.2 | 5.072546 |  | ATC anode | LITX35R | PVDF | 350 | 95 | 1 | 4 | 17.63333 | 9 | 14.49299 | 1.35 | 48.29745 | 48.3 | 29.13333 | 14.4942 | 1.2001 | 122.0152 | 115 | 1.439344 | 10.19667 | 0.01019667 | 0.02913333 |  | 0 | 5.072968 |  | 172.9082 | 172.9082 | 172.9082 | 166.319 | 158.5938 | 121.7855 | 88.15818 | 64.52815 | 47.94169 | 118.8318 | 153.1407 | 143.5979 | 136.5543 | 126.7842 | 110.1977 | 90.20308 | [33 empty] | 1 | Fiberglass
EF272B | 4600A-67 | 2019-12-24 | 10978-82B | 81.5% | TK | LITXHP | 4672677 | 10996-88-5: EDX97-1 |  |  | 2 Step Thinky | Full Cell Dispersion Testing w/Solef5130 | Targaray NCM622 |  | EC:DMC:EMC w/ 1% VC |  | 4.2 | 170 | 200 | 98 | 1 | 1 | 17.9 | 38 | 25 | 3.5 | 63.05306 |  | 62.98 | 44.1784 | 24.95955 | 110.7684 | 111 | 3.488894 | 7.510328 | 0.007510328 | 0.0441784 | 4.243123 | 8900 |  | 133 | 0.000137218 | 63.66061 | 4.241259 | 1.2 | 5.091748 |  | ATC anode | LITX35R | PVDF | 350 | 95 | 1 | 4 | 17.63333 | 9 | 14.54785 | 1.35 | 48.41352 | 48.4 | 29.22833 | 14.54146 | 1.199473 | 122.3837 | 115 | 1.444038 | 10.22992 | 0.01022992 | 0.02922833 |  | 0 | 5.089511 |  | 171.8034 | 173.1615 | 173.3879 | 166.3709 | 158.2221 | 118.1573 | 84.4304 | 60.88948 | 44.59193 | 122.0053 | 152.7896 | 143.2827 | 136.0393 | 126.0797 | 108.8767 | 87.14666 | [33 empty] | 1 | Fiberglass
EF272C | 4600A-68 | 2019-12-24 | 10978-82B | 81.5% | TK | LITXHP | 4672677 | 10996-88-5: EDX97-1 |  |  | 2 Step Thinky | Full Cell Dispersion Testing w/Solef5130 | Targaray NCM622 |  | EC:DMC:EMC w/ 1% VC |  | 4.2 | 170 | 200 | 98 | 1 | 1 | 17.9 | 38 | 25 | 3.5 | 63.05306 |  | 63.27 | 44.4626 | 25.12011 | 111.2365 | 111 | 3.511338 | 7.558642 | 0.007558642 | 0.0444626 | 4.270419 | 8500 |  | 100 | 0.0001825 | 63.95808 | 4.268829 | 1.2 | 5.124503 |  | ATC anode | LITX35R | PVDF | 350 | 95 | 1 | 4 | 17.63333 | 9 | 14.64144 | 1.35 | 48.61153 | 48.6 | 29.41833 | 14.63599 | 1.199553 | 123.1208 | 115 | 1.453425 | 10.29642 | 0.01029642 | 0.02941833 |  | 0 | 5.122595 |  | 173.1793 | 173.4042 | 173.4042 | 166.432 | 156.3111 | 112.0042 | 80.2922 | 58.70102 | 43.85708 | 122.7998 | 152.2628 | 143.7163 | 136.2943 | 125.2738 | 106.1566 | 85.24018 | [33 empty] | 1 | Fiberglass
EF272D | 4600A-69 | 2019-12-24 | 10978-82B | 81.5% | TK | LITXHP | 4672677 | 10996-88-5: EDX97-1 |  |  | 2 Step Thinky | Full Cell Dispersion Testing w/Solef5130 | Targaray NCM622 |  | EC:DMC:EMC w/ 1% VC |  | 4.2 | 170 | 200 | 98 | 1 | 1 | 17.9 | 38 | 25 | 3.5 | 63.05306 |  | 63.3 | 44.492 | 25.13672 | 111.2849 | 111 | 3.51366 | 7.56364 | 0.00756364 | 0.044492 | 4.273243 | 9200 |  | 134 | 0.000136194 | 64.10682 | 4.282615 | 1.2 | 5.127892 |  | ATC anode | LITX35R | PVDF | 350 | 95 | 1 | 4 | 17.63333 | 9 | 14.65112 | 1.35 | 48.63202 | 48.7 | 29.51333 | 14.68325 | 1.202632 | 123.4893 | 115 | 1.458118 | 10.32967 | 0.01032967 | 0.02951333 |  | 0 | 5.139138 |  | 173.0648 | 173.5143 | 173.5143 | 167.2211 | 159.5793 | 120.6959 | 87.65621 | 64.28122 | 48.09853 | 119.3473 | 153.9603 | 144.5204 | 137.5528 | 127.8882 | 110.8064 | 90.12856 | [33 empty] | 1 | Fiberglass
EF272E | 4600A-70 | 2019-12-24 | 10978-82B | 81.5% | TK | LITXHP | 4672677 | 10996-88-5: EDX97-1 |  |  | 2 Step Thinky | Full Cell Dispersion Testing w/Solef5130 | Targaray NCM622 |  | EC:DMC:EMC w/ 1% VC |  | 4.2 | 170 | 200 | 98 | 1 | 1 | 17.9 | 38 | 25 | 3.5 | 63.05306 |  | 63.38 | 44.5704 | 25.18102 | 111.414 | 112 | 3.472286 | 7.576968 | 0.007576968 | 0.0445704 | 4.280773 | 8800 |  | 128 | 0.00014453125 | 64.10682 | 4.282615 | 1.2 | 5.136927 |  | ATC anode | LITX35R | PVDF | 350 | 95 | 1 | 4 | 17.63333 | 9 | 14.67694 | 1.35 | 48.68664 | 48.7 | 29.51333 | 14.68325 | 1.200516 | 123.4893 | 115 | 1.458118 | 10.32967 | 0.01032967 | 0.02951333 |  | 0 | 5.139138 |  | 172.9848 | 173.2091 | 172.9848 | 165.5807 | 156.1574 | 112.6308 | 79.87364 | 57.88595 | 42.40482 | 123.6246 | 151.2214 | 141.3494 | 133.2723 | 122.7272 | 105.0024 | 83.2391 | [33 empty] | 1 | Fiberglass
EF273A | 4600A-71 | 2019-12-24 | 10978-82C | 81.5% | TK | LITXHP | 4672677 | 10996-88-7: EDX97-1 |  |  | 2 Step Thinky | Full Cell Dispersion Testing w/Solef5130 | Targaray NCM622 |  | EC:DMC:EMC w/ 1% VC |  | 4.2 | 170 | 200 | 98 | 1 | 1 | 17.9 | 38 | 25 | 3.5 | 63.05306 |  | 62.61 | 43.8158 | 24.75469 | 110.1711 | 110 | 3.508318 | 7.448686 | 0.007448686 | 0.0438158 | 4.208297 | 8700 |  | 117 | 0.0001538462 | 63.36314 | 4.213689 | 1.2 | 5.049957 |  | ATC anode | LITX35R | PVDF | 350 | 95 | 1 | 4 | 17.63333 | 9 | 14.42845 | 1.35 | 48.16089 | 48.2 | 29.03833 | 14.44693 | 1.201537 | 121.6466 | 115 | 1.434651 | 10.16342 | 0.01016342 | 0.02903833 |  | 0 | 5.056426 |  | 172.084 | 172.5405 | 172.5405 | 167.2913 | 160.6726 | 127.3513 | 93.34532 | 68.24022 | 50.2102 | 117.0811 | 154.7387 | 145.1531 | 138.991 | 131.2312 | 118.9069 | 100.1922 | [33 empty] | 1 | Fiberglass
EF273B | 4600A-72 | 2019-12-24 | 10978-82C | 81.5% | TK | LITXHP | 4672677 | 10996-88-7: EDX97-1 |  |  | 2 Step Thinky | Full Cell Dispersion Testing w/Solef5130 | Targaray NCM622 |  | EC:DMC:EMC w/ 1% VC |  | 4.2 | 170 | 200 | 98 | 1 | 1 | 17.9 | 38 | 25 | 3.5 | 63.05306 |  | 62.91 | 44.1098 | 24.92079 | 110.6554 | 112 | 3.436403 | 7.498666 | 0.007498666 | 0.0441098 | 4.236534 | 8300 |  | 132 | 0.0001401515 | 63.66061 | 4.241259 | 1.2 | 5.083841 |  | ATC anode | LITX35R | PVDF | 350 | 95 | 1 | 4 | 17.63333 | 9 | 14.52526 | 1.35 | 48.36573 | 48.4 | 29.22833 | 14.54146 | 1.201338 | 122.3837 | 115 | 1.444038 | 10.22992 | 0.01022992 | 0.02922833 |  | 0 | 5.089511 |  | 174.3377 | 174.5644 | 174.5644 | 167.9899 | 160.5085 | 124.4621 | 91.36292 | 67.33198 | 50.32895 | 117.6609 | 155.2943 | 145.9993 | 139.1981 | 131.2633 | 119.4746 | 101.7914 | [33 empty] | 1 | Fiberglass
EF273C | 4600A-73 | 2019-12-24 | 10978-82C | 81.5% | TK | LITXHP | 4672677 | 10996-88-7: EDX97-1 |  |  | 2 Step Thinky | Full Cell Dispersion Testing w/Solef5130 | Targaray NCM622 |  | EC:DMC:EMC w/ 1% VC |  | 4.2 | 170 | 200 | 98 | 1 | 1 | 17.9 | 38 | 25 | 3.5 | 63.05306 |  | 62.95 | 44.149 | 24.94294 | 110.7199 | 112 | 3.439456 | 7.50533 | 0.00750533 | 0.044149 | 4.240299 | 9000 |  | 109 | 0.0001697248 | 63.66061 | 4.241259 | 1.2 | 5.088359 |  | ATC anode | LITX35R | PVDF | 350 | 95 | 1 | 4 | 17.63333 | 9 | 14.53817 | 1.35 | 48.39304 | 48.4 | 29.22833 | 14.54146 | 1.200272 | 122.3837 | 115 | 1.444038 | 10.22992 | 0.01022992 | 0.02922833 |  | 0 | 5.089511 |  | 173.7299 | 173.9564 | 174.1829 | 166.7082 | 158.3275 | 119.595 | 86.52518 | 63.6481 | 47.5662 | 119.142 | 153.5709 | 144.5106 | 138.1685 | 129.5613 | 115.0649 | 95.3589 | [33 empty] | 1 | Fiberglass
EF273D | 4600A-74 | 2019-12-24 | 10978-82C | 81.5% | TK | LITXHP | 4672677 | 10996-88-7: EDX97-1 |  |  | 2 Step Thinky | Full Cell Dispersion Testing w/Solef5130 | Targaray NCM622 |  | EC:DMC:EMC w/ 1% VC |  | 4.2 | 170 | 200 | 98 | 1 | 1 | 17.9 | 38 | 25 | 3.5 | 63.05306 |  | 63.07 | 44.2666 | 25.00938 | 110.9136 | 111 | 3.495859 | 7.525322 | 0.007525322 | 0.0442666 | 4.251594 | 8600 |  | 132 | 0.0001382576 | 63.80935 | 4.255044 | 1.2 | 5.101913 |  | ATC anode | LITX35R | PVDF | 350 | 95 | 1 | 4 | 17.63333 | 9 | 14.57689 | 1.35 | 48.47497 | 48.5 | 29.32333 | 14.58872 | 1.200974 | 122.7522 | 115 | 1.448731 | 10.26317 | 0.01026317 | 0.02932333 |  | 0 | 5.106053 |  | 169.8798 | 170.1057 | 170.3316 | 164.0063 | 143.9008 | 94.42785 | 67.09347 | 49.92477 | 38.17777 | 126.7321 | 148.6448 | 137.8014 | 121.7622 | 93.07243 | 69.12661 | 51.5061 | [33 empty] | 1 | Fiberglass
EF273E | 4600A-75 | 2019-12-24 | 10978-82C | 81.5% | TK | LITXHP | 4672677 | 10996-88-7: EDX97-1 |  |  | 2 Step Thinky | Full Cell Dispersion Testing w/Solef5130 | Targaray NCM622 |  | EC:DMC:EMC w/ 1% VC |  | 4.2 | 170 | 200 | 98 | 1 | 1 | 17.9 | 38 | 25 | 3.5 | 63.05306 |  | 63.52 | 44.7076 | 25.25853 | 111.64 | 112 | 3.482974 | 7.600292 | 0.007600292 | 0.0447076 | 4.29395 | 8400 |  | 117 | 0.0001581197 | 64.25555 | 4.2964 | 1.2 | 5.15274 |  | ATC anode | LITX35R | PVDF | 350 | 95 | 1 | 4 | 17.63333 | 9 | 14.72212 | 1.35 | 48.78223 | 48.8 | 29.60833 | 14.73051 | 1.200685 | 123.8578 | 115 | 1.462812 | 10.36292 | 0.01036292 | 0.02960833 |  | 0 | 5.15568 |  | 169.5461 | 169.3224 | 169.7698 | 164.8489 | 157.0203 | 117.206 | 84.10203 | 61.28712 | 45.18247 | 120.1138 | 151.2047 | 142.034 | 135.1001 | 125.482 | 108.4827 | 87.45717 | [33 empty] | 1 | Fiberglass
EF274A | 4600A-76 | 2019-12-24 | 10978-82D | 81.5% | TK | LITXHP | 4672678 | 10996-90-3: EDX97R-3 |  |  | 2 Step Thinky | Full Cell Dispersion Testing w/Solef5130 | Targaray NCM622 |  | EC:DMC:EMC w/ 1% VC |  | 4.2 | 170 | 200 | 98 | 1 | 1 | 17.9 | 38 | 25 | 3.5 | 63.05306 |  | 62.7 | 43.904 | 24.80452 | 110.3164 | 110 | 3.51538 | 7.46368 | 0.00746368 | 0.043904 | 4.216768 | 7500 |  | 120 | 0.00015 | 63.36314 | 4.213689 | 1.2 | 5.060122 |  | ATC anode | LITX35R | PVDF | 350 | 95 | 1 | 4 | 17.63333 | 9 | 14.45749 | 1.35 | 48.22234 | 48.2 | 29.03833 | 14.44693 | 1.199124 | 121.6466 | 115 | 1.434651 | 10.16342 | 0.01016342 | 0.02903833 |  | 0 | 5.056426 |  | 171.5106 | 172.1939 | 172.1939 | 165.133 | 156.7055 | 118.2125 | 84.27478 | 60.8145 | 44.64286 | 120.9457 | 151.9224 | 142.8116 | 136.2063 | 127.0955 | 111.8349 | 92.01895 | [33 empty] | 1 | Fiberglass
EF274B | 4600A-77 | 2019-12-24 | 10978-82D | 81.5% | TK | LITXHP | 4672678 | 10996-90-3: EDX97R-3 |  |  | 2 Step Thinky | Full Cell Dispersion Testing w/Solef5130 | Targaray NCM622 |  | EC:DMC:EMC w/ 1% VC |  | 4.2 | 170 | 200 | 98 | 1 | 1 | 17.9 | 38 | 25 | 3.5 | 63.05306 |  | 62.72 | 43.9236 | 24.81559 | 110.3487 | 110 | 3.516949 | 7.467012 | 0.007467012 | 0.0439236 | 4.218651 | 8400 |  | 117 | 0.0001538462 | 63.51188 | 4.227474 | 1.2 | 5.062381 |  | ATC anode | LITX35R | PVDF | 350 | 95 | 1 | 4 | 17.63333 | 9 | 14.46395 | 1.35 | 48.236 | 48.3 | 29.13333 | 14.4942 | 1.20251 | 122.0152 | 115 | 1.439344 | 10.19667 | 0.01019667 | 0.02913333 |  | 0 | 5.072968 |  | 173.7107 | 173.9384 | 173.9384 | 167.336 | 159.823 | 126.1281 | 92.20556 | 67.16207 | 49.40397 | 117.7044 | 154.8143 | 145.0245 | 138.8775 | 130.4538 | 116.566 | 97.44192 | [33 empty] | 1 | Fiberglass
EF274C | 4600A-78 | 2019-12-24 | 10978-82D | 81.5% | TK | LITXHP | 4672678 | 10996-90-3: EDX97R-3 |  |  | 2 Step Thinky | Full Cell Dispersion Testing w/Solef5130 | Targaray NCM622 |  | EC:DMC:EMC w/ 1% VC |  | 4.2 | 170 | 200 | 98 | 1 | 1 | 17.9 | 38 | 25 | 3.5 | 63.05306 |  | 63.15 | 44.345 | 25.05367 | 111.0428 | 112 | 3.454726 | 7.53865 | 0.00753865 | 0.044345 | 4.259124 | 8600 |  | 110 | 0.0001681818 | 63.95808 | 4.268829 | 1.2 | 5.110949 |  | ATC anode | LITX35R | PVDF | 350 | 95 | 1 | 4 | 17.63333 | 9 | 14.60271 | 1.35 | 48.5296 | 48.6 | 29.41833 | 14.63599 | 1.202734 | 123.1208 | 115 | 1.453425 | 10.29642 | 0.01029642 | 0.02941833 |  | 0 | 5.122595 |  | 174.9915 | 175.217 | 175.217 | 167.3244 | 159.4317 | 123.351 | 90.20183 | 66.52385 | 49.3855 | 117.7134 | 154.9216 | 145.6759 | 139.3618 | 131.4692 | 118.6154 | 99.67302 | [33 empty] | 1 | Fiberglass
EF274D | 4600A-79 | 2019-12-24 | 10978-82D | 81.5% | TK | LITXHP | 4672678 | 10996-90-3: EDX97R-3 |  |  | 2 Step Thinky | Full Cell Dispersion Testing w/Solef5130 | Targaray NCM622 |  | EC:DMC:EMC w/ 1% VC |  | 4.2 | 170 | 200 | 98 | 1 | 1 | 17.9 | 38 | 25 | 3.5 | 63.05306 |  | 63.27 | 44.4626 | 25.12011 | 111.2365 | 111 | 3.511338 | 7.558642 | 0.007558642 | 0.0444626 | 4.270419 | 8000 |  | 121 | 0.0001508264 | 63.95808 | 4.268829 | 1.2 | 5.124503 |  | ATC anode | LITX35R | PVDF | 350 | 95 | 1 | 4 | 17.63333 | 9 | 14.64144 | 1.35 | 48.61153 | 48.6 | 29.41833 | 14.63599 | 1.199553 | 123.1208 | 115 | 1.453425 | 10.29642 | 0.01029642 | 0.02941833 |  | 0 | 5.122595 |  | 171.1551 | 171.8298 | 171.6049 | 164.8577 | 156.5361 | 117.6269 | 85.69 | 63.87391 | 48.35525 | 116.7273 | 152.0379 | 143.4914 | 137.194 | 128.8724 | 115.6028 | 97.16031 | [33 empty] | 1 | Fiberglass
EF274E | 4600A-80 | 2019-12-24 | 10978-82D | 81.5% | TK | LITXHP | 4672678 | 10996-90-3: EDX97R-3 |  |  | 2 Step Thinky | Full Cell Dispersion Testing w/Solef5130 | Targaray NCM622 |  | EC:DMC:EMC w/ 1% VC |  | 4.2 | 170 | 200 | 98 | 1 | 1 | 17.9 | 38 | 25 | 3.5 | 63.05306 |  | 63.28 | 44.4724 | 25.12565 | 111.2526 | 112 | 3.464651 | 7.560308 | 0.007560308 | 0.0444724 | 4.27136 | 8600 |  | 105 | 0.0001761905 | 64.10682 | 4.282615 | 1.2 | 5.125633 |  | ATC anode | LITX35R | PVDF | 350 | 95 | 1 | 4 | 17.63333 | 9 | 14.64466 | 1.35 | 48.61836 | 48.7 | 29.51333 | 14.68325 | 1.203162 | 123.4893 | 115 | 1.458118 | 10.32967 | 0.01032967 | 0.02951333 |  | 0 | 5.139138 |  | 169.7682 | 169.9931 | 169.9931 | 165.0462 | 157.6259 | 118.2756 | 85.89597 | 63.63497 | 47.89487 | 117.601 | 152.2292 | 143.4598 | 136.9389 | 128.1694 | 113.1039 | 93.76602 | [33 empty] | 1 | Fiberglass
EF275A | 4600A |  |  | 66% | QN | LITXHP |  |  |  |  | 2-Step Thinky | DOE coating experiement | BASF NCM811 new lot11252019 |  | HSV900 | EC:DMC:EMC w/ 1% VC | 4.2 | 185 | 200 | 95 | 3 | 2 | 18 | 38 | 12.5 | 3.5 | 41.28947 |  | 41.58 | 22.401 | 12.65593 | 76.06295 | 77 | 3.415906 | 4.144185 | 0.004144185 | 0.022401 | 2.341347 |  |  |  |  | 41.12941 | 2.332869 | 1.2 | 2.809617 |  | ATC anode | LITX200 | PVDF | 350 | 94.2 | 2 | 3.8 | 17.63333 | 9 | 8.027477 | 1.35 | 34.76203 | 34.7 | 16.0768 | 7.998408 | 1.195655 | 71.8954 | 123 | 0.7448139 | 5.62688 | 0.00562688 | 0.0160768 |  |  | 2.799443
EF275B | 4600A |  |  | 66% | QN | LITXHP |  |  |  |  | 2-Step Thinky | DOE coating experiement | BASF NCM811 new lot11252019 |  | HSV900 | EC:DMC:EMC w/ 1% VC | 4.2 | 185 | 200 | 95 | 3 | 2 | 18 | 38 | 12.5 | 3.5 | 41.28947 |  | 41.5 | 22.325 | 12.61299 | 75.93382 | 77 | 3.404317 | 4.130125 | 0.004130125 | 0.022325 | 2.333404 |  |  |  |  | 41.12941 | 2.332869 | 1.2 | 2.800085 |  | ATC anode | LITX200 | PVDF | 350 | 94.2 | 2 | 3.8 | 17.63333 | 9 | 8.000242 | 1.35 | 34.70391 | 34.7 | 16.0768 | 7.998408 | 1.199725 | 71.8954 | 114 | 0.8086551 | 5.62688 | 0.00562688 | 0.0160768 |  |  | 2.799443
EF275C | 4600A |  |  | 66% | QN | LITXHP |  |  |  |  | 2-Step Thinky | DOE coating experiement | BASF NCM811 new lot11252019 |  | HSV900 | EC:DMC:EMC w/ 1% VC | 4.2 | 185 | 200 | 95 | 3 | 2 | 18 | 38 | 12.5 | 3.5 | 41.28947 |  | 41.83 | 22.6385 | 12.79011 | 76.46651 | 77 | 3.452122 | 4.1881225 | 0.0041881225 | 0.0226385 | 2.366171 |  |  |  |  | 41.12941 | 2.332869 | 1.2 | 2.839405 |  | ATC anode | LITX200 | PVDF | 350 | 94.2 | 2 | 3.8 | 17.63333 | 9 | 8.112586 | 1.35 | 34.94363 | 34.7 | 16.0768 | 7.998408 | 1.183111 | 71.8954 | 114 | 0.8086551 | 5.62688 | 0.00562688 | 0.0160768 |  |  | 2.799443
EF275D | 4600A |  |  | 66% | QN | LITXHP |  |  |  |  | 2-Step Thinky | DOE coating experiement | BASF NCM811 new lot11252019 |  | HSV900 | EC:DMC:EMC w/ 1% VC | 4.2 | 185 | 200 | 95 | 3 | 2 | 18 | 38 | 12.5 | 3.5 | 41.28947 |  | 42.01 | 22.8095 | 12.88672 | 76.75706 | 77 | 3.478198 | 4.2197575 | 0.0042197575 | 0.0228095 | 2.384044 |  |  |  |  | 41.12941 | 2.332869 | 1.2 | 2.860853 |  | ATC anode | LITX200 | PVDF | 350 | 94.2 | 2 | 3.8 | 17.63333 | 9 | 8.173864 | 1.35 | 35.07438 | 34.7 | 16.0768 | 7.998408 | 1.174241 | 71.8954 | 114 | 0.8086551 | 5.62688 | 0.00562688 | 0.0160768 |  |  | 2.799443
EF276A | 4600A |  |  | 66% | QN | LITXHP |  |  |  |  | 2-Step Thinky | DOE coating experiement | 1% ENGIMAT NCM111 coated NCM811 |  | HSV900 | EC:DMC:EMC w/ 1% VC | 4.2 | 185 | 200 | 95 | 3 | 2 | 17.86 | 38 | 12.5 | 3.5 | 41.38472 |  | 42.22 | 23.142 | 13.07458 | 77.32203 | 76.69249 | 3.556946 | 4.28127 | 0.00428127 | 0.023142 | 2.418797 |  |  |  |  | 40.98941 | 2.332869 | 1.2 | 2.902556 |  | ATC anode | LITX200 | PVDF | 350 | 94.2 | 2 | 3.8 | 17.63333 | 9 | 8.293017 | 1.35 | 35.32862 | 34.7 | 16.0768 | 7.998408 | 1.15737 | 71.8954 | 123 | 0.7448139 | 5.62688 | 0.00562688 | 0.0160768 |  |  | 2.799443
EF276B | 4600A |  |  | 66% | QN | LITXHP |  |  |  |  | 2-Step Thinky | DOE coating experiement | 1% ENGIMAT NCM111 coated NCM811 |  | HSV900 | EC:DMC:EMC w/ 1% VC | 4.2 | 185 | 200 | 95 | 3 | 2 | 17.86 | 38 | 12.5 | 3.5 | 41.38472 |  | 42.12 | 23.047 | 13.0209 | 77.16061 | 76.20823 | 3.587241 | 4.263695 | 0.004263695 | 0.023047 | 2.408867 |  |  |  |  | 40.98941 | 2.332869 | 1.2 | 2.890641 |  | ATC anode | LITX200 | PVDF | 350 | 94.2 | 2 | 3.8 | 17.63333 | 9 | 8.258973 | 1.35 | 35.25598 | 34.7 | 16.0768 | 7.998408 | 1.162141 | 71.8954 | 114 | 0.8086551 | 5.62688 | 0.00562688 | 0.0160768 |  |  | 2.799443
EF276C | 4600A |  |  | 66% | QN | LITXHP |  |  |  |  | 2-Step Thinky | DOE coating experiement | 1% ENGIMAT NCM111 coated NCM811 |  | HSV900 | EC:DMC:EMC w/ 1% VC | 4.2 | 185 | 200 | 95 | 3 | 2 | 17.86 | 38 | 12.5 | 3.5 | 41.38472 |  | 41.57 | 22.5245 | 12.72571 | 76.2728 | 76.75706 | 3.456268 | 4.1670325 | 0.0041670325 | 0.0225245 | 2.354256 |  |  |  |  | 40.98941 | 2.332869 | 1.2 | 2.825107 |  | ATC anode | LITX200 | PVDF | 350 | 94.2 | 2 | 3.8 | 17.63333 | 9 | 8.071734 | 1.35 | 34.85646 | 34.7 | 16.0768 | 7.998408 | 1.189099 | 71.8954 | 114 | 0.8086551 | 5.62688 | 0.00562688 | 0.0160768 |  |  | 2.799443
EF276D | 4600A |  |  | 66% | QN | LITXHP |  |  |  |  | 2-Step Thinky | DOE coating experiement | 1% ENGIMAT NCM111 coated NCM811 |  | HSV900 | EC:DMC:EMC w/ 1% VC | 4.2 | 185 | 200 | 95 | 3 | 2 | 17.86 | 38 | 12.5 | 3.5 | 41.38472 |  | 42.19 | 23.1135 | 13.05847 | 77.27361 | 76.53107 | 3.567449 | 4.2759975 | 0.0042759975 | 0.0231135 | 2.415818 |  |  |  |  | 40.85389 | 2.3192 | 1.2 | 2.898981 |  | ATC anode | LITX200 | PVDF | 350 | 94.2 | 2 | 3.8 | 17.63333 | 9 | 8.282804 | 1.35 | 35.30683 | 34.6 | 15.9826 | 7.951542 | 1.152007 | 71.52687 | 114 | 0.8039169 | 5.59391 | 0.00559391 | 0.0159826 |  |  | 2.78304
EF276E | 4600A |  |  | 66% | QN | LITXHP |  |  |  |  | 2-Step Thinky | DOE coating experiement | 1% ENGIMAT NCM111 coated NCM811 |  | HSV900 | EC:DMC:EMC w/ 1% VC | 4.2 | 185 | 200 | 95 | 3 | 2 | 17.86 | 38 | 12.5 | 3.5 | 41.38472 |  | 42.01 | 22.9425 | 12.96186 | 76.98305 | 76.53107 | 3.541056 | 4.2443625 | 0.0042443625 | 0.0229425 | 2.397945 |  |  |  |  | 40.85389 | 2.3192 | 1.2 | 2.877534 |  | ATC anode | LITX200 | PVDF | 350 | 94.2 | 2 | 3.8 | 17.63333 | 9 | 8.221525 | 1.35 | 35.17608 | 34.6 | 15.9826 | 7.951542 | 1.160594 | 71.52687 | 114 | 0.8039169 | 5.59391 | 0.00559391 | 0.0159826 |  |  | 2.78304
EF277A | 4600A |  |  | 66% | QN | LITXHP |  |  |  |  | 2-Step Thinky | DOE coating experiement | 2% ENGIMAT NCM111 coated NCM811 |  | HSV900 | EC:DMC:EMC w/ 1% VC | 4.2 | 185 | 200 | 95 | 3 | 2 | 17.75 | 38 | 12.5 | 3.5 | 41.51477 |  | 42.09 | 23.123 | 13.06384 | 77.28975 | 77 | 3.526003 | 4.277755 | 0.004277755 | 0.023123 | 2.416811 |  |  |  |  | 40.87941 | 2.332869 | 1.2 | 2.900173 |  | ATC anode | LITX200 | PVDF | 350 | 94.2 | 2 | 3.8 | 17.63333 | 9 | 8.286208 | 1.35 | 35.3141 | 34.7 | 16.0768 | 7.998408 | 1.158321 | 71.8954 | 123 | 0.7448139 | 5.62688 | 0.00562688 | 0.0160768 |  |  | 2.799443
EF277B | 4600A |  |  | 66% | QN | LITXHP |  |  |  |  | 2-Step Thinky | DOE coating experiement | 2% ENGIMAT NCM111 coated NCM811 |  | HSV900 | EC:DMC:EMC w/ 1% VC | 4.2 | 185 | 200 | 95 | 3 | 2 | 17.75 | 38 | 12.5 | 3.5 | 41.51477 |  | 41.29 | 22.363 | 12.63446 | 75.99839 | 77 | 3.410112 | 4.137155 | 0.004137155 | 0.022363 | 2.337376 |  |  |  |  | 40.87941 | 2.332869 | 1.2 | 2.804851 |  | ATC anode | LITX200 | PVDF | 350 | 94.2 | 2 | 3.8 | 17.63333 | 9 | 8.01386 | 1.35 | 34.73297 | 34.7 | 16.0768 | 7.998408 | 1.197686 | 71.8954 | 114 | 0.8086551 | 5.62688 | 0.00562688 | 0.0160768 |  |  | 2.799443
EF277C | 4600A |  |  | 66% | QN | LITXHP |  |  |  |  | 2-Step Thinky | DOE coating experiement | 2% ENGIMAT NCM111 coated NCM811 |  | HSV900 | EC:DMC:EMC w/ 1% VC | 4.2 | 185 | 200 | 95 | 3 | 2 | 17.75 | 38 | 12.5 | 3.5 | 41.51477 |  | 41.27 | 22.344 | 12.62373 | 75.9661 | 77 | 3.407214 | 4.13364 | 0.00413364 | 0.022344 | 2.33539 |  |  |  |  | 40.87941 | 2.332869 | 1.2 | 2.802468 |  | ATC anode | LITX200 | PVDF | 350 | 94.2 | 2 | 3.8 | 17.63333 | 9 | 8.007051 | 1.35 | 34.71844 | 34.7 | 16.0768 | 7.998408 | 1.198705 | 71.8954 | 114 | 0.8086551 | 5.62688 | 0.00562688 | 0.0160768 |  |  | 2.799443
EF277D | 4600A |  |  | 66% | QN | LITXHP |  |  |  |  | 2-Step Thinky | DOE coating experiement | 2% ENGIMAT NCM111 coated NCM811 |  | HSV900 | EC:DMC:EMC w/ 1% VC | 4.2 | 185 | 200 | 95 | 3 | 2 | 17.75 | 38 | 12.5 | 3.5 | 41.51477 |  | 42.33 | 23.351 | 13.19266 | 77.67716 | 77 | 3.560771 | 4.319935 | 0.004319935 | 0.023351 | 2.440641 |  |  |  |  | 40.87941 | 2.332869 | 1.2 | 2.928769 |  | ATC anode | LITX200 | PVDF | 350 | 94.2 | 2 | 3.8 | 17.63333 | 9 | 8.367913 | 1.35 | 35.48843 | 34.7 | 16.0768 | 7.998408 | 1.147011 | 71.8954 | 114 | 0.8086551 | 5.62688 | 0.00562688 | 0.0160768 |  |  | 2.799443
EF277E | 4600A |  |  | 66% | QN | LITXHP |  |  |  |  | 2-Step Thinky | DOE coating experiement | 2% ENGIMAT NCM111 coated NCM811 |  | HSV900 | EC:DMC:EMC w/ 1% VC | 4.2 | 185 | 200 | 95 | 3 | 2 | 17.75 | 38 | 12.5 | 3.5 | 41.51477 |  | 41.74 | 22.7905 | 12.87599 | 76.72478 | 77 | 3.475301 | 4.2162425 | 0.0042162425 | 0.0227905 | 2.382058 |  |  |  |  | 40.87941 | 2.332869 | 1.2 | 2.858469 |  | ATC anode | LITX200 | PVDF | 350 | 94.2 | 2 | 3.8 | 17.63333 | 9 | 8.167056 | 1.35 | 35.05985 | 34.7 | 16.0768 | 7.998408 | 1.17522 | 71.8954 | 114 | 0.8086551 | 5.62688 | 0.00562688 | 0.0160768 |  |  | 2.799443
EF277F | 4600A |  |  | 66% | QN | LITXHP |  |  |  |  | 2-Step Thinky | DOE coating experiement | 2% ENGIMAT NCM111 coated NCM811 |  | HSV900 | EC:DMC:EMC w/ 1% VC | 4.2 | 185 | 200 | 95 | 3 | 2 | 17.75 | 38 | 12.5 | 3.5 | 41.51477 |  | 41.74 | 22.7905 | 12.87599 | 76.72478 | 77 | 3.475301 | 4.2162425 | 0.0042162425 | 0.0227905 | 2.382058 |  |  |  |  | 40.87941 | 2.332869 | 1.2 | 2.858469 |  | ATC anode | LITX200 | PVDF | 350 | 94.2 | 2 | 3.8 | 17.63333 | 9 | 8.167056 | 1.35 | 35.05985 | 34.7 | 16.0768 | 7.998408 | 1.17522 | 71.8954 | 114 | 0.8086551 | 5.62688 | 0.00562688 | 0.0160768 |  |  | 2.799443
EF278A | 4600A |  |  | 66% | QN | LITXHP |  |  |  |  | 2-Step Thinky | DOE coating experiement | 1% FSP FINAL PHASE NCM111 coated NCM811 |  | HSV900 | EC:DMC:EMC w/ 1% VC | 4.2 | 185 | 200 | 95 | 3 | 2 | 17.71 | 38 | 12.5 | 3.5 | 41.23472 |  | 42.33 | 23.389 | 13.21412 | 77.74173 | 76.69249 | 3.59491 | 4.326965 | 0.004326965 | 0.023389 | 2.444613 |  |  |  |  | 40.83941 | 2.332869 | 1.2 | 2.933536 |  | ATC anode | LITX200 | PVDF | 350 | 94.2 | 2 | 3.8 | 17.63333 | 9 | 8.38153 | 1.35 | 35.51749 | 34.7 | 16.0768 | 7.998408 | 1.145148 | 71.8954 | 123 | 0.7448139 | 5.62688 | 0.00562688 | 0.0160768 |  |  | 2.799443
EF278B | 4600A |  |  | 66% | QN | LITXHP |  |  |  |  | 2-Step Thinky | DOE coating experiement | 1% FSP FINAL PHASE NCM111 coated NCM811 |  | HSV900 | EC:DMC:EMC w/ 1% VC | 4.2 | 185 | 200 | 95 | 3 | 2 | 17.71 | 38 | 12.5 | 3.5 | 41.23472 |  | 42.37 | 23.427 | 13.23559 | 77.8063 | 76.20823 | 3.646388 | 4.333995 | 0.004333995 | 0.023427 | 2.448585 |  |  |  |  | 40.83941 | 2.332869 | 1.2 | 2.938302 |  | ATC anode | LITX200 | PVDF | 350 | 94.2 | 2 | 3.8 | 17.63333 | 9 | 8.395148 | 1.35 | 35.54655 | 34.7 | 16.0768 | 7.998408 | 1.14329 | 71.8954 | 114 | 0.8086551 | 5.62688 | 0.00562688 | 0.0160768 |  |  | 2.799443
EF278C | 4600A |  |  | 66% | QN | LITXHP |  |  |  |  | 2-Step Thinky | DOE coating experiement | 1% FSP FINAL PHASE NCM111 coated NCM811 |  | HSV900 | EC:DMC:EMC w/ 1% VC | 4.2 | 185 | 200 | 95 | 3 | 2 | 17.71 | 38 | 12.5 | 3.5 | 41.23472 |  | 41.92 | 22.9995 | 12.99407 | 77.0799 | 76.75706 | 3.529155 | 4.2549075 | 0.0042549075 | 0.0229995 | 2.403903 |  |  |  |  | 40.83941 | 2.332869 | 1.2 | 2.884683 |  | ATC anode | LITX200 | PVDF | 350 | 94.2 | 2 | 3.8 | 17.63333 | 9 | 8.241952 | 1.35 | 35.21966 | 34.7 | 16.0768 | 7.998408 | 1.164541 | 71.8954 | 114 | 0.8086551 | 5.62688 | 0.00562688 | 0.0160768 |  |  | 2.799443
EF278D | 4600A |  |  | 66% | QN | LITXHP |  |  |  |  | 2-Step Thinky | DOE coating experiement | 1% FSP FINAL PHASE NCM111 coated NCM811 |  | HSV900 | EC:DMC:EMC w/ 1% VC | 4.2 | 185 | 200 | 95 | 3 | 2 | 17.71 | 38 | 12.5 | 3.5 | 41.23472 |  | 41.92 | 22.9995 | 12.99407 | 77.0799 | 76.53107 | 3.549853 | 4.2549075 | 0.0042549075 | 0.0229995 | 2.403903 |  |  |  |  | 40.70389 | 2.3192 | 1.2 | 2.884683 |  | ATC anode | LITX200 | PVDF | 350 | 94.2 | 2 | 3.8 | 17.63333 | 9 | 8.241952 | 1.35 | 35.21966 | 34.6 | 15.9826 | 7.951542 | 1.157717 | 71.52687 | 114 | 0.8039169 | 5.59391 | 0.00559391 | 0.0159826 |  |  | 2.78304
EF278E | 4600A |  |  | 66% | QN | LITXHP |  |  |  |  | 2-Step Thinky | DOE coating experiement | 1% FSP FINAL PHASE NCM111 coated NCM811 |  | HSV900 | EC:DMC:EMC w/ 1% VC | 4.2 | 185 | 200 | 95 | 3 | 2 | 17.71 | 38 | 12.5 | 3.5 | 41.23472 |  | 41.71 | 22.8 | 12.88136 | 76.74092 | 76.75706 | 3.498542 | 4.218 | 0.004218 | 0.0228 | 2.383051 |  |  |  |  | 40.83941 | 2.332869 | 1.2 | 2.859661 |  | ATC anode | LITX200 | PVDF | 350 | 94.2 | 2 | 3.8 | 17.63333 | 9 | 8.17046 | 1.35 | 35.06712 | 34.7 | 16.0768 | 7.998408 | 1.174731 | 71.8954 | 114 | 0.8086551 | 5.62688 | 0.00562688 | 0.0160768 |  |  | 2.799443
EF278F | 4600A |  |  | 66% | QN | LITXHP |  |  |  |  | 2-Step Thinky | DOE coating experiement | 1% FSP FINAL PHASE NCM111 coated NCM811 |  | HSV900 | EC:DMC:EMC w/ 1% VC | 4.2 | 185 | 200 | 95 | 3 | 2 | 17.71 | 38 | 12.5 | 3.5 | 41.23472 |  | 42.15 | 23.218 | 13.11751 | 77.45117 | 76.53107 | 3.583578 | 4.29533 | 0.00429533 | 0.023218 | 2.42674 |  |  |  |  | 40.70389 | 2.3192 | 1.2 | 2.912088 |  | ATC anode | LITX200 | PVDF | 350 | 94.2 | 2 | 3.8 | 17.63333 | 9 | 8.320252 | 1.35 | 35.38674 | 34.6 | 15.9826 | 7.951542 | 1.146822 | 71.52687 | 114 | 0.8039169 | 5.59391 | 0.00559391 | 0.0159826 |  |  | 2.78304
EF279A | 4600-34 | 2020-01-15 | 11040-17A | 78.42% | EB | LITX HP | 4877609 part 100665 | BTC Jet Mill |  |  | 2-Step Thinky | SPOT 1606 Qualification | Targaray NCM622 |  | HSV900 | EC:DMC:EMC w/ 1% VC | 4.2 | 170 | 200 | 98 | 1 | 1 | 9.5 | 20 | 25 | 3.5 | 54.65306 |  | 54.02 | 43.6296 | 24.64949 | 91.86441 | 92 | 3.493409 | 7.417032 | 0.007417032 | 0.0436296 | 4.190414 | 4080 |  | 63.5 | 0.0002834646 | 55.36473 | 4.250909 | 1.2 | 5.028496 |  | ATC anode | LITX35R | PVDF | 350 | 95 | 1 | 4 | 17.63333 | 9 | 14.36713 | 1.35 | 48.03116 | 48.47 | 29.29483 | 14.57454 | 1.217324 | 122.6417 | 111 | 1.504081 | 10.25319 | 0.01025319 | 0.02929483 |  | 0 | 5.10109 |  | 0 |  | 0 | 0 | 0 | 0 | 0 | 0 | 0 | 0 | 0 | 0 | 0 | 0 | 0 | 0 |  |  |  | 0 |  |  |  | 0 |  |  |  | 0
EF279B | 4600-35 | 2020-01-15 | 11040-17A | 78.42% | EB | LITX HP | 4877609 part 100665 | BTC Jet Mill |  |  | 2-Step Thinky | SPOT 1606 Qualification | Targaray NCM622 |  | HSV900 | EC:DMC:EMC w/ 1% VC | 4.2 | 170 | 200 | 98 | 1 | 1 | 9.5 | 20 | 25 | 3.5 | 54.65306 |  | 54.17 | 43.7766 | 24.73254 | 92.10654 | 92 | 3.505179 | 7.442022 | 0.007442022 | 0.0437766 | 4.204532 | 4210 |  | 55.3 | 0.0003254973 | 54.90365 | 4.208174 | 1.2 | 5.045439 |  | ATC anode | LITX35R | PVDF | 350 | 95 | 1 | 4 | 17.63333 | 9 | 14.41554 | 1.35 | 48.13358 | 48.16 | 29.00033 | 14.42803 | 1.20104 | 121.4992 | 111 | 1.48896 | 10.15012 | 0.01015012 | 0.02900033 |  | 0 | 5.049809 |  | 0 |  | 0 | 0 | 0 | 0 | 0 | 0 | 0 | 0 | 0 | 0 | 0 | 0 | 0 | 0 |  |  |  | 0 |  |  |  | 0 |  |  |  | 0
EF279C | 4600-37 | 2020-01-15 | 11040-17A | 78.42% | EB | LITX HP | 4877609 part 100665 | BTC Jet Mill |  |  | 2-Step Thinky | SPOT 1606 Qualification | Targaray NCM622 |  | HSV900 | EC:DMC:EMC w/ 1% VC | 4.2 | 170 | 200 | 98 | 1 | 1 | 9.5 | 20 | 25 | 3.5 | 54.65306 |  | 54.01 | 43.6198 | 24.64395 | 91.84826 | 92 | 3.492624 | 7.415366 | 0.007415366 | 0.0436198 | 4.189472 | 4150 |  | 65.7 | 0.0002739726 | 55.097 | 4.226095 | 1.2 | 5.027367 |  | ATC anode | LITX35R | PVDF | 350 | 95 | 1 | 4 | 17.63333 | 9 | 14.36391 | 1.35 | 48.02433 | 48.29 | 29.12383 | 14.48947 | 1.21049 | 121.9783 | 115 | 1.438875 | 10.19334 | 0.01019334 | 0.02912383 |  | 0 | 5.071314 |  | 158.4143 |  | 164.8334 | 161.1653 | 152.683 | 111.4173 | 78.17551 | 55.02089 | 39.20238 | 119.8997 | 144.8883 | 133.8842 | 126.3188 | 115.5439 | 99.72535 | 76.34148 | 3.9004 | 12.5669 | 10.483 | 2.0839 | 3.6161 | 12.8518 | 11.0116 | 1.8402 | 3.4181 | 16.0107 | 12.963 | 3.0477
EF279D | 4600-40 | 2020-01-15 | 11040-17A | 78.42% | EB | LITX HP | 4877609 part 100665 | BTC Jet Mill |  |  | 2-Step Thinky | SPOT 1606 Qualification | Targaray NCM622 |  | HSV900 | EC:DMC:EMC w/ 1% VC | 4.2 | 170 | 200 | 98 | 1 | 1 | 9.5 | 20 | 25 | 3.5 | 54.65306 |  | 54.08 | 43.6884 | 24.68271 | 91.96126 | 92 | 3.498117 | 7.427028 | 0.007427028 | 0.0436884 | 4.196061 | 3960 |  | 57.7 | 0.0003119584 | 55.40935 | 4.255044 | 1.2 | 5.035273 |  | ATC anode | LITX35R | PVDF | 350 | 95 | 1 | 4 | 17.63333 | 9 | 14.38649 | 1.35 | 48.07213 | 48.5 | 29.32333 | 14.58872 | 1.216868 | 122.7522 | 109 | 1.535655 | 10.26317 | 0.01026317 | 0.02932333 |  | 0 | 5.106053 |  | 171.8992 |  | 168.008 | 161.1412 | 151.5276 | 108.2667 | 74.39046 | 51.50108 | 36.3941 | 125.2049 | 144.8897 | 132.3006 | 122.2292 | 108.4956 | 85.60625 | 60.88573 | 3.9042 | 15.4573 | 13.3107 | 2.1466 | 3.6207 | 15.5422 | 13.7297 | 1.8125 | 3.4469 | 18.7131 | 15.711 | 3.0021
EF280A | 4600-42 | 2020-01-15 | 11040-17B | 78.01% | EB | LITX HP | 4877609 part 100742 | BTC Jet Mill |  |  | 2-Step Thinky | SPOT 1606 Qualification | Targaray NCM622 |  | HSV900 | EC:DMC:EMC w/ 1% VC | 4.2 | 170 | 200 | 98 | 1 | 1 | 9.5 | 20 | 25 | 3.5 | 54.65306 |  | 54.84 | 44.4332 | 25.1035 | 93.18805 | 93 | 3.509016 | 7.553644 | 0.007553644 | 0.0444332 | 4.267595 | 4060 |  | 92.5 | 0.0001972973 | 55.17137 | 4.232988 | 1.2 | 5.121115 |  | ATC anode | LITX35R | PVDF | 350 | 95 | 1 | 4 | 17.63333 | 9 | 14.63176 | 1.35 | 48.59105 | 48.34 | 29.17133 | 14.5131 | 1.190269 | 122.1626 | 111 | 1.49774 | 10.20997 | 0.01020997 | 0.02917133 |  | 0 | 5.079585 |  | 174.1941 |  | 169.4679 | 162.4911 | 153.0387 | 111.8533 | 76.96947 | 53.78861 | 38.03462 | 124.4565 | 146.5121 | 135.4843 | 126.7071 | 113.8788 | 93.39863 | 71.34305 | 3.9037 | 12.8232 | 10.7172 | 2.106 | 3.6213 | 12.8768 | 11.1549 | 1.7219 | 3.4485 | 15.8559 | 13.0931 | 2.7628
EF280B | 4600-44 | 2020-01-15 | 11040-17B | 78.01% | EB | LITX HP | 4877609 part 100742 | BTC Jet Mill |  |  | 2-Step Thinky | SPOT 1606 Qualification | Targaray NCM622 |  | HSV900 | EC:DMC:EMC w/ 1% VC | 4.2 | 170 | 200 | 98 | 1 | 1 | 9.5 | 20 | 25 | 3.5 | 54.65306 |  | 54.77 | 44.3646 | 25.06475 | 93.07506 | 93 | 3.503599 | 7.541982 | 0.007541982 | 0.0443646 | 4.261007 | 4420 |  | 74.6 | 0.0002446381 | 54.9334 | 4.210931 | 1.2 | 5.113208 |  | ATC anode | LITX35R | PVDF | 350 | 95 | 1 | 4 | 17.63333 | 9 | 14.60917 | 1.35 | 48.54325 | 48.18 | 29.01933 | 14.43748 | 1.185898 | 121.5729 | 109 | 1.519735 | 10.15677 | 0.01015677 | 0.02901933 |  | 0 | 5.053118 |  | 172.6602 |  | 168.6029 | 161.6153 | 151.6975 | 108.1944 | 73.70742 | 50.71611 | 34.71236 | 127.3538 | 144.4846 | 131.6365 | 121.4933 | 106.3911 | 82.49821 | 57.47826 | 3.9041 | 16.1432 | 13.9749 | 2.1683 | 3.6219 | 16.5857 | 14.7698 | 1.8159 | 3.4519 | 20.4097 | 17.653 | 2.7567
EF280C | 4600-45 | 2020-01-15 | 11040-17B | 78.01% | EB | LITX HP | 4877609 part 100742 | BTC Jet Mill |  |  | 2-Step Thinky | SPOT 1606 Qualification | Targaray NCM622 |  | HSV900 | EC:DMC:EMC w/ 1% VC | 4.2 | 170 | 200 | 98 | 1 | 1 | 9.5 | 20 | 25 | 3.5 | 54.65306 |  | 54.35 | 43.953 | 24.8322 | 92.39709 | 92 | 3.519303 | 7.47201 | 0.00747201 | 0.043953 | 4.221475 | 5620 |  | 81.9 | 0.0002197802 | 55.95966 | 4.30605 | 1.2 | 5.065769 |  | ATC anode | LITX35R | PVDF | 350 | 95 | 1 | 4 | 17.63333 | 9 | 14.47363 | 1.35 | 48.25648 | 48.87 | 29.67483 | 14.7636 | 1.224041 | 124.1158 | 109 | 1.554063 | 10.38619 | 0.01038619 | 0.02967483 |  | 0 | 5.16726 |  | 0 |  | 0 | 0 | 0 | 0 | 0 | 0 | 0 | 0 | 0 | 0 | 0 | 0 | 0 | 0 | 0 | 0 | 0 | 0 |  |  |  | 0 |  |  |  | 0
EF280D | 4600-47 | 2020-01-15 | 11040-17B | 78.01% | EB | LITX HP | 4877609 part 100742 | BTC Jet Mill |  |  | 2-Step Thinky | SPOT 1606 Qualification | Targaray NCM622 |  | HSV900 | EC:DMC:EMC w/ 1% VC | 4.2 | 170 | 200 | 98 | 1 | 1 | 9.5 | 20 | 25 | 3.5 | 54.65306 |  | 54.91 | 44.5018 | 25.14226 | 93.30105 | 93 | 3.514434 | 7.565306 | 0.007565306 | 0.0445018 | 4.274184 | 4360 |  | 76.8 | 0.0002376302 | 56.15302 | 4.32397 | 1.2 | 5.129021 |  | ATC anode | LITX35R | PVDF | 350 | 95 | 1 | 4 | 17.63333 | 9 | 14.65435 | 1.35 | 48.63884 | 49 | 29.79833 | 14.82504 | 1.213978 | 124.5949 | 110 | 1.54508 | 10.42942 | 0.01042942 | 0.02979833 |  | 0 | 5.188765 |  | 2.02239 |  | 0 | 0 | 0 | 0 | 0 | 0 | 0 | 0 | 0 | 0 | 0 | 0 | 0 | 0 | 3.9962 | 42.1305 | 34.2511 | 7.8794 | 3.7591 | 28.3603 | 33.2526 | -4.8923 | 3.5883 | 197.265 | 35.3404 | 161.9246
EF281A | 4600-53 | 2020-01-15 | 11040-17C | 78% | EB | LITX HP | 4672678 | BO made, SG Milled |  |  | 2-Step Thinky | SPOT 1606 Qualification | Targaray NCM622 |  | HSV900 | EC:DMC:EMC w/ 1% VC | 4.2 | 170 | 200 | 98 | 1 | 1 | 9.5 | 20 | 25 | 3.5 | 54.65306 |  | 53.77 | 43.3846 | 24.51107 | 91.46086 | 92 | 3.473792 | 7.375382 | 0.007375382 | 0.0433846 | 4.166882 | 4880 |  | 87.7 | 0.0002052452 | 55.91504 | 4.301914 | 1.2 | 5.000259 |  | ATC anode | LITX35R | PVDF | 350 | 95 | 1 | 4 | 17.63333 | 9 | 14.28645 | 1.35 | 47.86046 | 48.84 | 29.64633 | 14.74942 | 1.238887 | 124.0052 | 108 | 1.568253 | 10.37622 | 0.01037622 | 0.02964633 |  | 0 | 5.162297 |  | 0 |  | 0 | 0 | 0 | 0 | 0 | 0 | 0 | 0 | 0 | 0 | 0 | 0 | 0 | 0 |  |  |  | 0 |  |  |  | 0 |  |  |  | 0
EF281B | 4600-55 | 2020-01-15 | 11040-17C | 78% | EB | LITX HP | 4672678 | BO made, SG Milled |  |  | 2-Step Thinky | SPOT 1606 Qualification | Targaray NCM622 |  | HSV900 | EC:DMC:EMC w/ 1% VC | 4.2 | 170 | 200 | 98 | 1 | 1 | 9.5 | 20 | 25 | 3.5 | 54.65306 |  | 53.67 | 43.2866 | 24.45571 | 91.29944 | 92 | 3.465945 | 7.358722 | 0.007358722 | 0.0432866 | 4.15747 | 4900 |  | 76.3 | 0.0002359109 | 56.22739 | 4.330863 | 1.2 | 4.988964 |  | ATC anode | LITX35R | PVDF | 350 | 95 | 1 | 4 | 17.63333 | 9 | 14.25418 | 1.35 | 47.79218 | 49.05 | 29.84583 | 14.84867 | 1.250048 | 124.7791 | 110 | 1.547543 | 10.44604 | 0.01044604 | 0.02984583 |  | 0 | 5.197036 |  | 0 |  | 0 | 0 | 0 | 0 | 0 | 0 | 0 | 0 | 0 | 0 | 0 | 0 | 0 | 0 |  |  |  | 0 |  |  |  | 0 |  |  |  | 0
EF281C | 4600-57 | 2020-01-15 | 11040-17C | 78% | EB | LITX HP | 4672678 | BO made, SG Milled |  |  | 2-Step Thinky | SPOT 1606 Qualification | Targaray NCM622 |  | HSV900 | EC:DMC:EMC w/ 1% VC | 4.2 | 170 | 200 | 98 | 1 | 1 | 9.5 | 20 | 25 | 3.5 | 54.65306 |  | 53.6 | 43.218 | 24.41695 | 91.18644 | 91 | 3.509191 | 7.34706 | 0.00734706 | 0.043218 | 4.150881 | 4590 |  | 85.5 | 0.0002076023 | 55.91504 | 4.301914 | 1.2 | 4.981058 |  | ATC anode | LITX35R | PVDF | 350 | 95 | 1 | 4 | 17.63333 | 9 | 14.23159 | 1.35 | 47.74439 | 48.84 | 29.64633 | 14.74942 | 1.243663 | 124.0052 | 111 | 1.522128 | 10.37622 | 0.01037622 | 0.02964633 |  | 0 | 5.162297 |  | 80.05923 |  | 170.5308 | 163.8206 | 154.1025 | 111.759 | 78.43954 | 55.99519 | 40.49239 | 123.0969 | 148.5492 | 139.0624 | 129.1129 | 117.5436 | 98.80143 | 76.81984 | 3.9047 | 12.9211 | 10.7373 | 2.1838 | 3.621 | 13.0394 | 11.1804 | 1.859 | 3.4479 | 15.9682 | 13.1275 | 2.8407
EF281D | 4600-59 | 2020-01-15 | 11040-17C | 78% | EB | LITX HP | 4672678 | BO made, SG Milled |  |  | 2-Step Thinky | SPOT 1606 Qualification | Targaray NCM622 |  | HSV900 | EC:DMC:EMC w/ 1% VC | 4.2 | 170 | 200 | 98 | 1 | 1 | 9.5 | 20 | 25 | 3.5 | 54.65306 |  | 53.52 | 43.1396 | 24.37266 | 91.0573 | 91 | 3.502825 | 7.333732 | 0.007333732 | 0.0431396 | 4.143351 | 4790 |  | 64.9 | 0.0002734977 | 55.8853 | 4.299157 | 1.2 | 4.972022 |  | ATC anode | LITX35R | PVDF | 350 | 95 | 1 | 4 | 17.63333 | 9 | 14.20578 | 1.35 | 47.68977 | 48.82 | 29.62733 | 14.73997 | 1.245125 | 123.9315 | 109 | 1.551575 | 10.36957 | 0.01036957 | 0.02962733 |  | 0 | 5.158988 |  | 172.4634 |  | 169.4499 | 162.9593 | 153.6871 | 111.9621 | 78.35029 | 56.09695 | 40.33417 | 122.1615 | 145.8057 | 133.52 | 123.5524 | 110.5713 | 91.09959 | 67.22362 | 3.9031 | 16.0164 | 13.9409 | 2.0755 | 3.6209 | 16.1101 | 14.308 | 1.8021 | 3.4485 | 19.1056 | 16.318 | 2.7876
EF282A | 4000-8 | 2020-01-16 | 10978-85A | 79% | TK | LITX200 | 4051808 | BO |  |  | 2 Step Thinky | SPOT 1606 Qualification | Targaray NCM622 |  | HSV900 | EC:DMC:EMC w/ 1% VC | 4.2 | 170 | 200 | 98 | 1 | 1 | 9.53 | 20 | 25 | 3.5 | 54.68306 |  | 53.33 | 42.924 | 24.25085 | 90.70218 | 91 | 3.485319 | 7.29708 | 0.00729708 | 0.042924 | 4.122644 | 12200 |  | 191 | 9.293194e-05 | 54.51719 | 4.169576 | 1.2 | 4.947173 |  | ATC anode | LITX35R | CMC:SBR 1.9:1.9 | 350 | 95 | 1 | 4 | 17.63333 | 9 | 14.13478 | 1.35 | 47.53955 | 47.88 | 28.73433 | 14.29569 | 1.213661 | 120.4674 | 113 | 1.446932 | 10.05702 | 0.01005702 | 0.02873433 |  | 0 | 5.003491 |  |  | 172.3977 | 168.4372 | 162.1471 | 154.2261 | 114.3882 | 80.14165 | 56.61169 | 40.53676 | 122.5422 | 148.1689 | 138.3841 | 130.4631 | 118.3487 | 95.9836 | 72.68661 | 3.908 | 11.9406 | 10.1725 | 1.7681 | 3.6237 | 12.1184 | 9.1553 | 2.9631 | 3.4553 | 15.0298 | 12.207 | 2.8228 | [21 empty] | 1 | Fiberglass | 45
EF282B | 4600-58 | 2020-01-16 | 10978-85A | 79% | TK | LITX200 | 4051808 | BO |  |  | 2 Step Thinky | SPOT 1606 Qualification | Targaray NCM622 |  | HSV900 | EC:DMC:EMC w/ 1% VC | 4.2 | 170 | 200 | 98 | 1 | 1 | 9.53 | 20 | 25 | 3.5 | 54.68306 |  | 53.36 | 42.9534 | 24.26746 | 90.75061 | 91 | 3.487706 | 7.302078 | 0.007302078 | 0.0429534 | 4.125468 | 11300 |  | 189 | 9.391534e-05 | 54.54694 | 4.172333 | 1.2 | 4.950561 |  | ATC anode | LITX35R | CMC:SBR 1.9:1.9 | 350 | 95 | 1 | 4 | 17.63333 | 9 | 14.14446 | 1.35 | 47.56004 | 47.9 | 28.75333 | 14.30514 | 1.213632 | 120.5411 | 113 | 1.447889 | 10.06367 | 0.01006367 | 0.02875333 |  | 0 | 5.006799 |  |  | 175.5391 | 170.1844 | 160.4064 | 148.5331 | 101.0397 | 67.04941 | 45.39804 | 31.42941 | 129.9082 | 144.8081 | 134.3316 | 123.8552 | 103.8335 | 76.36182 | 54.01202 | 3.9011 | 13.0449 | 10.5081 | 2.5368 | 3.6189 | 13.1839 | 10.8115 | 2.3724 | 3.4492 | 16.5177 | 12.4476 | 4.0701 | [21 empty] | 1 | Fiberglass | 45
EF282C | 4600-56 | 2020-01-16 | 10978-85A | 79% | TK | LITX200 | 4051808 | BO |  |  | 2 Step Thinky | SPOT 1606 Qualification | Targaray NCM622 |  | HSV900 | EC:DMC:EMC w/ 1% VC | 4.2 | 170 | 200 | 98 | 1 | 1 | 9.53 | 20 | 25 | 3.5 | 54.68306 |  | 53.62 | 43.2082 | 24.41141 | 91.1703 | 92 | 3.459667 | 7.345394 | 0.007345394 | 0.0432082 | 4.14994 | 12000 |  | 185 | 9.72973e-05 | 54.59156 | 4.176468 | 1.2 | 4.979928 |  | ATC anode | LITX35R | CMC:SBR 1.9:1.9 | 350 | 95 | 1 | 4 | 17.63333 | 9 | 14.22837 | 1.35 | 47.73756 | 47.93 | 28.78183 | 14.31932 | 1.207671 | 120.6516 | 112 | 1.463395 | 10.07364 | 0.01007364 | 0.02878183 |  | 0 | 5.011762 |  |  | 173.8096 | 169.1808 | 161.7748 | 151.1287 | 103.9155 | 70.58845 | 48.13901 | 33.78988 | 128.9107 | 145.1113 | 134.4652 | 123.5877 | 102.064 | 73.82858 | 52.30489 | 3.9041 | 13.943 | 11.4545 | 2.4885 | 3.62 | 14.1433 | 11.8356 | 2.3077 | 3.4539 | 17.1834 | 13.444 | 3.7394 | [21 empty] | 1 | Fiberglass | 45
EF283D | 4000-12 | 2020-01-16 | 10978-85A | 79% | TK | LITX200 | 4051808 | BO |  |  | 2 Step Thinky | SPOT 1606 Qualification | Targaray NCM622 |  | HSV900 | EC:DMC:EMC w/ 1% VC | 4.2 | 170 | 200 | 98 | 1 | 1 | 9.53 | 20 | 25 | 3.5 | 54.68306 |  | 53.63 | 43.218 | 24.41695 | 91.18644 | 91 | 3.509191 | 7.34706 | 0.00734706 | 0.043218 | 4.150881 | 11800 |  | 182 | 9.752747e-05 | 54.60643 | 4.177847 | 1.2 | 4.981058 |  | ATC anode | LITX35R | CMC:SBR 1.9:1.9 | 350 | 95 | 1 | 4 | 17.63333 | 9 | 14.23159 | 1.35 | 47.74439 | 47.94 | 28.79133 | 14.32405 | 1.207796 | 120.6885 | 113 | 1.449802 | 10.07697 | 0.01007697 | 0.02879133 |  | 0 | 5.013416 |  |  | 163.3579 | 169.1425 | 163.5892 | 153.1769 | 107.3627 | 74.27461 | 50.90472 | 35.6333 | 127.4932 | 147.6237 | 135.1289 | 123.5596 | 102.0408 | 74.73738 | 53.21857 | 3.9039 | 13.1381 | 9.1553 | 3.9828 | 3.6214 | 13.2876 | 10.1725 | 3.1151 | 3.4478 | 15.919 | 11.1898 | 4.7292 | [21 empty] | 1 | Fiberglass | 45
EF283A | 4000-14 | 2020-01-16 | 10978-85B | 79% | TK | LITX200 | 4877607 Composite: IBCs 18-23 | BTC Jet Mill |  |  | 2 Step Thinky | SPOT 1606 Qualification | Targaray NCM622 |  | HSV900 | EC:DMC:EMC w/ 1% VC | 4.2 | 170 | 200 | 98 | 1 | 1 | 9.53 | 20 | 25 | 3.5 | 54.68306 |  | 53.2 | 42.7966 | 24.17887 | 90.49233 | 90 | 3.524617 | 7.275422 | 0.007275422 | 0.0427966 | 4.110408 | 14600 |  | 350 | 5e-05 | 54.29409 | 4.148898 | 1.2 | 4.932489 |  | ATC anode | LITX35R | CMC:SBR 1.9:1.9 | 350 | 95 | 1 | 4 | 17.63333 | 9 | 14.09283 | 1.35 | 47.45079 | 47.73 | 28.59183 | 14.22479 | 1.211237 | 119.9146 | 113 | 1.439756 | 10.00714 | 0.01000714 | 0.02859183 |  | 0 | 4.978677 |  |  | 173.8456 | 170.107 | 163.0971 | 154.9188 | 114.7287 | 81.31487 | 58.88318 | 43.22773 | 120.5703 | 148.6099 | 138.3287 | 129.9169 | 114.9624 | 90.19408 | 68.46338 | 3.9081 | 12.0726 | 6.1035 | 5.9691 | 3.6239 | 12.1021 | 8.138 | 3.9641 | 3.4588 | 14.682 | 12.207 | 2.475 | [21 empty] | 1 | Fiberglass | 45
EF283B | 4000-16 | 2020-01-16 | 10978-85B | 79% | TK | LITX200 | 4877607 Composite: IBCs 18-23 | BTC Jet Mill |  |  | 2 Step Thinky | SPOT 1606 Qualification | Targaray NCM622 |  | HSV900 | EC:DMC:EMC w/ 1% VC | 4.2 | 170 | 200 | 98 | 1 | 1 | 9.53 | 20 | 25 | 3.5 | 54.68306 |  | 53.21 | 42.8064 | 24.18441 | 90.50847 | 91 | 3.47577 | 7.277088 | 0.007277088 | 0.0428064 | 4.111349 | 15200 |  | 310 | 5.725806e-05 | 54.39821 | 4.158548 | 1.2 | 4.933619 |  | ATC anode | LITX35R | CMC:SBR 1.9:1.9 | 350 | 95 | 1 | 4 | 17.63333 | 9 | 14.09605 | 1.35 | 47.45762 | 47.8 | 28.65833 | 14.25788 | 1.213776 | 120.1725 | 112 | 1.457116 | 10.03042 | 0.01003042 | 0.02865833 |  | 0 | 4.990257 |  |  | 173.5722 | 169.6008 | 162.3589 | 153.2481 | 111.4319 | 78.72655 | 57.00082 | 41.81618 | 121.0099 | 147.4079 | 137.5962 | 128.9527 | 113.3008 | 88.07094 | 66.34522 | 3.9055 | 11.6525 | 7.1208 | 4.5317 | 3.6214 | 11.7419 | 9.1553 | 2.5866 | 3.4537 | 14.696 | 7.1208 | 7.5752 | [21 empty] | 1 | Fiberglass | 45
EF283C | 4000-40 | 2020-01-16 | 10978-85B | 79% | TK | LITX200 | 4877607 Composite: IBCs 18-23 | BTC Jet Mill |  |  | 2 Step Thinky | SPOT 1606 Qualification | Targaray NCM622 |  | HSV900 | EC:DMC:EMC w/ 1% VC | 4.2 | 170 | 200 | 98 | 1 | 1 | 9.53 | 20 | 25 | 3.5 | 54.68306 |  | 53.23 | 42.826 | 24.19548 | 90.54076 | 91 | 3.477361 | 7.28042 | 0.00728042 | 0.042826 | 4.113232 | 16000 |  | 340 | 5.220588e-05 | 54.39821 | 4.158548 | 1.2 | 4.935878 |  | ATC anode | LITX35R | CMC:SBR 1.9:1.9 | 350 | 95 | 1 | 4 | 17.63333 | 9 | 14.10251 | 1.35 | 47.47127 | 47.8 | 28.65833 | 14.25788 | 1.213221 | 120.1725 | 111 | 1.471401 | 10.03042 | 0.01003042 | 0.02865833 |  | 0 | 4.990257 |  |  | 173.2592 | 169.9902 | 162.9851 | 154.112 | 111.8479 | 78.92402 | 56.97473 | 41.79704 | 121.1881 | 147.8074 | 137.7668 | 129.3607 | 114.8835 | 91.29968 | 69.5839 | 3.9075 | 11.8467 | 12.207 | -0.3603 | 3.6235 | 11.9497 | 8.138 | 3.8117 | 3.4569 | 14.4864 | 10.1725 | 4.3139 | [21 empty] | 1 | Fiberglass | 45
EF283D | 4000-48 | 2020-01-16 | 10978-85B | 79% | TK | LITX200 | 4877607 Composite: IBCs 18-23 | BTC Jet Mill |  |  | 2 Step Thinky | SPOT 1606 Qualification | Targaray NCM622 |  | HSV900 | EC:DMC:EMC w/ 1% VC | 4.2 | 170 | 200 | 98 | 1 | 1 | 9.53 | 20 | 25 | 3.5 | 54.68306 |  | 53.52 | 43.1102 | 24.35605 | 91.00888 | 91 | 3.500438 | 7.328734 | 0.007328734 | 0.0431102 | 4.140528 | 15300 |  | 335 | 5.298507e-05 | 54.56181 | 4.173711 | 1.2 | 4.968633 |  | ATC anode | LITX35R | CMC:SBR 1.9:1.9 | 350 | 95 | 1 | 4 | 17.63333 | 9 | 14.19609 | 1.35 | 47.66928 | 47.91 | 28.76283 | 14.30987 | 1.209617 | 120.5779 | 113 | 1.448367 | 10.06699 | 0.01006699 | 0.02876283 |  | 0 | 5.008454 |  |  | 172.349 | 169.7974 | 162.8385 | 152.4001 | 106.7033 | 74.6923 | 53.58361 | 38.9699 | 123.8686 | 147.2969 | 137.5545 | 128.5079 | 112.0385 | 85.82656 | 63.55804 | 3.9047 | 11.965 | 8.138 | 3.827 | 3.6206 | 12.1089 | 12.207 | -0.0981 | 3.453 | 14.7431 | 8.138 | 6.6051 | [21 empty] | 1 | Fiberglass | 45
EF284A | 4000-8 | 2020-01-23 | 11023-31 | 74% | JM | LITXHP | 4672678 |  | GCNTs5(N)31 |  | Pilot, 2-Step Thinky | 1% GCNTs5(N)31/LITXHP-60-40 -BYK2155/EC4 EDX0108-3R | Targaray NCM622 |  | EC:DMC:EMC w/ 1% VC |  | 4.2 | 170 | 200 | 98 | 1 | 1 | 9.53 | 20 | 25 | 3.5 | 54.68306 |  | 54.4 | 43.9726 | 24.84328 | 92.42938 | 92 | 3.520873 | 7.475342 | 0.007475342 | 0.0439726 | 4.223357 | 1280 |  | 6.5 | 0.002769231 | 55.14188 | 4.227474 | 1.2 | 5.068028 |  | ATC anode | LITX35R | PVDF | 350 | 95 | 1 | 4 | 17.63333 | 9 | 14.48008 | 1.35 | 48.27014 | 48.3 | 29.13333 | 14.4942 | 1.20117 | 122.0152 | 112 | 1.481267 | 10.19667 | 0.01019667 | 0.02913333 |  | 0 | 5.072968 |  |  | 168.7414 | 148.9564 | 160.7819 | 151.458 | 110.7508 | 79.36761 | 58.6729 | 44.11838 | 116.6636 | 146.2274 | 138.7228 | 132.81 | 125.7601 | 115.0717 | 99.38007 | 3.9071 | 9.1521 | 6.5708 | 2.5813 | 3.6214 | 9.1972 | 6.829 | 2.3682 | 3.4418 | 12.3226 | 7.5141 | 4.8085 | [21 empty] | 1 | Fiberglass
EF284B | 4000-40 | 2020-01-23 | 11023-31 | 74% | JM | LITXHP | 4672678 |  | GCNTs5(N)31 |  | Pilot, 2-Step Thinky | 1% GCNTs5(N)31/LITXHP-60-40 -BYK2155/EC4 EDX0108-3R | Targaray NCM622 |  | EC:DMC:EMC w/ 1% VC |  | 4.2 | 170 | 200 | 98 | 1 | 1 | 9.53 | 20 | 25 | 3.5 | 54.68306 |  | 54.3 | 43.8746 | 24.78791 | 92.26796 | 93 | 3.464902 | 7.458682 | 0.007458682 | 0.0438746 | 4.213945 | 1320 |  | 6.2 | 0.002943548 | 55.03776 | 4.217824 | 1.2 | 5.056734 |  | ATC anode | LITX35R | PVDF | 350 | 95 | 1 | 4 | 17.63333 | 9 | 14.44781 | 1.35 | 48.20186 | 48.23 | 29.06683 | 14.46111 | 1.201105 | 121.7572 | 111 | 1.492375 | 10.17339 | 0.01017339 | 0.02906683 |  | 0 | 5.061389 |  |  | 168.4346 | 165.6995 | 159.0898 | 148.1495 | 104.6163 | 74.98644 | 56.06889 | 43.07732 | 116.4683 | 144.2748 | 136.7534 | 131.0553 | 124.2177 | 115.1008 | 101.8813 | 3.9047 | 9.8481 | 7.3017 | 2.5464 | 3.6186 | 10.0573 | 7.6325 | 2.4248 | 3.4381 | 13.6647 | 8.3257 | 5.339 | [21 empty] | 1 | Fiberglass
EF284C | 4000-11 | 2020-01-23 | 11023-31 | 74% | JM | LITXHP | 4672678 |  | GCNTs5(N)31 |  | Pilot, 2-Step Thinky | 1% GCNTs5(N)31/LITXHP-60-40 -BYK2155/EC4 EDX0108-3R | Targaray NCM622 |  | EC:DMC:EMC w/ 1% VC |  | 4.2 | 170 | 200 | 98 | 1 | 1 | 9.53 | 20 | 25 | 3.5 | 54.68306 |  | 54.4 | 43.9726 | 24.84328 | 92.42938 | 92 | 3.520873 | 7.475342 | 0.007475342 | 0.0439726 | 4.223357 | 1220 |  | 6.8 | 0.002647059 | 55.127 | 4.226095 | 1.2 | 5.068028 |  | ATC anode | LITX35R | PVDF | 350 | 95 | 1 | 4 | 17.63333 | 9 | 14.48008 | 1.35 | 48.27014 | 48.29 | 29.12383 | 14.48947 | 1.200778 | 121.9783 | 112 | 1.480784 | 10.19334 | 0.01019334 | 0.02912383 |  | 0 | 5.071314 | [50 empty] | 1 | Fiberglass
EF284D | 4000-12 | 2020-01-23 | 11023-31 | 74% | JM | LITXHP | 4672678 |  | GCNTs5(N)31 |  | Pilot, 2-Step Thinky | 1% GCNTs5(N)31/LITXHP-60-40 -BYK2155/EC4 EDX0108-3R | Targaray NCM622 |  | EC:DMC:EMC w/ 1% VC |  | 4.2 | 170 | 200 | 98 | 1 | 1 | 9.53 | 20 | 25 | 3.5 | 54.68306 |  | 54.3 | 43.8746 | 24.78791 | 92.26796 | 92 | 3.513026 | 7.458682 | 0.007458682 | 0.0438746 | 4.213945 | 1350 |  | 7.4 | 0.002432432 | 54.91878 | 4.206796 | 1.2 | 5.056734 |  | ATC anode | LITX35R | PVDF | 350 | 95 | 1 | 4 | 17.63333 | 9 | 14.44781 | 1.35 | 48.20186 | 48.15 | 28.99083 | 14.4233 | 1.197964 | 121.4624 | 112 | 1.474021 | 10.14679 | 0.01014679 | 0.02899083 |  | 0 | 5.048155 |  |  | 169.1184 | 166.1554 | 160.0015 | 148.8333 | 104.6163 | 73.39098 | 51.0546 | 41.70978 | 118.2917 | 144.5027 | 136.9813 | 131.0553 | 124.2177 | 114.6449 | 100.2858 | 3.9052 | 10.3933 | 7.8666 | 2.5267 | 3.6196 | 10.5333 | 8.1403 | 2.393 | 3.4365 | 13.9328 | 8.7975 | 5.1353 | [21 empty] | 1 | Fiberglass
EF284E | 4000-14 | 2020-01-23 | 11023-31 | 74% | JM | LITXHP | 4672678 |  | GCNTs5(N)31 |  | Pilot, 2-Step Thinky | 1% GCNTs5(N)31/LITXHP-60-40 -BYK2155/EC4 EDX0108-3R | Targaray NCM622 |  | EC:DMC:EMC w/ 1% VC |  | 4.2 | 170 | 200 | 98 | 1 | 1 | 9.53 | 20 | 25 | 3.5 | 54.68306 |  | 54.7 | 44.2666 | 25.00938 | 92.91364 | 93 | 3.495859 | 7.525322 | 0.007525322 | 0.0442666 | 4.251594 | 1270 |  | 7.9 | 0.002310127 | 55.39473 | 4.250909 | 1.2 | 5.101913 |  | ATC anode | LITX35R | PVDF | 350 | 95 | 1 | 4 | 17.63333 | 9 | 14.57689 | 1.35 | 48.47497 | 48.47 | 29.29483 | 14.57454 | 1.199806 | 122.6417 | 112 | 1.489478 | 10.25319 | 0.01025319 | 0.02929483 |  | 0 | 5.10109 |  |  | 167.1689 | 164.2322 | 157.681 | 150.2261 | 116.5664 | 84.71398 | 63.47901 | 48.34345 | 109.5634 | 144.1267 | 135.7683 | 130.3466 | 124.2472 | 116.1146 | 104.1417 | 3.9072 | 9.5195 | 7.056 | 2.4635 | 3.6213 | 9.5861 | 7.3747 | 2.2114 | 3.4391 | 13.3151 | 8.0519 | 5.2632 | [21 empty] | 1 | Fiberglass
EF284F | 4000-48 | 2020-01-23 | 11023-31 | 74% | JM | LITXHP | 4672678 |  | GCNTs5(N)31 |  | Pilot, 2-Step Thinky | 1% GCNTs5(N)31/LITXHP-60-40 -BYK2155/EC4 EDX0108-3R | Targaray NCM622 |  | EC:DMC:EMC w/ 1% VC |  | 4.2 | 170 | 200 | 98 | 1 | 1 | 9.53 | 20 | 25 | 3.5 | 54.68306 |  | 54.2 | 43.7766 | 24.73254 | 92.10654 | 92 | 3.505179 | 7.442022 | 0.007442022 | 0.0437766 | 4.204532 | 1330 |  | 7.4 | 0.002432432 | 54.81466 | 4.197146 | 1.2 | 5.045439 |  | ATC anode | LITX35R | PVDF | 350 | 95 | 1 | 4 | 17.63333 | 9 | 14.41554 | 1.35 | 48.13358 | 48.08 | 28.92433 | 14.39022 | 1.197892 | 121.2044 | 111 | 1.485058 | 10.12352 | 0.01012352 | 0.02892433 |  | 0 | 5.036575 |  |  | 170.1822 | 167.4411 | 161.0449 | 151.9076 | 111.4751 | 79.95139 | 59.16403 | 44.77278 | 116.0437 | 146.6537 | 138.887 | 133.4046 | 126.5516 | 116.9575 | 102.5662 | 3.905 | 9.1254 | 6.6646 | 2.4608 | 3.6212 | 9.2368 | 6.8686 | 2.3682 | 3.4425 | 12.4129 | 7.5236 | 4.8893 | [21 empty] | 1 | Fiberglass
EF284G |  |  | 11023-31 | 74% | JM | LITXHP | 4672678 |  | GCNTs5(N)31 |  | Pilot, 2-Step Thinky | 1% GCNTs5(N)31/LITXHP-60-40 -BYK2155/EC4 EDX0108-3R | Targaray NCM622 |  | EC:DMC:EMC w/ 1% VC |  | 4.2 | 170 | 200 | 98 | 1 | 1 | 9.53 | 20 | 25 | 3.5 | 54.68306 |  | 54.5 | 44.0706 | 24.89864 | 92.5908 | 92 | 3.528719 | 7.492002 | 0.007492002 | 0.0440706 | 4.232769 | 1210 |  | 7.2 | 0.0025 | 55.21624 | 4.234366 | 1.2 | 5.079323 |  | ATC anode | LITX35R | PVDF | 350 | 95 | 1 | 4 | 17.63333 | 9 | 14.51235 | 1.35 | 48.33842 | 48.35 | 29.18083 | 14.51783 | 1.200453 | 122.1994 | 112 | 1.483682 | 10.21329 | 0.01021329 | 0.02918083 |  | 0 | 5.08124 | [50 empty] | 1 | Fiberglass
EF284H |  |  | 11023-31 | 74% | JM | LITXHP | 4672678 |  | GCNTs5(N)31 |  | Pilot, 2-Step Thinky | 1% GCNTs5(N)31/LITXHP-60-40 -BYK2155/EC4 EDX0108-3R | Targaray NCM622 |  | EC:DMC:EMC w/ 1% VC |  | 4.2 | 170 | 200 | 98 | 1 | 1 | 9.53 | 20 | 25 | 3.5 | 54.68306 |  | 54.5 | 44.0706 | 24.89864 | 92.5908 | 92 | 3.528719 | 7.492002 | 0.007492002 | 0.0440706 | 4.232769 | 1230 |  | 7.8 | 0.002307692 | 55.29061 | 4.241259 | 1.2 | 5.079323 |  | ATC anode | LITX35R | PVDF | 350 | 95 | 1 | 4 | 17.63333 | 9 | 14.51235 | 1.35 | 48.33842 | 48.4 | 29.22833 | 14.54146 | 1.202407 | 122.3837 | 113 | 1.471808 | 10.22992 | 0.01022992 | 0.02922833 |  | 0 | 5.089511 | [50 empty] | 1 | Fiberglass
EF284J |  |  | 11023-31 | 74% | JM | LITXHP | 4672678 |  | GCNTs5(N)31 |  | Pilot, 2-Step Thinky | 1% GCNTs5(N)31/LITXHP-60-40 -BYK2155/EC4 EDX0108-3R | Targaray NCM622 |  | EC:DMC:EMC w/ 1% VC |  | 4.2 | 170 | 200 | 98 | 1 | 1 | 9.53 | 20 | 25 | 3.5 | 54.68306 |  | 54.1 | 43.6786 | 24.67718 | 91.94512 | 91 | 3.54659 | 7.425362 | 0.007425362 | 0.0436786 | 4.19512 | 1370 |  | 7.1 | 0.0025 | 54.84441 | 4.199903 | 1.2 | 5.034144 |  | ATC anode | LITX35R | PVDF | 350 | 95 | 1 | 4 | 17.63333 | 9 | 14.38327 | 1.35 | 48.0653 | 48.1 | 28.94333 | 14.39967 | 1.201368 | 121.2781 | 111 | 1.486034 | 10.13017 | 0.01013017 | 0.02894333 |  | 0 | 5.039884 | [50 empty] | 1 | Fiberglass
EF285A |  |  | 11040-17A | 78.42% | EB | LITX HP | 4877609 part 100665 | BTC Jet Mill |  |  | 2-Step Thinky | SPOT 1606 Qualification | Targaray NCM622 |  | HSV900 | EC:DMC:EMC w/ 1% VC | 4.2 | 170 | 200 | 98 | 1 | 1 | 9.5 | 20 | 25 | 3.5 | 54.65306 |  | 53.69 | 43.3062 | 24.46678 | 91.33172 | 92 | 3.467514 | 7.362054 | 0.007362054 | 0.0433062 | 4.159353 | 4220 |  | 33.2 | 0.0005421687 | 54.69542 | 4.188875 | 1.2 | 4.991223 |  | ATC anode | LITX35R | PVDF | 350 | 95 | 1 | 4 | 17.63333 | 9 | 14.26064 | 1.35 | 47.80584 | 48.02 | 28.86733 | 14.36186 | 1.208517 | 120.9833 |  | -16.79749 | 10.10357 | 0.01010357 | 0.02886733 |  |  | 5.02665 |  | 172.9544 |  | 169.0289 | 162.1015 | 154.4813 | 117.3042 | 82.66715 | 58.88302 | 42.25723 | 120.7679 | 148.2467 | 137.3937 | 129.5427 | 120.0752 | 103.9112 | 81.74349 | 3.9086 | 12.7021 | 10.5072 | 2.1949 | 3.6243 | 12.6607 | 10.959 | 1.7017 | 3.4537 | 14.987 | 12.6412 | 2.3458
EF285B |  |  | 11040-17A | 78.42% | EB | LITX HP | 4877609 part 100665 | BTC Jet Mill |  |  | 2-Step Thinky | SPOT 1606 Qualification | Targaray NCM622 |  | HSV900 | EC:DMC:EMC w/ 1% VC | 4.2 | 170 | 200 | 98 | 1 | 1 | 9.5 | 20 | 25 | 3.5 | 54.65306 |  | 53.65 | 43.267 | 24.44463 | 91.26715 | 91 | 3.513169 | 7.35539 | 0.00735539 | 0.043267 | 4.155588 | 4290 |  | 60.7 | 0.0002924217 | 54.51694 | 4.172333 | 1.2 | 4.986705 |  | ATC anode | LITX35R | PVDF | 350 | 95 | 1 | 4 | 17.63333 | 9 | 14.24773 | 1.35 | 47.77853 | 47.9 | 28.75333 | 14.30514 | 1.204835 | 120.5411 |  | -16.73116 | 10.06367 | 0.01006367 | 0.02875333 |  |  | 5.006799 |  | 172.1867 |  | 169.1821 | 162.4795 | 154.6213 | 115.3304 | 80.19969 | 56.39402 | 40.21541 | 123.4197 | 148.6121 | 137.5182 | 129.1978 | 118.1039 | 99.3829 | 76.50172 | 3.9085 | 13.1695 | 11.0489 | 2.1206 | 3.6249 | 13.1102 | 11.3912 | 1.719 | 3.4553 | 15.1751 | 12.9578 | 2.2173
EF286A |  |  | 11040-17B | 78.01% | EB | LITX HP | 4877609 part 100742 | BTC Jet Mill |  |  | 2-Step Thinky | SPOT 1606 Qualification | Targaray NCM622 |  | HSV900 | EC:DMC:EMC w/ 1% VC | 4.2 | 170 | 200 | 98 | 1 | 1 | 9.5 | 20 | 25 | 3.5 | 54.65306 |  | 55.16 | 44.7468 | 25.28068 | 93.7046 | 94 | 3.486028 | 7.606956 | 0.007606956 | 0.0447468 | 4.297715 | 4210 |  | 62.5 | 0.000296 | 55.08213 | 4.224717 | 1.2 | 5.157258 |  | ATC anode | LITX35R | PVDF | 350 | 95 | 1 | 4 | 17.63333 | 9 | 14.73502 | 1.35 | 48.80954 | 48.28 | 29.11433 | 14.48474 | 1.179617 | 121.9415 |  | -16.94122 | 10.19002 | 0.01019002 | 0.02911433 |  |  | 5.06966 |  | 173.1967 |  | 169.8445 | 163.1402 | 154.201 | 111.7398 | 77.54744 | 54.976 | 39.77938 | 124.4782 | 149.2844 | 139.8983 | 132.3 | 121.126 | 101.9067 | 80.67616 | 3.9084 | 10.7284 | 8.5688 | 2.1596 | 3.6237 | 10.5712 | 8.8675 | 1.7037 | 3.4531 | 12.5257 | 10.3151 | 2.2106
EF286B |  |  | 11040-17B | 78.01% | EB | LITX HP | 4877609 part 100742 | BTC Jet Mill |  |  | 2-Step Thinky | SPOT 1606 Qualification | Targaray NCM622 |  | HSV900 | EC:DMC:EMC w/ 1% VC | 4.2 | 170 | 200 | 98 | 1 | 1 | 9.5 | 20 | 25 | 3.5 | 54.65306 |  | 55.25 | 44.835 | 25.33051 | 93.84988 | 93 | 3.540748 | 7.62195 | 0.00762195 | 0.044835 | 4.306186 | 4470 |  | 66.1 | 0.0002760968 | 54.84416 | 4.20266 | 1.2 | 5.167424 |  | ATC anode | LITX35R | PVDF | 350 | 95 | 1 | 4 | 17.63333 | 9 | 14.76407 | 1.35 | 48.87099 | 48.12 | 28.96233 | 14.40912 | 1.17115 | 121.3518 |  | -16.85277 | 10.13682 | 0.01013682 | 0.02896233 |  |  | 5.043192 |  | 152.1133 |  | 158.3584 | 156.5741 | 148.7677 | 104.3827 | 72.26497 | 50.40705 | 36.13249 | 118.2112 | 140.5152 | 128.9171 | 120.2186 | 107.2823 | 88.54689 | 69.58849 | 3.9004 | 11.4699 | 9.4566 | 2.0133 | 3.6154 | 11.6133 | 9.8829 | 1.7304 | 3.3639 | 14.2807 | 11.495 | 2.7857
EF287A |  |  | 11040-17C | 78% | EB | LITX HP | 4672678 | BO made, SG Milled |  |  | 2-Step Thinky | SPOT 1606 Qualification | Targaray NCM622 |  | HSV900 | EC:DMC:EMC w/ 1% VC | 4.2 | 170 | 200 | 98 | 1 | 1 | 9.5 | 20 | 25 | 3.5 | 54.65306 |  | 54.66 | 44.2568 | 25.00384 | 92.8975 | 93 | 3.495086 | 7.523656 | 0.007523656 | 0.0442568 | 4.250653 | 5660 |  | 64.4 | 0.0002833851 | 54.60618 | 4.180604 | 1.2 | 5.100784 |  | ATC anode | LITX35R | PVDF | 350 | 95 | 1 | 4 | 17.63333 | 9 | 14.57367 | 1.35 | 48.46815 | 47.96 | 28.81033 | 14.3335 | 1.180224 | 120.7622 |  | -16.76433 | 10.08362 | 0.01008362 | 0.02881033 |  |  | 5.016725 |  | 0 |  | 127.664 | 158.6197 | 142.1251 | 48.58011 | 0.225954 | 0 | 0 | 0 | 0 | 0 | 0 | 0 | 0 | 0 |  |  |  | 0 |  |  |  | 0 |  |  |  | 0
EF287B |  |  | 11040-17C | 78% | EB | LITX HP | 4672678 | BO made, SG Milled |  |  | 2-Step Thinky | SPOT 1606 Qualification | Targaray NCM622 |  | HSV900 | EC:DMC:EMC w/ 1% VC | 4.2 | 170 | 200 | 98 | 1 | 1 | 9.5 | 20 | 25 | 3.5 | 54.65306 |  | 55.25 | 44.835 | 25.33051 | 93.84988 | 94 | 3.4929 | 7.62195 | 0.00762195 | 0.044835 | 4.306186 | 5220 |  | 101.9 | 0.0001815505 | 55.03751 | 4.220581 | 1.2 | 5.167424 |  | ATC anode | LITX35R | PVDF | 350 | 95 | 1 | 4 | 17.63333 | 9 | 14.76407 | 1.35 | 48.87099 | 48.25 | 29.08583 | 14.47056 | 1.176144 | 121.8309 |  | -16.92464 | 10.18004 | 0.01018004 | 0.02908583 |  |  | 5.064697 |  | 172.633 |  | 168.8413 | 161.704 | 151.4442 | 105.944 | 73.15713 | 51.96833 | 37.02465 | 125.7946 | 146.3143 | 136.2775 | 127.1328 | 113.3043 | 91.00033 | 68.47329 | 3.9034 | 13.941 | 11.7423 | 2.1987 | 3.621 | 13.8309 | 12.0721 | 1.7588 | 3.4511 | 16.0861 | 13.7738 | 2.3123
EF288A | 4000-8 | 2020-01-27 | 11023-32 | 74% | JM | GCNTs5(N)31 |  |  | GCNTs5(N)31 |  | 2-Step Thinky | 1% GCNTs5(N)31 | Targaray NCM622 |  | EC:DMC:EMC w/ 1% VC |  | 4.2 | 170 | 200 | 98 | 1 | 1 | 9.53 | 20 | 25 | 3.5 | 54.68306 |  | 55.2 | 44.7566 | 25.28621 | 93.72074 | 93 | 3.534556 | 7.608622 | 0.007608622 | 0.0447566 | 4.298656 | 950 |  | 8.3 | 0.002198795 | 55.79631 | 4.288129 | 1.2 | 5.158388 |  | ATC anode | LITX35R | PVDF | 350 | 95 | 1 | 4 | 17.63333 | 9 | 14.73825 | 1.35 | 48.81637 | 48.74 | 29.55133 | 14.70216 | 1.197061 | 123.6367 | 113 | 1.488072 | 10.34297 | 0.01034297 | 0.02955133 |  |  | 5.145755 |  |  | 170.0307888 | 166.2325 | 159.5295442 | 149.2517 | 107.0233 | 76.86017 | 58.09199 | 45.13301 | 114.8434 | 144.7831158 | 138.0802 | 132.7178561 | 126.4618 | 117.3011355 | 104.5656 | 3.9036 | 9.657 | 7.0798 | 2.5772 | 3.6185 | 9.8491 | 7.4018 | 2.4473 | 3.4372 | 13.4718 | 8.075 | 5.3968 | [21 empty] | 1 | Fiberglass
EF288B | 4000-40 | 2020-01-27 | 11023-32 | 74% | JM | GCNTs5(N)31 |  |  | GCNTs5(N)31 |  | 2-Step Thinky | 1% GCNTs5(N)31 | Targaray NCM622 |  | EC:DMC:EMC w/ 1% VC |  | 4.2 | 170 | 200 | 98 | 1 | 1 | 9.53 | 20 | 25 | 3.5 | 54.68306 |  | 55.2 | 44.7566 | 25.28621 | 93.72074 | 93 | 3.534556 | 7.608622 | 0.007608622 | 0.0447566 | 4.298656 | 1070 |  | 7.7 | 0.00237013 | 55.79631 | 4.288129 | 1.2 | 5.158388 |  | ATC anode | LITX35R | PVDF | 350 | 95 | 1 | 4 | 17.63333 | 9 | 14.73825 | 1.35 | 48.81637 | 48.74 | 29.55133 | 14.70216 | 1.197061 | 123.6367 | 112 | 1.50252 | 10.34297 | 0.01034297 | 0.02955133 |  |  | 5.145755 |  |  | 168.6902043 | 166.009 | 159.3061135 | 147.9111 | 104.1187 | 74.179 | 55.63425 | 42.8987 | 116.8543 | 143.8893928 | 136.7396 | 130.9304103 | 123.7806 | 113.9496745 | 100.7673 | 3.9041 | 10.6615 | 8.0838 | 2.5777 | 3.6188 | 11.0426 | 8.5151 | 2.5275 | 3.4393 | 14.651 | 9.3361 | 5.3149 | [21 empty] | 1 | Fiberglass
EF288C | 4000-9 | 2020-01-27 | 11023-32 | 74% | JM | GCNTs5(N)31 |  |  | GCNTs5(N)31 |  | 2-Step Thinky | 1% GCNTs5(N)31 | Targaray NCM622 |  | EC:DMC:EMC w/ 1% VC |  | 4.2 | 170 | 200 | 98 | 1 | 1 | 9.53 | 20 | 25 | 3.5 | 54.68306 |  | 54.8 | 44.3646 | 25.06475 | 93.07506 | 93 | 3.503599 | 7.541982 | 0.007541982 | 0.0443646 | 4.261007 | 990 |  | 6.8 | 0.002683824 | 55.55833 | 4.266072 | 1.2 | 5.113208 |  | ATC anode | LITX35R | PVDF | 350 | 95 | 1 | 4 | 17.63333 | 9 | 14.60917 | 1.35 | 48.54325 | 48.58 | 29.39933 | 14.62653 | 1.201427 | 123.047 | 112 | 1.494791 | 10.28977 | 0.01028977 | 0.02939933 |  |  | 5.119287 | [50 empty] | 1 | Fiberglass
EF288D | 4000-12 | 2020-01-27 | 11023-32 | 74% | JM | GCNTs5(N)31 |  |  | GCNTs5(N)31 |  | 2-Step Thinky | 1% GCNTs5(N)31 | Targaray NCM622 |  | EC:DMC:EMC w/ 1% VC |  | 4.2 | 170 | 200 | 98 | 1 | 1 | 9.53 | 20 | 25 | 3.5 | 54.68306 |  | 54.8 | 44.3646 | 25.06475 | 93.07506 | 92 | 3.55226 | 7.541982 | 0.007541982 | 0.0443646 | 4.261007 | 1030 |  | 7.1 | 0.002535211 | 55.46909 | 4.257801 | 1.2 | 5.113208 |  | ATC anode | LITX35R | PVDF | 350 | 95 | 1 | 4 | 17.63333 | 9 | 14.60917 | 1.35 | 48.54325 | 48.52 | 29.34233 | 14.59818 | 1.199097 | 122.8259 | 112 | 1.491893 | 10.26982 | 0.01026982 | 0.02934233 |  |  | 5.109362 |  |  | 169.7299198 | 166.1234 | 159.5866975 | 148.091 | 104.5879 | 74.60904 | 55.90043 | 43.05234 | 116.7598 | 144.4845665 | 136.8208 | 130.0586504 | 121.7187 | 101.8830329 | 87.23171 | 3.9014 | 10.2868 | 7.6872 | 2.5996 | 3.6172 | 10.5279 | 8.0299 | 2.498 | 3.4365 | 14.2257 | 8.7115 | 5.5142 | [21 empty] | 1 | Fiberglass
EF288E | 4000-14 | 2020-01-27 | 11023-32 | 74% | JM | GCNTs5(N)31 |  |  | GCNTs5(N)31 |  | 2-Step Thinky | 1% GCNTs5(N)31 | Targaray NCM622 |  | EC:DMC:EMC w/ 1% VC |  | 4.2 | 170 | 200 | 98 | 1 | 1 | 9.53 | 20 | 25 | 3.5 | 54.68306 |  | 55.3 | 44.8546 | 25.34158 | 93.88216 | 93 | 3.542295 | 7.625282 | 0.007625282 | 0.0448546 | 4.308069 | 1050 |  | 6.9 | 0.002644928 | 55.90042 | 4.297778 | 1.2 | 5.169683 |  | ATC anode | LITX35R | PVDF | 350 | 95 | 1 | 4 | 17.63333 | 9 | 14.77052 | 1.35 | 48.88465 | 48.81 | 29.61783 | 14.73524 | 1.197134 | 123.8947 | 113 | 1.491421 | 10.36624 | 0.01036624 | 0.02961783 |  |  | 5.157334 |  |  | 169.213414 | 165.6463 | 158.9580556 | 147.1421 | 101.8848 | 72.23339 | 53.9521 | 41.46732 | 117.9366 | 143.5750179 | 136.6638 | 130.6443486 | 123.5102 | 112.1401149 | 95.41942 | 3.9008 | 10.3842 | 7.7931 | 2.5911 | 3.6143 | 10.5358 | 8.0444 | 2.4914 | 3.4296 | 14.1942 | 8.7087 | 5.4855 | [21 empty] | 1 | Fiberglass
EF288F | 4000-48 | 2020-01-27 | 11023-32 | 74% | JM | GCNTs5(N)31 |  |  | GCNTs5(N)31 |  | 2-Step Thinky | 1% GCNTs5(N)31 | Targaray NCM622 |  | EC:DMC:EMC w/ 1% VC |  | 4.2 | 170 | 200 | 98 | 1 | 1 | 9.53 | 20 | 25 | 3.5 | 54.68306 |  | 54.8 | 44.3646 | 25.06475 | 93.07506 | 93 | 3.503599 | 7.541982 | 0.007541982 | 0.0443646 | 4.261007 | 1050 |  | 7.2 | 0.002534722 | 55.17162 | 4.230231 | 1.2 | 5.113208 |  | ATC anode | LITX35R | PVDF | 350 | 95 | 1 | 4 | 17.63333 | 9 | 14.60917 | 1.35 | 48.54325 | 48.32 | 29.15233 | 14.50365 | 1.191333 | 122.0889 | 112 | 1.482233 | 10.20332 | 0.01020332 | 0.02915233 |  |  | 5.076277 |  |  | 168.6028951 | 164.9964 | 158.6850777 | 147.8656 | 105.9403 | 75.96146 | 57.47826 | 44.40477 | 114.2803 | 143.8083517 | 136.8208 | 130.9602701 | 124.1981 | 114.7311144 | 101.6576 | 3.9014 | 10.1265 | 7.5063 | 2.6202 | 3.6162 | 10.2914 | 7.8223 | 2.4691 | 3.4338 | 14.3247 | 8.5888 | 5.7359 | [21 empty] | 1 | Fiberglass
EF288G |  |  | 11023-32 | 74% | JM | GCNTs5(N)31 |  |  | GCNTs5(N)31 |  | 2-Step Thinky | 1% GCNTs5(N)31 | Targaray NCM622 |  | EC:DMC:EMC w/ 1% VC |  | 4.2 | 170 | 200 | 98 | 1 | 1 | 9.53 | 20 | 25 | 3.5 | 54.68306 |  | 55.2 | 44.7566 | 25.28621 | 93.72074 | 93 | 3.534556 | 7.608622 | 0.007608622 | 0.0447566 | 4.298656 | 980 |  | 7.8 | 0.002339744 | 56.03428 | 4.310185 | 1.2 | 5.158388 |  | ATC anode | LITX35R | PVDF | 350 | 95 | 1 | 4 | 17.63333 | 9 | 14.73825 | 1.35 | 48.81637 | 48.9 | 29.70333 | 14.77778 | 1.203218 | 124.2263 | 113 | 1.495726 | 10.39617 | 0.01039617 | 0.02970333 |  |  | 5.172222 | [50 empty] | 1 | Fiberglass
EF288H |  |  | 11023-32 | 74% | JM | GCNTs5(N)31 |  |  | GCNTs5(N)31 |  | 2-Step Thinky | 1% GCNTs5(N)31 | Targaray NCM622 |  | EC:DMC:EMC w/ 1% VC |  | 4.2 | 170 | 200 | 98 | 1 | 1 | 9.53 | 20 | 25 | 3.5 | 54.68306 |  | 55.2 | 44.7566 | 25.28621 | 93.72074 | 93 | 3.534556 | 7.608622 | 0.007608622 | 0.0447566 | 4.298656 | 1080 |  | 7.4 | 0.002466216 | 55.73682 | 4.282615 | 1.2 | 5.158388 |  | ATC anode | LITX35R | PVDF | 350 | 95 | 1 | 4 | 17.63333 | 9 | 14.73825 | 1.35 | 48.81637 | 48.7 | 29.51333 | 14.68325 | 1.195522 | 123.4893 | 112 | 1.500588 | 10.32967 | 0.01032967 | 0.02951333 |  |  | 5.139138 | [50 empty] | 1 | Fiberglass
EF288I |  |  | 11023-32 | 74% | JM | GCNTs5(N)31 |  |  | GCNTs5(N)31 |  | 2-Step Thinky | 1% GCNTs5(N)31 | Targaray NCM622 |  | EC:DMC:EMC w/ 1% VC |  | 4.2 | 170 | 200 | 98 | 1 | 1 | 9.53 | 20 | 25 | 3.5 | 54.68306 |  | 55.2 | 44.7566 | 25.28621 | 93.72074 | 93 | 3.534556 | 7.608622 | 0.007608622 | 0.0447566 | 4.298656 | 1070 |  | 7.5 | 0.002433333 | 56.01941 | 4.308807 | 1.2 | 5.158388 |  | ATC anode | LITX35R | PVDF | 350 | 95 | 1 | 4 | 17.63333 | 9 | 14.73825 | 1.35 | 48.81637 | 48.89 | 29.69383 | 14.77305 | 1.202833 | 124.1895 | 113 | 1.495248 | 10.39284 | 0.01039284 | 0.02969383 |  |  | 5.170568 | [50 empty] | 1 | Fiberglass
EF288J |  |  | 11023-32 | 74% | JM | GCNTs5(N)31 |  |  | GCNTs5(N)31 |  | 2-Step Thinky | 1% GCNTs5(N)31 | Targaray NCM622 |  | EC:DMC:EMC w/ 1% VC |  | 4.2 | 170 | 200 | 98 | 1 | 1 | 9.53 | 20 | 25 | 3.5 | 54.68306 |  | 54.9 | 44.4626 | 25.12011 | 93.23648 | 92 | 3.560107 | 7.558642 | 0.007558642 | 0.0444626 | 4.270419 | 970 |  | 6.7 | 0.002686567 | 55.76656 | 4.285372 | 1.2 | 5.124503 |  | ATC anode | LITX35R | PVDF | 350 | 95 | 1 | 4 | 17.63333 | 9 | 14.64144 | 1.35 | 48.61153 | 48.72 | 29.53233 | 14.6927 | 1.204202 | 123.563 | 112 | 1.501554 | 10.33632 | 0.01033632 | 0.02953233 |  |  | 5.142446 | [50 empty] | 1 | Fiberglass
EF289A | 4000-08 | 2020-02-05 | 10896-93-1A | 74% | KP | LITXHP | 4678672 |  | GCNTs5(N)31 |  | 2-Step Thinky | 1% GCNTs5(N)31/LITXHP-60-40 -NoDisp. | Targaray NCM622 |  | EC:DMC:EMC w/ 1% VC |  | 4.2 | 170 | 200 | 98 | 1 | 1 | 9.53 | 20 | 25 | 3.5 | 54.68306 |  | 54.8 | 44.3646 | 25.06475 | 93.07506 | 92 | 3.55226 | 7.541982 | 0.007541982 | 0.0443646 | 4.261007 | 1180 |  | 8.5 | 0.002117647 | 55.14188 | 4.227474 | 1.2 | 5.113208 |  | ATC anode | LITX35R | PVDF | 350 | 95 | 1 | 4 | 17.63333 | 9 | 14.60917 | 1.35 | 48.54325 | 48.3 | 29.13333 | 14.4942 | 1.190556 | 122.0152 | 110 | 1.510599 | 10.19667 | 0.01019667 | 0.02913333 |  |  | 5.072968 |  |  | 160.4883 | 156.2056 | 143.8084 | 132.3127 | 93.31765 | 64.015 | 45.08099 | 32.23291 | 110.4484 | 126.4522 | 120.3662 | 113.1533 | 104.1371 | 89.71117 | 71.45337 | 3.8807 | 12.05 | 9.1926 | 2.8574 | 3.5976 | 12.7028 | 9.9364 | 2.7664 | 3.3469 | 33.9743 | 12.1083 | 21.866
EF289B | 4000-09 | 2020-02-05 | 10896-93-1B | 74% | KP | LITXHP |  |  | GCNTs5(N)31 |  | 2-Step Thinky | 1% GCNTs5(N)31/LITXHP-60-40 -NoDisp. | Targaray NCM622 |  | EC:DMC:EMC w/ 1% VC |  | 4.2 | 170 | 200 | 98 | 1 | 1 | 9.53 | 20 | 25 | 3.5 | 54.68306 |  | 54.8 | 44.3646 | 25.06475 | 93.07506 | 94 | 3.456253 | 7.541982 | 0.007541982 | 0.0443646 | 4.261007 | 1150 |  | 7.8 | 0.002371795 | 55.14188 | 4.227474 | 1.2 | 5.113208 |  | ATC anode | LITX35R | PVDF | 350 | 95 | 1 | 4 | 17.63333 | 9 | 14.60917 | 1.35 | 48.54325 | 48.3 | 29.13333 | 14.4942 | 1.190556 | 122.0152 | 112 | 1.481267 | 10.19667 | 0.01019667 | 0.02913333 |  |  | 5.072968 |  |  | 158.0089 | 154.6278 | 148.9927 | 141.5543 | 108.6452 | 78.89173 | 58.60528 | 44.63018 | 104.3625 | 136.1446 | 127.5792 | 122.1695 | 115.6327 | 106.6165 | 92.86684 | 3.8874 | 10.3855 | 7.7815 | 2.604 | 3.6046 | 10.7635 | 8.2507 | 2.5128 | 3.3956 | 20.1841 | 9.1459 | 11.0382
EF289C | 4000-10 | 2020-02-05 | 10896-93-1C | 74% | KP | LITXHP |  |  | GCNTs5(N)31 |  | 2-Step Thinky | 1% GCNTs5(N)31/LITXHP-60-40 -NoDisp. | Targaray NCM622 |  | EC:DMC:EMC w/ 1% VC |  | 4.2 | 170 | 200 | 98 | 1 | 1 | 9.53 | 20 | 25 | 3.5 | 54.68306 |  | 53.4 | 42.9926 | 24.2896 | 90.81517 | 91 | 3.490889 | 7.308742 | 0.007308742 | 0.0429926 | 4.129233 | 1085 |  | 8.3 | 0.002138554 | 53.65453 | 4.089621 | 1.2 | 4.955079 |  | ATC anode | LITX35R | PVDF | 350 | 95 | 1 | 4 | 17.63333 | 9 | 14.15737 | 1.35 | 47.58735 | 47.3 | 28.18333 | 14.02156 | 1.188488 | 118.3299 | 112 | 1.432965 | 9.864167 | 0.009864167 | 0.02818333 |  |  | 4.907546 |  |  | 165.3773 | 161.8883 | 155.6082 | 148.165 | 112.8101 | 81.87456 | 60.94072 | 46.05444 | 109.7863 | 142.5827 | 133.7439 | 127.929 | 121.4162 | 111.8797 | 97.45863 | 3.8982 | 10.463 | 7.8185 | 2.6445 | 3.6144 | 10.5852 | 8.0878 | 2.4974 | 3.4252 | 15.2351 | 8.7983 | 6.4368
EF289D | 4000-11 | 2020-02-05 | 10896-93-1D | 74% | KP | LITXHP |  |  | GCNTs5(N)31 |  | 2-Step Thinky | 1% GCNTs5(N)31/LITXHP-60-40 -NoDisp. | Targaray NCM622 |  | EC:DMC:EMC w/ 1% VC |  | 4.2 | 170 | 200 | 98 | 1 | 1 | 9.53 | 20 | 25 | 3.5 | 54.68306 |  | 54.9 | 44.4626 | 25.12011 | 93.23648 | 93 | 3.511338 | 7.558642 | 0.007558642 | 0.0444626 | 4.270419 | 1150 |  | 8.6 | 0.002122093 | 55.43935 | 4.255044 | 1.2 | 5.124503 |  | ATC anode | LITX35R | PVDF | 350 | 95 | 1 | 4 | 17.63333 | 9 | 14.64144 | 1.35 | 48.61153 | 48.5 | 29.32333 | 14.58872 | 1.19568 | 122.7522 | 110 | 1.520451 | 10.26317 | 0.01026317 | 0.02932333 |  |  | 5.106053 |  |  | 163.6127 | 160.3264 | 153.9884 | 144.8336 | 106.806 | 77.22896 | 57.74567 | 44.13083 | 110.0923 | 140.3736 | 131.2188 | 125.5851 | 118.7777 | 109.8576 | 96.94699 | 3.8863 | 11.3983 | 8.7408 | 2.6575 | 3.6017 | 11.8466 | 9.1886 | 2.658 | 3.3928 | 19.6243 | 10.1183 | 9.506
EF289E | 4000-12 | 2020-02-05 | 10896-93-1E | 74% | KP | LITXHP |  |  | GCNTs5(N)31 |  | 2-Step Thinky | 1% GCNTs5(N)31/LITXHP-60-40 -NoDisp. | Targaray NCM622 |  | EC:DMC:EMC w/ 1% VC |  | 4.2 | 170 | 200 | 98 | 1 | 1 | 9.53 | 20 | 25 | 3.5 | 54.68306 |  | 53 | 42.6006 | 24.06814 | 90.16949 | 91 | 3.459059 | 7.242102 | 0.007242102 | 0.0426006 | 4.091583 | 1100 |  | 8.4 | 0.002113095 | 53.5058 | 4.075836 | 1.2 | 4.9099 |  | ATC anode | LITX35R | PVDF | 350 | 95 | 1 | 4 | 17.63333 | 9 | 14.02828 | 1.35 | 47.31423 | 47.2 | 28.08833 | 13.9743 | 1.195382 | 117.9614 | 112 | 1.428134 | 9.830917 | 0.009830917 | 0.02808833 |  |  | 4.891003 |  |  | 165.2559 | 161.7348 | 155.6316 | 147.8852 | 113.3787 | 82.39321 | 62.2057 | 47.65191 | 107.9797 | 142.0168 | 133.3315 | 127.6977 | 121.3598 | 113.3787 | 102.1112 | 3.9023 | 11.3602 | 8.785 | 2.5752 | 3.6178 | 11.7522 | 9.3361 | 2.4161 | 3.4313 | 16.5687 | 10.3607 | 6.208
EF289F |  | 2020-02-05 | 10896-93-1F | 74% | KP | LITXHP |  |  | GCNTs5(N)31 |  | 2-Step Thinky | 1% GCNTs5(N)31/LITXHP-60-40 -NoDisp. | Targaray NCM622 |  | EC:DMC:EMC w/ 1% VC |  | 4.2 | 170 | 200 | 98 | 1 | 1 | 9.53 | 20 | 25 | 3.5 | 54.68306 |  | 52.6 | 42.2086 | 23.84667 | 89.52381 | 89 | 3.52657 | 7.175462 | 0.007175462 | 0.0422086 | 4.053933 | 1080 |  | 8.3 | 0.002078313 | 53.35707 | 4.062051 | 1.2 | 4.86472 |  | ATC anode | LITX35R | PVDF | 350 | 95 | 1 | 4 | 17.63333 | 9 | 13.8992 | 1.35 | 47.04111 | 47.1 | 27.99333 | 13.92703 | 1.202403 | 117.5928 | 112 | 1.423304 | 9.797667 | 0.009797667 | 0.02799333 |  |  | 4.874461
EF290A | 4600-53 | 2020-02-07 | 10949-64A | 66% | QN | LITXHP |  |  |  |  | 2-Step Thinky | DOE coating experiement | RST 811 |  | HSV900 | EC:DMC:EMC w/ 1% VC | 4.2 | 185 | 200 | 95 | 3 | 2 | 17.96 | 38 | 12.5 | 3.5 | 41.24947 |  | 41.51 | 22.3725 | 12.63983 | 76.01453 | 77 | 3.41156 | 4.1389125 | 0.0041389125 | 0.0223725 | 2.338369 |  |  |  |  | 41.04875 | 2.328768 | 1.2 | 2.806042 |  | ATC anode | LITX200 | PVDF | 350 | 94.2 | 2 | 3.8 | 17.63333 | 9 | 8.017264 | 1.35 | 34.74023 | 34.67 | 16.04854 | 7.984348 | 1.195073 | 71.78484 | 123 | 0.7435047 | 5.616989 | 0.005616989 | 0.01604854 |  |  | 2.794522 |  | 200.2458 | 193.5412 | 186.3895 | 180.1319 | 173.4272 | 168.0635 | 161.8058 | 153.3132
EF290B | 4600-55 | 2020-02-07 | 10949-64A | 63% | QN | LITXHP |  |  |  |  | 2-Step Thinky | DOE coating experiement | RST 811 |  | HSV900 | EC:DMC:EMC w/ 1% VC | 4.2 | 185 | 200 | 95 | 3 | 2 | 17.96 | 38 | 12.5 | 3.5 | 41.24947 |  | 41.75 | 22.6005 | 12.76864 | 76.40194 | 77 | 3.446328 | 4.1810925 | 0.0041810925 | 0.0226005 | 2.362199 |  |  |  |  | 41.26559 | 2.350639 | 1.2 | 2.834639 |  | ATC anode | LITX200 | PVDF | 350 | 94.2 | 2 | 3.8 | 17.63333 | 9 | 8.098969 | 1.35 | 34.91457 | 34.83 | 16.19926 | 8.059333 | 1.194127 | 72.37449 | 114 | 0.8148148 | 5.669741 | 0.005669741 | 0.01619926 |  |  | 2.820767 |  | 198.6682 | 192.9161 | 185.3941 | 179.1996 | 172.1201 | 166.368 | 159.731 | 148.6693
EF290C | 4600-56 | 2020-02-07 | 10949-64A | 63% | QN | LITXHP |  |  |  |  | 2-Step Thinky | DOE coating experiement | RST 811 |  | HSV900 | EC:DMC:EMC w/ 1% VC | 4.2 | 185 | 200 | 95 | 3 | 2 | 17.96 | 38 | 12.5 | 3.5 | 41.24947 |  | 41.61 | 22.4675 | 12.6935 | 76.17595 | 77 | 3.426047 | 4.1564875 | 0.0041564875 | 0.0224675 | 2.348298 | 0.00417105 |  |  |  | 40.81836 | 2.305531 | 1.2 | 2.817958 |  | ATC anode | LITX200 | PVDF | 350 | 94.2 | 2 | 3.8 | 17.63333 | 9 | 8.051308 | 1.35 | 34.81287 | 34.5 | 15.8884 | 7.904677 | 1.178146 | 71.15834 | 123 | 0.7360857 | 5.56094 | 0.00556094 | 0.0158884 |  |  | 2.766637 |  | 197.1737 | 191.3876 | 184.7112 | 179.3702 | 173.139 | 167.7979 | 161.5667 | 152.2199
EF290D | 4600-57 | 2020-02-07 | 10949-64A | 63% | QN | LITXHP |  |  |  |  | 2-Step Thinky | DOE coating experiement | RST 811 |  | HSV900 | EC:DMC:EMC w/ 1% VC | 4.2 | 185 | 200 | 95 | 3 | 2 | 17.96 | 38 | 12.5 | 3.5 | 41.24947 |  | 41.84 | 22.686 | 12.81695 | 76.54722 | 77 | 3.459365 | 4.19691 | 0.00419691 | 0.022686 | 2.371136 | 0.02240826 |  |  |  | 41.08941 | 2.332869 | 1.2 | 2.845363 |  | ATC anode | LITX200 | PVDF | 350 | 94.2 | 2 | 3.8 | 17.63333 | 9 | 8.129608 | 1.35 | 34.97995 | 34.7 | 16.0768 | 7.998408 | 1.180634 | 71.8954 | 123 | 0.7448139 | 5.62688 | 0.00562688 | 0.0160768 |  |  | 2.799443 |  | 195.7154 | 190.8666 | 183.8138 | 178.0834 | 171.9122 | 166.6226 | 160.0106 | 148.9906
EF291A | 4600-58 | 2020-02-07 | 10949-64B | 63% | QN | LITXHP |  |  |  |  | 2-Step Thinky | DOE coating experiement | 0.5% FA100 coated RST NCM811 |  | HSV900 | EC:DMC:EMC w/ 1% VC | 4.2 | 185 | 200 | 95 | 3 | 2 | 17.96 | 38 | 12.5 | 3.5 | 41.36651 |  | 41.48 | 22.344 | 12.62373 | 75.9661 | 77 | 3.407214 | 4.13364 | 0.00413364 | 0.022344 | 2.33539 |  |  |  |  | 41.08941 | 2.332869 | 1.2 | 2.802468 |  | ATC anode | LITX200 | PVDF | 350 | 94.2 | 2 | 3.8 | 17.63333 | 9 | 8.007051 | 1.35 | 34.71844 | 34.7 | 16.0768 | 7.998408 | 1.198705 | 71.8954 | 123 | 0.7448139 | 5.62688 | 0.00562688 | 0.0160768 |  |  | 2.799443 |  | 195.5782 | 187.9699 | 180.3616 | 174.5435 | 168.2778 | 163.3548 | 157.0892 | 148.5858
EF291B | 4600-59 | 2020-02-07 | 10949-64B | 63% | QN | LITXHP |  |  |  |  | 2-Step Thinky | DOE coating experiement | 0.5% FA100 coated RST NCM811 |  | HSV900 | EC:DMC:EMC w/ 1% VC | 4.2 | 185 | 200 | 95 | 3 | 2 | 17.96 | 38 | 12.5 | 3.5 | 41.36651 |  | 41.48 | 22.344 | 12.62373 | 75.9661 | 77 | 3.407214 | 4.13364 | 0.00413364 | 0.022344 | 2.33539 |  |  |  |  | 40.95389 | 2.3192 | 1.2 | 2.802468 |  | ATC anode | LITX200 | PVDF | 350 | 94.2 | 2 | 3.8 | 17.63333 | 9 | 8.007051 | 1.35 | 34.71844 | 34.6 | 15.9826 | 7.951542 | 1.191681 | 71.52687 | 114 | 0.8039169 | 5.59391 | 0.00559391 | 0.0159826 |  |  | 2.78304 |  | 186.9979 | 184.8031 | 178.6577 | 173.3901 | 167.6836 | 163.294 | 158.4654 | 151.003
EF291C | 4600-60 |  |  | 63% | QN | LITXHP |  |  |  |  | 2-Step Thinky | DOE coating experiement | 0.5% FA100 coated RST NCM811 |  | HSV900 | EC:DMC:EMC w/ 1% VC | 4.2 | 185 | 200 | 95 | 3 | 2 | 17.96 | 38 | 12.5 | 3.5 | 41.36651 |  | 41.14 | 22.021 | 12.44124 | 75.41727 | 77 | 3.35796 | 4.073885 | 0.004073885 | 0.022021 | 2.30163 |  |  |  |  | 40.95389 | 2.3192 | 1.2 | 2.761956 |  | ATC anode | LITX200 | PVDF | 350 | 94.2 | 2 | 3.8 | 17.63333 | 9 | 7.891303 | 1.35 | 34.47146 | 34.6 | 15.9826 | 7.951542 | 1.20916 | 71.52687 | 114 | 0.8039169 | 5.59391 | 0.00559391 | 0.0159826 |  |  | 2.78304
EF291C1 | 4600-60 | 2020-02-07 | 10949-64B | 63% | QN | LITXHP |  |  |  |  | 2-Step Thinky | DOE coating experiement | 0.5% FA100 coated RST NCM811 |  | HSV900 | EC:DMC:EMC w/ 1% VC | 4.2 | 185 | 200 | 95 | 3 | 2 | 17.96 | 38 | 12.5 | 3.5 | 41.36651 |  | 41.66 | 22.515 | 12.72034 | 76.25666 | 77 | 3.43329 | 4.165275 | 0.004165275 | 0.022515 | 2.353263 |  |  |  |  | 40.95389 | 2.3192 | 1.2 | 2.823915 |  | ATC anode | LITX200 | PVDF | 350 | 94.2 | 2 | 3.8 | 17.63333 | 9 | 8.068329 | 1.35 | 34.8492 | 34.6 | 15.9826 | 7.951542 | 1.18263 | 71.52687 | 114 | 0.8039169 | 5.59391 | 0.00559391 | 0.0159826 |  |  | 2.78304 |  | 184.6566 | 178.8582 | 172.1677 | 166.8153 | 161.0169 | 156.5566 | 151.2043 | 142.2837
EF291D | 4600-61 |  |  | 63% | QN | LITXHP |  |  |  |  | 2-Step Thinky | DOE coating experiement | 0.5% FA100 coated RST NCM811 |  | HSV900 | EC:DMC:EMC w/ 1% VC | 4.2 | 185 | 200 | 95 | 3 | 2 | 17.96 | 38 | 12.5 | 3.5 | 41.36651 |  | 41.94 | 22.781 | 12.87062 | 76.70864 | 77 | 3.473852 | 4.214485 | 0.004214485 | 0.022781 | 2.381065 |  |  |  |  | 40.95389 | 2.3192 | 1.2 | 2.857278 |  | ATC anode | LITX200 | PVDF | 350 | 94.2 | 2 | 3.8 | 17.63333 | 9 | 8.163651 | 1.35 | 35.05259 | 34.6 | 15.9826 | 7.951542 | 1.168821 | 71.52687 | 114 | 0.8039169 | 5.59391 | 0.00559391 | 0.0159826 |  |  | 2.78304
EF291D1 | 4600-62 | 2020-02-07 | 10949-64B | 63% | QN | LITXHP |  |  |  |  | 2-Step Thinky | DOE coating experiement | 0.5% FA100 coated RST NCM811 |  | HSV900 | EC:DMC:EMC w/ 1% VC | 4.2 | 185 | 200 | 95 | 3 | 2 | 17.96 | 38 | 12.5 | 3.5 | 41.36651 |  | 42 | 22.838 | 12.90282 | 76.80549 | 77 | 3.482544 | 4.22503 | 0.00422503 | 0.022838 | 2.387023 |  |  |  |  | 40.95389 | 2.3192 | 1.2 | 2.864427 |  | ATC anode | LITX200 | PVDF | 350 | 94.2 | 2 | 3.8 | 17.63333 | 9 | 8.184077 | 1.35 | 35.09617 | 34.6 | 15.9826 | 7.951542 | 1.165904 | 71.52687 | 114 | 0.8039169 | 5.59391 | 0.00559391 | 0.0159826 |  |  | 2.78304 |  | 188.5836 | 181.5338 | 174.0433 | 168.3153 | 161.7061 | 156.8593 | 151.5719 | 142.319
EF291E | 4000-41 | 4000-42 | 4000-43 | 4000-44 | 4000-45 | 4000-46 | 4000-47 | 4000-48 |  |  | 2-Step Thinky | DOE coating experiement | 0.5% FA100 coated RST NCM811 | 4000-54 | HSV901 | EC:DMC:EMC w/ 1% VC | 4.2 | 185 | 200 | 95 | 3 | 2 | 17.96 | 38 | 12.5 | 3.5 | 41.36651 |  | 40.89 | 21.7835 | 12.30706 | 75.01372 | 77 | 3.321744 | 4.0299475 | 0.0040299475 | 0.0217835 | 2.276806 |  |  |  |  | 41.08941 | 2.332869 | 1.2 | 2.732168 |  | ATC anode | LITX200 | PVDF | 350 | 94.2 | 2 | 3.8 | 17.63333 | 9 | 7.806194 | 1.35 | 34.28986 | 34.7 | 16.0768 | 7.998408 | 1.229548 | 71.8954 | 123 | 0.7448139 | 5.62688 | 0.00562688 | 0.0160768 |  |  | 2.799443
EF291F | 4000-42 |  |  | 63% | QN | LITXHP |  |  |  |  | 2-Step Thinky | DOE coating experiement | 0.5% FA100 coated RST NCM811 |  | HSV900 | EC:DMC:EMC w/ 1% VC | 4.2 | 185 | 200 | 95 | 3 | 2 | 17.96 | 38 | 12.5 | 3.5 | 41.36651 |  | 40.83 | 21.7265 | 12.27486 | 74.91687 | 77 | 3.313052 | 4.0194025 | 0.0040194025 | 0.0217265 | 2.270849 |  |  |  |  | 40.95389 | 2.3192 | 1.2 | 2.725019 |  | ATC anode | LITX200 | PVDF | 350 | 94.2 | 2 | 3.8 | 17.63333 | 9 | 7.785768 | 1.35 | 34.24628 | 34.6 | 15.9826 | 7.951542 | 1.22555 | 71.52687 | 114 | 0.8039169 | 5.59391 | 0.00559391 | 0.0159826 |  |  | 2.78304
EF291G | 4000-44 |  |  | 63% | QN | LITXHP |  |  |  |  | 2-Step Thinky | DOE coating experiement | 0.5% FA100 coated RST NCM811 |  | HSV900 | EC:DMC:EMC w/ 1% VC | 4.2 | 185 | 200 | 95 | 3 | 2 | 17.96 | 38 | 12.5 | 3.5 | 41.36651 |  | 40.89 | 21.7835 | 12.30706 | 75.01372 | 77 | 3.321744 | 4.0299475 | 0.0040299475 | 0.0217835 | 2.276806 |  |  |  |  | 40.95389 | 2.3192 | 1.2 | 2.732168 |  | ATC anode | LITX200 | PVDF | 350 | 94.2 | 2 | 3.8 | 17.63333 | 9 | 7.806194 | 1.35 | 34.28986 | 34.6 | 15.9826 | 7.951542 | 1.222344 | 71.52687 | 114 | 0.8039169 | 5.59391 | 0.00559391 | 0.0159826 |  |  | 2.78304
EF292A | 4600-62 | 2020-02-07 | 10949-64C | 63% | QN | LITXHP |  |  |  |  | 2-Step Thinky | DOE coating experiement | 1% FA100 coated RST NCM811 |  | HSV900 | EC:DMC:EMC w/ 1% VC | 4.2 | 185 | 200 | 95 | 3 | 2 | 17.96 | 38 | 12.5 | 3.5 | 41.48472 |  | 41.95 | 22.7905 | 12.87599 | 76.72478 | 77.11219 | 3.465332 | 4.2162425 | 0.0042162425 | 0.0227905 | 2.382058 |  |  |  |  | 41.08941 | 2.332869 | 1.2 | 2.858469 |  | ATC anode | LITX200 | PVDF | 350 | 94.2 | 2 | 3.8 | 17.63333 | 9 | 8.167056 | 1.35 | 35.05985 | 34.7 | 16.0768 | 7.998408 | 1.17522 | 71.8954 | 123 | 0.7448139 | 5.62688 | 0.00562688 | 0.0160768 |  |  | 2.799443 |  | 178.7322 | 175.219 | 169.5101 | 164.6795 | 158.0924 | 152.3835 | 145.7963 | 135.6959
EF292B | 4600-63 | 2020-02-07 | 10949-64C | 63% | QN | LITXHP |  |  |  |  | 2-Step Thinky | DOE coating experiement | 1% FA100 coated RST NCM811 |  | HSV900 | EC:DMC:EMC w/ 1% VC | 4.2 | 185 | 200 | 95 | 3 | 2 | 17.96 | 38 | 12.5 | 3.5 | 41.48472 |  | 41.56 | 22.42 | 12.66667 | 76.09524 | 77.54802 | 3.371429 | 4.1477 | 0.0041477 | 0.02242 | 2.343333 |  |  |  |  | 40.95389 | 2.3192 | 1.2 | 2.812 |  | ATC anode | LITX200 | PVDF | 350 | 94.2 | 2 | 3.8 | 17.63333 | 9 | 8.034286 | 1.35 | 34.77655 | 34.6 | 15.9826 | 7.951542 | 1.187641 | 71.52687 | 114 | 0.8039169 | 5.59391 | 0.00559391 | 0.0159826 |  |  | 2.78304
EF292C | 4600-64 | 2020-02-07 | 10949-64C | 63% | QN | LITXHP |  |  |  |  | 2-Step Thinky | DOE coating experiement | 1% FA100 coated RST NCM811 |  | HSV900 | EC:DMC:EMC w/ 1% VC | 4.2 | 185 | 200 | 95 | 3 | 2 | 17.96 | 38 | 12.5 | 3.5 | 41.48472 |  | 41.85 | 22.6955 | 12.82232 | 76.56336 | 77.11219 | 3.450887 | 4.1986675 | 0.0041986675 | 0.0226955 | 2.372129 |  |  |  |  | 41.08941 | 2.332869 | 1.2 | 2.846554 |  | ATC anode | LITX200 | PVDF | 350 | 94.2 | 2 | 3.8 | 17.63333 | 9 | 8.133012 | 1.35 | 34.98721 | 34.7 | 16.0768 | 7.998408 | 1.18014 | 71.8954 | 123 | 0.7448139 | 5.62688 | 0.00562688 | 0.0160768 |  |  | 2.799443
EF292D | 4600-47 | 2020-02-07 | 10949-64C | 63% | QN | LITXHP |  |  |  |  | 2-Step Thinky | DOE coating experiement | 1% FA100 coated RST NCM811 |  | HSV900 | EC:DMC:EMC w/ 1% VC | 4.2 | 185 | 200 | 95 | 3 | 2 | 17.96 | 38 | 12.5 | 3.5 | 41.48472 |  | 41.93 | 22.7715 | 12.86525 | 76.69249 | 77.54802 | 3.424286 | 4.2127275 | 0.0042127275 | 0.0227715 | 2.380072 |  |  |  |  | 40.95389 | 2.3192 | 1.2 | 2.856086 |  | ATC anode | LITX200 | PVDF | 350 | 94.2 | 2 | 3.8 | 17.63333 | 9 | 8.160247 | 1.35 | 35.04533 | 34.6 | 15.9826 | 7.951542 | 1.169309 | 71.52687 | 114 | 0.8039169 | 5.59391 | 0.00559391 | 0.0159826 |  |  | 2.78304
EF293A | 4600-33 | 2020-03-06 | 10978-89G | 81.5% | TK | LITXHP | 86071 | 19-18421N: EDX94-1 |  |  | 2 Step Thinky | Panasonic DCIR confirmation: LITXHP lot difference | Targaray NCM622 |  | EC:DMC:EMC w/ 1% VC | Solef5130 | 4.2 | 170 | 200 | 98 | 1 | 1 | 18 | 38 | 25 | 3.5 | 63.15306 |  | 63.24 | 44.3352 | 25.04814 | 111.0266 | 110 | 3.549906 | 7.536984 | 0.007536984 | 0.0443352 | 4.258183 | 1550 |  | 9 | 0.002 | 63.90935 | 4.255044 | 1.2 | 5.10982 |  | ATC anode | LITX35R | CMC:SBR 1.9:1.9 | 350 | 95 | 1 | 4 | 17.63333 | 9 | 14.59948 | 1.35 | 48.52277 | 48.5 | 29.32333 | 14.58872 | 1.199115 | 122.7522 | 115 | 1.448731 | 10.26317 | 0.01026317 | 0.02932333 |  | 0 | 5.106053 |  |  | 172.098 | 168.7147 | 162.6247 | 154.5048 | 112.7772 | 78.04183 | 54.13306 | 38.1187 | 124.7316 | 147.7381 | 140.5204 | 134.656 | 126.3105 | 111.4239 | 90.44732 | 3.9075 | 9.711 | 7.5109 | 2.2001 | 3.6226 | 9.6952 | 7.8854 | 1.8098 | 3.4445 | 12.3475 | 9.6193 | 2.7282 | [21 empty] | 1 | Fiberglass
EF293B | 4600-34 | 2020-03-06 | 10978-89G | 81.5% | TK | LITXHP | 86071 | 19-18421N: EDX94-1 |  |  | 2 Step Thinky | Panasonic DCIR confirmation: LITXHP lot difference | Targaray NCM622 |  | EC:DMC:EMC w/ 1% VC | Solef5130 | 4.2 | 170 | 200 | 98 | 1 | 1 | 18 | 38 | 25 | 3.5 | 63.15306 |  | 63.33 | 44.4234 | 25.09797 | 111.1719 | 112 | 3.460834 | 7.551978 | 0.007551978 | 0.0444234 | 4.266654 | 1430 |  | 10 | 0.00185 | 64.05808 | 4.268829 | 1.2 | 5.119985 |  | ATC anode | LITX35R | CMC:SBR 1.9:1.9 | 350 | 95 | 1 | 4 | 17.63333 | 9 | 14.62853 | 1.35 | 48.58422 | 48.6 | 29.41833 | 14.63599 | 1.200612 | 123.1208 | 115 | 1.453425 | 10.29642 | 0.01029642 | 0.02941833 |  | 0 | 5.122595 |  |  | 175.358 | 170.6308 | 163.4274 | 153.0725 | 107.1507 | 72.03411 | 49.29834 | 34.66641 | 129.2112 | 147.4448 | 139.7912 | 132.5878 | 122.2329 | 104.8997 | 83.28944 | 3.906 | 11.2946 | 9.0257 | 2.2689 | 3.6223 | 11.2492 | 9.3592 | 1.89 | 3.4483 | 13.6827 | 11.0134 | 2.6693 | [21 empty] | 1 | Fiberglass
EF293C | 4600-35 | 2020-03-06 | 10978-89G | 81.5% | TK | LITXHP | 86071 | 19-18421N: EDX94-1 |  |  | 2 Step Thinky | Panasonic DCIR confirmation: LITXHP lot difference | Targaray NCM622 |  | EC:DMC:EMC w/ 1% VC | Solef5130 | 4.2 | 170 | 200 | 98 | 1 | 1 | 18 | 38 | 25 | 3.5 | 63.15306 |  | 63.6 | 44.688 | 25.24746 | 111.6077 | 110 | 3.578154 | 7.59696 | 0.00759696 | 0.044688 | 4.292068 | 1400 |  | 10.5 | 0.001714286 | 64.35555 | 4.2964 | 1.2 | 5.150481 |  | ATC anode | LITX35R | CMC:SBR 1.9:1.9 | 350 | 95 | 1 | 4 | 17.63333 | 9 | 14.71566 | 1.35 | 48.76857 | 48.8 | 29.60833 | 14.73051 | 1.201211 | 123.8578 | 115 | 1.462812 | 10.36292 | 0.01036292 | 0.02960833 |  | 0 | 5.15568 |  |  | 174.7673 | 170.2918 | 163.3548 | 153.7325 | 108.9778 | 74.0691 | 51.24418 | 36.47512 | 127.3272 | 148.1382 | 140.9774 | 134.2642 | 125.0895 | 109.2016 | 89.06194 | 3.907 | 10.0964 | 7.8538 | 2.2426 | 3.6233 | 10.0216 | 8.2153 | 1.8063 | 3.4497 | 12.618 | 9.9528 | 2.6652 | [21 empty] | 1 | Fiberglass
EF293D | 4600-36 | 2020-03-06 | 10978-89G | 81.5% | TK | LITXHP | 86071 | 19-18421N: EDX94-1 |  |  | 2 Step Thinky | Panasonic DCIR confirmation: LITXHP lot difference | Targaray NCM622 |  | EC:DMC:EMC w/ 1% VC | Solef5130 | 4.2 | 170 | 200 | 98 | 1 | 1 | 18 | 38 | 25 | 3.5 | 63.15306 |  | 63.82 | 44.9036 | 25.36927 | 111.9629 | 111 | 3.546165 | 7.633612 | 0.007633612 | 0.0449036 | 4.312775 | 1350 |  | 9.3 | 0.001962366 | 64.50428 | 4.310185 | 1.2 | 5.17533 |  | ATC anode | LITX35R | CMC:SBR 1.9:1.9 | 350 | 95 | 1 | 4 | 17.63333 | 9 | 14.78666 | 1.35 | 48.91879 | 48.9 | 29.70333 | 14.77778 | 1.199279 | 124.2263 | 115 | 1.467505 | 10.39617 | 0.01039617 | 0.02970333 |  | 0 | 5.172222 |  |  | 170.5877 | 166.5791 | 160.5662 | 150.0993 | 105.7822 | 72.59997 | 51.22084 | 36.74538 | 124.4889 | 145.6453 | 139.1871 | 133.1742 | 124.4889 | 110.4588 | 90.19321 | 3.9015 | 9.6323 | 7.4129 | 2.2194 | 3.6168 | 9.6187 | 7.7738 | 1.8449 | 3.4334 | 12.8897 | 9.7351 | 3.1546 | [21 empty] | 1 | Fiberglass
EF294A | 4600-37 | 2020-03-06 | 10978-89H | 81.5% | TK | LITXHP | 4672678 | 11046-21 EDX94-2 |  |  | 2 Step Thinky | Panasonic DCIR confirmation: LITXHP lot difference | Targaray NCM622 |  | EC:DMC:EMC w/ 1% VC | Solef5130 | 4.2 | 170 | 200 | 98 | 1 | 1 | 18 | 38 | 25 | 3.5 | 63.15306 |  | 62.8 | 43.904 | 24.80452 | 110.3164 | 110 | 3.51538 | 7.46368 | 0.00746368 | 0.043904 | 4.216768 | 1550 |  | 7.2 | 0.0025 | 63.46314 | 4.213689 | 1.2 | 5.060122 |  | ATC anode | LITX35R | CMC:SBR 1.9:1.9 | 350 | 95 | 1 | 4 | 17.63333 | 9 | 14.45749 | 1.35 | 48.22234 | 48.2 | 29.03833 | 14.44693 | 1.199124 | 121.6466 | 115 | 1.434651 | 10.16342 | 0.01016342 | 0.02903833 |  | 0 | 5.056426 |  |  | 174.4716 | 170.144 | 163.3109 | 154.6556 | 114.5681 | 78.80831 | 54.20918 | 38.03754 | 125.5011 | 148.2781 | 140.3061 | 133.9286 | 125.7289 | 113.2015 | 94.29665 | 3.9098 | 10.6887 | 8.4969 | 2.1918 | 3.6253 | 10.6154 | 8.8241 | 1.7913 | 3.4526 | 12.9797 | 10.3611 | 2.6186 | [21 empty] | 1 | Fiberglass
EF294B | 4600-38 | 2020-03-06 | 10978-89H | 81.5% | TK | LITXHP | 4672678 | 11046-21 EDX94-2 |  |  | 2 Step Thinky | Panasonic DCIR confirmation: LITXHP lot difference | Targaray NCM622 |  | EC:DMC:EMC w/ 1% VC | Solef5130 | 4.2 | 170 | 200 | 98 | 1 | 1 | 18 | 38 | 25 | 3.5 | 63.15306 |  | 63.19 | 44.2862 | 25.02045 | 110.9459 | 112 | 3.450145 | 7.528654 | 0.007528654 | 0.0442862 | 4.253477 | 1650 |  | 9.6 | 0.001927083 | 63.90935 | 4.255044 | 1.2 | 5.104172 |  | ATC anode | LITX35R | CMC:SBR 1.9:1.9 | 350 | 95 | 1 | 4 | 17.63333 | 9 | 14.58335 | 1.35 | 48.48863 | 48.5 | 29.32333 | 14.58872 | 1.200442 | 122.7522 | 115 | 1.448731 | 10.26317 | 0.01026317 | 0.02932333 |  | 0 | 5.106053 |  |  | 172.5142 | 169.5788 | 163.4821 | 154.2241 | 110.6439 | 76.77335 | 55.09617 | 40.19311 | 123.7406 | 148.3532 | 141.8049 | 136.1598 | 128.2567 | 116.0632 | 98.22473 | 3.9079 | 9.9169 | 7.7734 | 2.1435 | 3.6239 | 9.9321 | 8.1788 | 1.7533 | 3.4469 | 12.5044 | 9.8683 | 2.6361 | [21 empty] | 1 | Fiberglass
EF294C | 4600-39 | 2020-03-06 | 10978-89H | 81.5% | TK | LITXHP | 4672678 | 11046-21 EDX94-2 |  |  | 2 Step Thinky | Panasonic DCIR confirmation: LITXHP lot difference | Targaray NCM622 |  | EC:DMC:EMC w/ 1% VC | Solef5130 | 4.2 | 170 | 200 | 98 | 1 | 1 | 18 | 38 | 25 | 3.5 | 63.15306 |  | 63.3 | 44.394 | 25.08136 | 111.1235 | 113 | 3.412429 | 7.54698 | 0.00754698 | 0.044394 | 4.263831 | 1570 |  | 10 | 0.001875 | 63.90935 | 4.255044 | 1.2 | 5.116597 |  | ATC anode | LITX35R | CMC:SBR 1.9:1.9 | 350 | 95 | 1 | 4 | 17.63333 | 9 | 14.61885 | 1.35 | 48.56374 | 48.5 | 29.32333 | 14.58872 | 1.197527 | 122.7522 | 115 | 1.448731 | 10.26317 | 0.01026317 | 0.02932333 |  | 0 | 5.106053 |  |  | 172.0953 | 168.7165 | 162.6346 | 152.9486 | 108.348 | 73.6586 | 51.13304 | 36.26616 | 127.0442 | 147.0919 | 138.7575 | 131.5493 | 121.8633 | 106.3207 | 84.92139 | 3.9046 | 11.5929 | 9.4328 | 2.1601 | 3.6216 | 11.5423 | 9.7492 | 1.7931 | 3.445 | 14.1984 | 11.4984 | 2.7 | [21 empty] | 1 | Fiberglass
EF294D | 4600-40 | 2020-03-06 | 10978-89H | 81.5% | TK | LITXHP | 4672678 | 11046-21 EDX94-2 |  |  | 2 Step Thinky | Panasonic DCIR confirmation: LITXHP lot difference | Targaray NCM622 |  | EC:DMC:EMC w/ 1% VC | Solef5130 | 4.2 | 170 | 200 | 98 | 1 | 1 | 18 | 38 | 25 | 3.5 | 63.15306 |  | 63.67 | 44.7566 | 25.28621 | 111.7207 | 111 | 3.534556 | 7.608622 | 0.007608622 | 0.0447566 | 4.298656 | 1660 |  | 11 | 0.001659091 | 64.50428 | 4.310185 | 1.2 | 5.158388 |  | ATC anode | LITX35R | CMC:SBR 1.9:1.9 | 350 | 95 | 1 | 4 | 17.63333 | 9 | 14.73825 | 1.35 | 48.81637 | 48.9 | 29.70333 | 14.77778 | 1.203218 | 124.2263 | 115 | 1.467505 | 10.39617 | 0.01039617 | 0.02970333 |  | 0 | 5.172222 |  |  | 174.4994 | 170.9245 | 164.2216 | 155.9547 | 115.2903 | 74.179 | 49.15476 | 34.63176 | 130.0367 | 149.922 | 141.8785 | 135.1756 | 125.7915 | 109.7045 | 89.37229 | 3.9123 | 9.7187 | 7.5557 | 2.163 | 3.6279 | 9.5252 | 7.8443 | 1.6809 | 3.4599 | 11.6491 | 9.4364 | 2.2127 | [21 empty] | 1 | Fiberglass
EF295A | 4600-33 | 2020-03-12 | 10978-89A | 81.5% | TK | LITXHP | 4672678 | 11046-9: 15% LIXHP, 2% B30HH |  |  | 2 Step Thinky | Full Cell Dispersion Testing w/Solef5130 | Targaray NCM622 |  | EC:DMC:EMC w/ 1% VC | Solef5130 | 4.2 | 170 | 200 | 98 | 1 | 1 | 17.91 | 38 | 25 | 3.5 | 63.06306 |  | 62.52 | 43.7178 | 24.69932 | 110.0097 | 110 | 3.500471 | 7.432026 | 0.007432026 | 0.0437178 | 4.198885 | 6600 |  | 80 | 0.000225 | 63.22441 | 4.199903 | 1.2 | 5.038662 |  | ATC anode | LITX35R | CMC:SBR 1.9:1.9 | 350 | 95 | 1 | 4 | 17.63333 | 9 | 14.39618 | 1.35 | 48.09261 | 48.1 | 28.94333 | 14.39967 | 1.200291 | 121.2781 | 115 | 1.429957 | 10.13017 | 0.01013017 | 0.02894333 |  | 0 | 5.039884 |  | 168.1237 | 168.81 | 168.5812 | 161.4903 | 148.6809 | 99.04433 | 66.1058 | 45.74796 | 32.02357 | 130.6104 | 143.8773 | 132.6691 | 119.4022 | 96.29945 | 70.68059 | 47.12039 | [33 empty] | 1 | Fiberglass
EF295B | 4600-34 | 2020-03-12 | 10978-89A | 81.5% | TK | LITXHP | 4672678 | 11046-9: 15% LIXHP, 2% B30HH |  |  | 2 Step Thinky | Full Cell Dispersion Testing w/Solef5130 | Targaray NCM622 |  | EC:DMC:EMC w/ 1% VC | Solef5130 | 4.2 | 170 | 200 | 98 | 1 | 1 | 17.91 | 38 | 25 | 3.5 | 63.06306 |  | 62.74 | 43.9334 | 24.82113 | 110.3648 | 108 | 3.618241 | 7.468678 | 0.007468678 | 0.0439334 | 4.219592 | 7300 |  | 73 | 0.000239726 | 63.37314 | 4.213689 | 1.2 | 5.063511 |  | ATC anode | LITX35R | CMC:SBR 1.9:1.9 | 350 | 95 | 1 | 4 | 17.63333 | 9 | 14.46717 | 1.35 | 48.24283 | 48.2 | 29.03833 | 14.44693 | 1.198321 | 121.6466 | 115 | 1.434651 | 10.16342 | 0.01016342 | 0.02903833 |  | 0 | 5.056426 |  | 155.6902 | 160.9254 | 159.7873 | 157.2835 | 144.3093 | 96.50972 | 64.6433 | 44.38537 | 31.18356 | 123.5962 | 138.8465 | 127.238 | 115.6296 | 97.6478 | 73.74799 | 53.94529 | [33 empty] | 1 | Fiberglass
EF295C | 4600-35 | 2020-03-12 | 10978-89A | 81.5% | TK | LITXHP | 4672678 | 11046-9: 15% LIXHP, 2% B30HH |  |  | 2 Step Thinky | Full Cell Dispersion Testing w/Solef5130 | Targaray NCM622 |  | EC:DMC:EMC w/ 1% VC | Solef5130 | 4.2 | 170 | 200 | 98 | 1 | 1 | 17.91 | 38 | 25 | 3.5 | 63.06306 |  | 63.26 | 44.443 | 25.10904 | 111.2042 | 111 | 3.50979 | 7.55531 | 0.00755531 | 0.044443 | 4.268537 | 7700 |  | 80 | 0.000228125 | 63.96808 | 4.268829 | 1.2 | 5.122244 |  | ATC anode | LITX35R | CMC:SBR 1.9:1.9 | 350 | 95 | 1 | 4 | 17.63333 | 9 | 14.63498 | 1.35 | 48.59788 | 48.6 | 29.41833 | 14.63599 | 1.200082 | 123.1208 | 115 | 1.453425 | 10.29642 | 0.01029642 | 0.02941833 |  | 0 | 5.122595 |  | 162.9053 | 164.0303 | 165.3804 | 158.8552 | 147.3798 | 100.1283 | 65.47713 | 43.2014 | 29.02594 | 130.5042 | 141.9796 | 129.3792 | 116.7788 | 92.70301 | 65.70214 | 44.10143 | [33 empty] | 1 | Fiberglass
EF295D | 4600-36 | 2020-03-12 | 10978-89A | 81.5% | TK | LITXHP | 4672678 | 11046-9: 15% LIXHP, 2% B30HH |  |  | 2 Step Thinky | Full Cell Dispersion Testing w/Solef5130 | Targaray NCM622 |  | EC:DMC:EMC w/ 1% VC | Solef5130 | 4.2 | 170 | 200 | 98 | 1 | 1 | 17.91 | 38 | 25 | 3.5 | 63.06306 |  | 63.4 | 44.5802 | 25.18655 | 111.4302 | 109 | 3.619798 | 7.578634 | 0.007578634 | 0.0445802 | 4.281714 | 7100 |  | 78 | 0.0002275641 | 64.26555 | 4.2964 | 1.2 | 5.138057 |  | ATC anode | LITX35R | CMC:SBR 1.9:1.9 | 350 | 95 | 1 | 4 | 17.63333 | 9 | 14.68016 | 1.35 | 48.69347 | 48.8 | 29.60833 | 14.73051 | 1.204116 | 123.8578 | 115 | 1.462812 | 10.36292 | 0.01036292 | 0.02960833 |  | 0 | 5.15568 |  | 164.6471 | 165.32 | 165.5443 | 158.8149 | 147.8235 | 102.2876 | 70.43486 | 49.57358 | 34.99311 | 124.4947 | 142.2156 | 132.1214 | 122.7002 | 107.8954 | 84.56669 | 63.25678 | [33 empty] | 1 | Fiberglass
EF295E | 4600-37 | 2020-03-12 | 10978-89A | 81.5% | TK | LITXHP | 4672678 | 11046-9: 15% LIXHP, 2% B30HH |  |  | 2 Step Thinky | Full Cell Dispersion Testing w/Solef5130 | Targaray NCM622 |  | EC:DMC:EMC w/ 1% VC | Solef5130 | 4.2 | 170 | 200 | 98 | 1 | 1 | 17.91 | 38 | 25 | 3.5 | 63.06306 |  | 63.51 | 44.688 | 25.24746 | 111.6077 | 110 | 3.578154 | 7.59696 | 0.00759696 | 0.044688 | 4.292068 | 6700 |  | 79 | 0.0002278481 | 64.26555 | 4.2964 | 1.2 | 5.150481 |  | ATC anode | LITX35R | CMC:SBR 1.9:1.9 | 350 | 95 | 1 | 4 | 17.63333 | 9 | 14.71566 | 1.35 | 48.76857 | 48.8 | 29.60833 | 14.73051 | 1.201211 | 123.8578 | 115 | 1.462812 | 10.36292 | 0.01036292 | 0.02960833 |  | 0 | 5.15568 |  | 165.145 | 165.5926 | 165.8163 | 158.6556 | 149.9284 | 111.6631 | 75.41174 | 51.9155 | 36.69889 | 122.4042 | 144.5578 | 135.1593 | 126.6559 | 110.5442 | 87.27175 | 68.25098 | [33 empty] | 1 | Fiberglass
EF296A | 4600-38 | 2020-03-12 | 10978-89B | 81.5% | TK | LITXHP | 4672678 | 11046-10: 20% LIXHP, 2% B60HH |  |  | 2 Step Thinky | Full Cell Dispersion Testing w/Solef5130 | Targaray NCM622 |  | EC:DMC:EMC w/ 1% VC | Solef5130 | 4.2 | 170 | 200 | 98 | 1 | 1 | 17.91 | 38 | 25 | 3.5 | 63.06306 |  | 62.91 | 44.1 | 24.91525 | 110.6392 | 112 | 3.435639 | 7.497 | 0.007497 | 0.0441 | 4.235593 | 7100 |  | 76 | 0.0002434211 | 63.52188 | 4.227474 | 1.2 | 5.082712 |  | ATC anode | LITX35R | CMC:SBR 1.9:1.9 | 350 | 95 | 1 | 4 | 17.63333 | 9 | 14.52203 | 1.35 | 48.3589 | 48.3 | 29.13333 | 14.4942 | 1.1977 | 122.0152 | 115 | 1.439344 | 10.19667 | 0.01019667 | 0.02913333 |  | 0 | 5.072968 |  | 166.2132 | 165.5329 | 164.6259 | 159.8639 | 148.9796 | 107.0295 | 75.05669 | 53.51474 | 39.00227 | 119.0476 | 143.9909 | 131.5193 | 119.9546 | 97.73243 | 75.73696 | 58.95692 | [33 empty] | 1 | Fiberglass
EF296B | 4600-39 | 2020-03-12 | 10978-89B | 81.5% | TK | LITXHP | 4672678 | 11046-10: 20% LIXHP, 2% B60HH |  |  | 2 Step Thinky | Full Cell Dispersion Testing w/Solef5130 | Targaray NCM622 |  | EC:DMC:EMC w/ 1% VC | Solef5130 | 4.2 | 170 | 200 | 98 | 1 | 1 | 17.91 | 38 | 25 | 3.5 | 63.06306 |  | 62.93 | 44.1196 | 24.92633 | 110.6715 | 111 | 3.48425 | 7.500332 | 0.007500332 | 0.0441196 | 4.237476 | 7400 |  | 58 | 0.0003146552 | 63.52188 | 4.227474 | 1.2 | 5.084971 |  | ATC anode | LITX35R | CMC:SBR 1.9:1.9 | 350 | 95 | 1 | 4 | 17.63333 | 9 | 14.52849 | 1.35 | 48.37256 | 48.3 | 29.13333 | 14.4942 | 1.197168 | 122.0152 | 115 | 1.439344 | 10.19667 | 0.01019667 | 0.02913333 |  | 0 | 5.072968 |  | 168.1792 | 168.6325 | 168.4059 | 161.6062 | 151.4066 | 104.942 | 73.21009 | 52.58434 | 38.75828 | 123.5279 | 145.7402 | 136.6739 | 127.381 | 109.9285 | 86.35618 | 66.63705 | [33 empty] | 1 | Fiberglass
EF296C | 4600-40 | 2020-03-12 | 10978-89B | 81.5% | TK | LITXHP | 4672678 | 11046-10: 20% LIXHP, 2% B60HH |  |  | 2 Step Thinky | Full Cell Dispersion Testing w/Solef5130 | Targaray NCM622 |  | EC:DMC:EMC w/ 1% VC | Solef5130 | 4.2 | 170 | 200 | 98 | 1 | 1 | 17.91 | 38 | 25 | 3.5 | 63.06306 |  | 63.12 | 44.3058 | 25.03153 | 110.9782 | 112 | 3.451672 | 7.531986 | 0.007531986 | 0.0443058 | 4.255359 | 8800 |  | 70 | 0.0002642857 | 63.81935 | 4.255044 | 1.2 | 5.106431 |  | ATC anode | LITX35R | CMC:SBR 1.9:1.9 | 350 | 95 | 1 | 4 | 17.63333 | 9 | 14.5898 | 1.35 | 48.50229 | 48.5 | 29.32333 | 14.58872 | 1.199911 | 122.7522 | 115 | 1.448731 | 10.26317 | 0.01026317 | 0.02932333 |  | 0 | 5.106053 |  | 165.8925 | 166.5696 | 166.3439 | 160.0242 | 148.739 | 102.6954 | 71.09679 | 50.78342 | 37.24117 | 123.6858 | 145.1277 | 136.3253 | 127.0714 | 108.7894 | 84.86474 | 65.67989 | [33 empty] | 1 | Fiberglass
EF296D | 4600-41 | 2020-03-12 | 10978-89B | 81.5% | TK | LITXHP | 4672678 | 11046-10: 20% LIXHP, 2% B60HH |  |  | 2 Step Thinky | Full Cell Dispersion Testing w/Solef5130 | Targaray NCM622 |  | EC:DMC:EMC w/ 1% VC | Solef5130 | 4.2 | 170 | 200 | 98 | 1 | 1 | 17.91 | 38 | 25 | 3.5 | 63.06306 |  | 63.39 | 44.5704 | 25.18102 | 111.414 | 110 | 3.568738 | 7.576968 | 0.007576968 | 0.0445704 | 4.280773 | 7400 |  | 74 | 0.0002432432 | 64.26555 | 4.2964 | 1.2 | 5.136927 |  | ATC anode | LITX35R | CMC:SBR 1.9:1.9 | 350 | 95 | 1 | 4 | 17.63333 | 9 | 14.67694 | 1.35 | 48.68664 | 48.8 | 29.60833 | 14.73051 | 1.204381 | 123.8578 | 115 | 1.462812 | 10.36292 | 0.01036292 | 0.02960833 |  | 0 | 5.15568 |  | 163.5615 | 164.2346 | 164.4589 | 157.9524 | 148.9778 | 106.7973 | 73.14271 | 50.93066 | 36.34699 | 122.2785 | 142.92 | 133.9454 | 125.4196 | 111.9577 | 90.86748 | 71.12344 | [33 empty] | 1 | Fiberglass
EF296E | 4600-42 | 2020-03-12 | 10978-89B | 81.5% | TK | LITXHP | 4672678 | 11046-10: 20% LIXHP, 2% B60HH |  |  | 2 Step Thinky | Full Cell Dispersion Testing w/Solef5130 | Targaray NCM622 |  | EC:DMC:EMC w/ 1% VC | Solef5130 | 4.2 | 170 | 200 | 98 | 1 | 1 | 17.91 | 38 | 25 | 3.5 | 63.06306 |  | 63.89 | 45.0604 | 25.45785 | 112.2211 | 112 | 3.51046 | 7.660268 | 0.007660268 | 0.0450604 | 4.327835 | 7100 |  | 69 | 0.0002681159 | 64.56302 | 4.32397 | 1.2 | 5.193402 |  | ATC anode | LITX35R | CMC:SBR 1.9:1.9 | 350 | 95 | 1 | 4 | 17.63333 | 9 | 14.83829 | 1.35 | 49.02803 | 49 | 29.79833 | 14.82504 | 1.198928 | 124.5949 | 115 | 1.472199 | 10.42942 | 0.01042942 | 0.02979833 |  | 0 | 5.188765 |  | 165.1117 | 165.5556 | 165.7775 | 158.454 | 149.1332 | 105.636 | 70.79387 | 48.37951 | 34.17635 | 125.1653 | 143.807 | 134.2642 | 124.9434 | 106.5237 | 82.55586 | 63.24844 | [33 empty] | 1 | Fiberglass
EF297A | 4600-43 | 2020-03-12 | 10978-89C | 81.5% | TK | LITXHP | 4672678 | 11046-11: 20% LIXHP, 2% Sekisui BL-1 |  |  | 2 Step Thinky | Full Cell Dispersion Testing w/Solef5130 | Targaray NCM622 |  | EC:DMC:EMC w/ 1% VC | Solef5130 | 4.2 | 170 | 200 | 98 | 1 | 1 | 17.91 | 38 | 25 | 3.5 | 63.06306 |  | 62.73 | 43.9236 | 24.81559 | 110.3487 | 112 | 3.421896 | 7.467012 | 0.007467012 | 0.0439236 | 4.218651 | 7200 |  | 60 | 0.0003083333 | 63.37314 | 4.213689 | 1.2 | 5.062381 |  | ATC anode | LITX35R | CMC:SBR 1.9:1.9 | 350 | 95 | 1 | 4 | 17.63333 | 9 | 14.46395 | 1.35 | 48.236 | 48.2 | 29.03833 | 14.44693 | 1.198588 | 121.6466 | 115 | 1.434651 | 10.16342 | 0.01016342 | 0.02903833 |  | 0 | 5.056426 |  | 170.5234 | 170.9787 | 170.9787 | 163.4657 | 152.3099 | 106.0933 | 73.53678 | 53.04665 | 39.1589 | 124.9898 | 147.5289 | 139.3328 | 130.6815 | 114.9724 | 91.75022 | 71.71543 | [33 empty] | 1 | Fiberglass
EF297B | 4600-44 | 2020-03-12 | 10978-89C | 81.5% | TK | LITXHP | 4672678 | 11046-11: 20% LIXHP, 2% Sekisui BL-1 |  |  | 2 Step Thinky | Full Cell Dispersion Testing w/Solef5130 | Targaray NCM622 |  | EC:DMC:EMC w/ 1% VC | Solef5130 | 4.2 | 170 | 200 | 98 | 1 | 1 | 17.91 | 38 | 25 | 3.5 | 63.06306 |  | 62.74 | 43.9334 | 24.82113 | 110.3648 | 111 | 3.469546 | 7.468678 | 0.007468678 | 0.0439334 | 4.219592 | 7800 |  | 70 | 0.0002607143 | 63.37314 | 4.213689 | 1.2 | 5.063511 |  | ATC anode | LITX35R | CMC:SBR 1.9:1.9 | 350 | 95 | 1 | 4 | 17.63333 | 9 | 14.46717 | 1.35 | 48.24283 | 48.2 | 29.03833 | 14.44693 | 1.198321 | 121.6466 | 115 | 1.434651 | 10.16342 | 0.01016342 | 0.02903833 |  | 0 | 5.056426 |  | 169.8025 | 170.0301 | 169.5749 | 162.2911 | 151.8207 | 105.3868 | 72.83752 | 51.66912 | 37.78446 | 125.4171 | 146.3579 | 137.4808 | 128.1485 | 110.1668 | 85.81171 | 65.55377 | [33 empty] | 1 | Fiberglass
EF297C | 4600-45 | 2020-03-12 | 10978-89C | 81.5% | TK | LITXHP | 4672678 | 11046-11: 20% LIXHP, 2% Sekisui BL-1 |  |  | 2 Step Thinky | Full Cell Dispersion Testing w/Solef5130 | Targaray NCM622 |  | EC:DMC:EMC w/ 1% VC | Solef5130 | 4.2 | 170 | 200 | 98 | 1 | 1 | 17.91 | 38 | 25 | 3.5 | 63.06306 |  | 62.76 | 43.953 | 24.8322 | 110.3971 | 110 | 3.519303 | 7.47201 | 0.00747201 | 0.043953 | 4.221475 | 7400 |  | 55 | 0.0003272727 | 63.52188 | 4.227474 | 1.2 | 5.065769 |  | ATC anode | LITX35R | CMC:SBR 1.9:1.9 | 350 | 95 | 1 | 4 | 17.63333 | 9 | 14.47363 | 1.35 | 48.25648 | 48.3 | 29.13333 | 14.4942 | 1.201705 | 122.0152 | 115 | 1.439344 | 10.19667 | 0.01019667 | 0.02913333 |  | 0 | 5.072968 |  | 172.0019 | 172.2294 | 172.2294 | 164.4939 | 153.3456 | 106.7049 | 73.94262 | 52.55614 | 38.67768 | 126.4988 | 147.8852 | 138.1021 | 128.7739 | 112.3928 | 88.50363 | 66.66212 | [33 empty] | 1 | Fiberglass
EF297D | 4600-46 | 2020-03-12 | 10978-89C | 81.5% | TK | LITXHP | 4672678 | 11046-11: 20% LIXHP, 2% Sekisui BL-1 |  |  | 2 Step Thinky | Full Cell Dispersion Testing w/Solef5130 | Targaray NCM622 |  | EC:DMC:EMC w/ 1% VC | Solef5130 | 4.2 | 170 | 200 | 98 | 1 | 1 | 17.91 | 38 | 25 | 3.5 | 63.06306 |  | 63.02 | 44.2078 | 24.97616 | 110.8168 | 110 | 3.539705 | 7.515326 | 0.007515326 | 0.0442078 | 4.245947 | 6700 |  | 72 | 0.00025 | 63.67061 | 4.241259 | 1.2 | 5.095136 |  | ATC anode | LITX35R | CMC:SBR 1.9:1.9 | 350 | 95 | 1 | 4 | 17.63333 | 9 | 14.55753 | 1.35 | 48.43401 | 48.4 | 29.22833 | 14.54146 | 1.198675 | 122.3837 | 115 | 1.444038 | 10.22992 | 0.01022992 | 0.02922833 |  | 0 | 5.089511 |  | 168.5223 | 169.4271 | 169.6533 | 162.1886 | 153.819 | 118.3049 | 80.52878 | 54.96768 | 39.13337 | 123.5076 | 147.9377 | 137.9847 | 129.6151 | 116.0429 | 93.64863 | 73.06403 | [33 empty] | 1 | Fiberglass
EF297E | 4600-47 | 2020-03-12 | 10978-89C | 81.5% | TK | LITXHP | 4672678 | 11046-11: 20% LIXHP, 2% Sekisui BL-1 |  |  | 2 Step Thinky | Full Cell Dispersion Testing w/Solef5130 | Targaray NCM622 |  | EC:DMC:EMC w/ 1% VC | Solef5130 | 4.2 | 170 | 200 | 98 | 1 | 1 | 17.91 | 38 | 25 | 3.5 | 63.06306 |  | 63.21 | 44.394 | 25.08136 | 111.1235 | 110 | 3.554614 | 7.54698 | 0.00754698 | 0.044394 | 4.263831 | 6400 |  | 61 | 0.000295082 | 63.81935 | 4.255044 | 1.2 | 5.116597 |  | ATC anode | LITX35R | CMC:SBR 1.9:1.9 | 350 | 95 | 1 | 4 | 17.63333 | 9 | 14.61885 | 1.35 | 48.56374 | 48.5 | 29.32333 | 14.58872 | 1.197527 | 122.7522 | 115 | 1.448731 | 10.26317 | 0.01026317 | 0.02932333 |  | 0 | 5.106053 |  | 166.0134 | 166.9144 | 167.1397 | 160.382 | 152.4981 | 114.8804 | 76.58693 | 52.03406 | 36.71667 | 124.1159 | 146.4162 | 136.0544 | 126.8189 | 108.7985 | 84.69613 | 65.32414 | [33 empty] | 1 | Fiberglass
EF298A | 4600-48 | 2020-03-12 | 10978-89D | 81.5% | TK | LITXHP | 4672678 | 11046-12: 20% LIXHP, 2% Butvar B-98 |  |  | 2 Step Thinky | Full Cell Dispersion Testing w/Solef5130 | Targaray NCM622 |  | EC:DMC:EMC w/ 1% VC | Solef5130 | 4.2 | 170 | 200 | 98 | 1 | 1 | 17.91 | 38 | 25 | 3.5 | 63.06306 |  | 62.75 | 43.9432 | 24.82667 | 110.381 | 109 | 3.568075 | 7.470344 | 0.007470344 | 0.0439432 | 4.220533 | 6500 |  | 75 | 0.0002366667 | 63.37314 | 4.213689 | 1.2 | 5.06464 |  | ATC anode | LITX35R | CMC:SBR 1.9:1.9 | 350 | 95 | 1 | 4 | 17.63333 | 9 | 14.4704 | 1.35 | 48.24965 | 48.2 | 29.03833 | 14.44693 | 1.198054 | 121.6466 | 115 | 1.434651 | 10.16342 | 0.01016342 | 0.02903833 |  | 0 | 5.056426 |  | 169.3095 | 169.7646 | 169.9922 | 162.0273 | 150.649 | 105.3633 | 73.73154 | 53.25056 | 39.369 | 122.8859 | 145.8701 | 137.4502 | 129.2578 | 116.0589 | 93.7574 | 72.82128 | [33 empty] | 1 | Fiberglass
EF298B | 4600-49 | 2020-03-12 | 10978-89D | 81.5% | TK | LITXHP | 4672678 | 11046-12: 20% LIXHP, 2% Butvar B-98 |  |  | 2 Step Thinky | Full Cell Dispersion Testing w/Solef5130 | Targaray NCM622 |  | EC:DMC:EMC w/ 1% VC | Solef5130 | 4.2 | 170 | 200 | 98 | 1 | 1 | 17.91 | 38 | 25 | 3.5 | 63.06306 |  | 63.08 | 44.2666 | 25.00938 | 110.9136 | 110 | 3.544413 | 7.525322 | 0.007525322 | 0.0442666 | 4.251594 | 6700 |  | 88 | 0.0002045455 | 63.81935 | 4.255044 | 1.2 | 5.101913 |  | ATC anode | LITX35R | CMC:SBR 1.9:1.9 | 350 | 95 | 1 | 4 | 17.63333 | 9 | 14.57689 | 1.35 | 48.47497 | 48.5 | 29.32333 | 14.58872 | 1.200974 | 122.7522 | 115 | 1.448731 | 10.26317 | 0.01026317 | 0.02932333 |  | 0 | 5.106053 |  | 168.2984 | 169.2021 | 169.428 | 162.6508 | 155.196 | 117.2442 | 77.93686 | 52.40972 | 36.59644 | 126.5062 | 147.0635 | 133.5092 | 121.9881 | 99.17184 | 72.51517 | 51.2802 | [33 empty] | 1 | Fiberglass
EF298C | 4600-50 | 2020-03-12 | 10978-89D | 81.5% | TK | LITXHP | 4672678 | 11046-12: 20% LIXHP, 2% Butvar B-98 |  |  | 2 Step Thinky | Full Cell Dispersion Testing w/Solef5130 | Targaray NCM622 |  | EC:DMC:EMC w/ 1% VC | Solef5130 | 4.2 | 170 | 200 | 98 | 1 | 1 | 17.91 | 38 | 25 | 3.5 | 63.06306 |  | 63.12 | 44.3058 | 25.03153 | 110.9782 | 111 | 3.498955 | 7.531986 | 0.007531986 | 0.0443058 | 4.255359 | 7000 |  | 64 | 0.00028515625 | 63.81935 | 4.255044 | 1.2 | 5.106431 |  | ATC anode | LITX35R | CMC:SBR 1.9:1.9 | 350 | 95 | 1 | 4 | 17.63333 | 9 | 14.5898 | 1.35 | 48.50229 | 48.5 | 29.32333 | 14.58872 | 1.199911 | 122.7522 | 115 | 1.448731 | 10.26317 | 0.01026317 | 0.02932333 |  | 0 | 5.106053 |  | 167.021 | 168.1495 | 168.3752 | 161.1527 | 148.5133 | 101.5668 | 69.96827 | 49.42919 | 35.43554 | 126.1686 | 143.9992 | 127.7485 | 116.0119 | 103.1468 | 77.86791 | 52.81476 | [33 empty] | 1 | Fiberglass
EF298D | 4600-51 | 2020-03-12 | 10978-89D | 81.5% | TK | LITXHP | 4672678 | 11046-12: 20% LIXHP, 2% Butvar B-98 |  |  | 2 Step Thinky | Full Cell Dispersion Testing w/Solef5130 | Targaray NCM622 |  | EC:DMC:EMC w/ 1% VC | Solef5130 | 4.2 | 170 | 200 | 98 | 1 | 1 | 17.91 | 38 | 25 | 3.5 | 63.06306 |  | 63.28 | 44.4626 | 25.12011 | 111.2365 | 111 | 3.511338 | 7.558642 | 0.007558642 | 0.0444626 | 4.270419 | 6800 |  | 59 | 0.000309322 | 64.26555 | 4.2964 | 1.2 | 5.124503 |  | ATC anode | LITX35R | CMC:SBR 1.9:1.9 | 350 | 95 | 1 | 4 | 17.63333 | 9 | 14.64144 | 1.35 | 48.61153 | 48.8 | 29.60833 | 14.73051 | 1.207301 | 123.8578 | 115 | 1.462812 | 10.36292 | 0.01036292 | 0.02960833 |  | 0 | 5.15568 |  | 168.0064 | 168.4562 | 168.6811 | 161.7089 | 151.3632 | 104.8072 | 71.52078 | 49.9296 | 35.9853 | 126.6233 | 145.5156 | 135.1698 | 124.5991 | 104.3574 | 79.84238 | 59.60065 | [33 empty] | 1 | Fiberglass
EF298E | 4600-52 | 2020-03-12 | 10978-89D | 81.5% | TK | LITXHP | 4672678 | 11046-12: 20% LIXHP, 2% Butvar B-98 |  |  | 2 Step Thinky | Full Cell Dispersion Testing w/Solef5130 | Targaray NCM622 |  | EC:DMC:EMC w/ 1% VC | Solef5130 | 4.2 | 170 | 200 | 98 | 1 | 1 | 17.91 | 38 | 25 | 3.5 | 63.06306 |  | 63.28 | 44.4626 | 25.12011 | 111.2365 | 112 | 3.463888 | 7.558642 | 0.007558642 | 0.0444626 | 4.270419 | 6400 |  | 58 | 0.0003189655 | 64.26555 | 4.2964 | 1.2 | 5.124503 |  | ATC anode | LITX35R | CMC:SBR 1.9:1.9 | 350 | 95 | 1 | 4 | 17.63333 | 9 | 14.64144 | 1.35 | 48.61153 | 48.8 | 29.60833 | 14.73051 | 1.207301 | 123.8578 | 115 | 1.462812 | 10.36292 | 0.01036292 | 0.02960833 |  | 0 | 5.15568 |  | 167.7815 | 168.6811 | 168.906 | 161.7089 | 147.9895 | 100.0841 | 67.24753 | 46.78089 | 33.51131 | 129.0973 | 144.6159 | 134.4951 | 123.0247 | 102.783 | 78.94275 | 59.15084 | [33 empty] | 1 | Fiberglass
EF299A | 4600-63 | 2020-03-16 | 10978-89E | 81.5% | TK | LITXHP | 4672678 | 11046-13: 15% LIXHP, 2% PVP K30 |  |  | 2 Step Thinky | Full Cell Dispersion Testing w/Solef5130 | Targaray NCM622 |  | EC:DMC:EMC w/ 1% VC | Solef5130 | 4.2 | 170 | 200 | 98 | 1 | 1 | 17.91 | 38 | 25 | 3.5 | 63.06306 |  | 62.97 | 44.1588 | 24.94847 | 110.7361 | 109 | 3.585581 | 7.506996 | 0.007506996 | 0.0441588 | 4.241241 | 6300 |  | 81 | 0.0002191358 | 63.67061 | 4.241259 | 1.2 | 5.089489 |  | ATC anode | LITX35R | CMC:SBR 1.9:1.9 | 350 | 95 | 1 | 4 | 17.63333 | 9 | 14.5414 | 1.35 | 48.39987 | 48.4 | 29.22833 | 14.54146 | 1.200005 | 122.3837 | 115 | 1.444038 | 10.22992 | 0.01022992 | 0.02922833 |  | 0 | 5.089511 |  | 168.2564 | 168.2564 | 168.0299 | 160.7834 | 151.4987 | 106.4341 | 73.1451 | 51.85829 | 36.00641 | 125.6828 | 143.5727 | 135.1939 | 125.9092 | 111.6425 | 99.64039 | 78.12712 | [33 empty] | 1 | Fiberglass
EF299B | 4600-54 | 2020-03-16 | 10978-89E | 81.5% | TK | LITXHP | 4672678 | 11046-13: 15% LIXHP, 2% PVP K30 |  |  | 2 Step Thinky | Full Cell Dispersion Testing w/Solef5130 | Targaray NCM622 |  | EC:DMC:EMC w/ 1% VC | Solef5130 | 4.2 | 170 | 200 | 98 | 1 | 1 | 17.91 | 38 | 25 | 3.5 | 63.06306 |  | 63.03 | 44.2176 | 24.98169 | 110.8329 | 110 | 3.54049 | 7.516992 | 0.007516992 | 0.0442176 | 4.246888 | 7300 |  | 75 | 0.00024 | 63.81935 | 4.255044 | 1.2 | 5.096266 |  | ATC anode | LITX35R | CMC:SBR 1.9:1.9 | 350 | 95 | 1 | 4 | 17.63333 | 9 | 14.56076 | 1.35 | 48.44083 | 48.5 | 29.32333 | 14.58872 | 1.202305 | 122.7522 | 115 | 1.448731 | 10.26317 | 0.01026317 | 0.02932333 |  | 0 | 5.106053 |  | 168.0326 | 168.2588 | 168.2588 | 160.5695 | 150.3926 | 104.9356 | 71.01245 | 48.84933 | 34.1493 | 127.551 | 144.2864 | 135.0141 | 125.9679 | 113.9818 | 94.75865 | 72.59553 | [33 empty] | 1 | Fiberglass
EF299C | 4600-55 | 2020-03-16 | 10978-89E | 81.5% | TK | LITXHP | 4672678 | 11046-13: 15% LIXHP, 2% PVP K30 |  |  | 2 Step Thinky | Full Cell Dispersion Testing w/Solef5130 | Targaray NCM622 |  | EC:DMC:EMC w/ 1% VC | Solef5130 | 4.2 | 170 | 200 | 98 | 1 | 1 | 17.91 | 38 | 25 | 3.5 | 63.06306 |  | 63.12 | 44.3058 | 25.03153 | 110.9782 | 110 | 3.547552 | 7.531986 | 0.007531986 | 0.0443058 | 4.255359 | 6800 |  | 68 | 0.0002647059 | 63.81935 | 4.255044 | 1.2 | 5.106431 |  | ATC anode | LITX35R | CMC:SBR 1.9:1.9 | 350 | 95 | 1 | 4 | 17.63333 | 9 | 14.5898 | 1.35 | 48.50229 | 48.5 | 29.32333 | 14.58872 | 1.199911 | 122.7522 | 115 | 1.448731 | 10.26317 | 0.01026317 | 0.02932333 |  | 0 | 5.106053 |  | 168.601 | 167.9238 | 167.4724 | 160.2499 | 150.7703 | 106.5323 | 72.90242 | 50.78342 | 35.88695 | 125.2658 | 144.4506 | 135.6482 | 127.2971 | 116.4633 | 97.95557 | 75.83657 | [33 empty] | 1 | Fiberglass
EF299D | 4600-56 | 2020-03-16 | 10978-89E | 81.5% | TK | LITXHP | 4672678 | 11046-13: 15% LIXHP, 2% PVP K30 |  |  | 2 Step Thinky | Full Cell Dispersion Testing w/Solef5130 | Targaray NCM622 |  | EC:DMC:EMC w/ 1% VC | Solef5130 | 4.2 | 170 | 200 | 98 | 1 | 1 | 17.91 | 38 | 25 | 3.5 | 63.06306 |  | 63.4 | 44.5802 | 25.18655 | 111.4302 | 110 | 3.569523 | 7.578634 | 0.007578634 | 0.0445802 | 4.281714 | 7500 |  | 74 | 0.0002432432 | 64.11682 | 4.282615 | 1.2 | 5.138057 |  | ATC anode | LITX35R | CMC:SBR 1.9:1.9 | 350 | 95 | 1 | 4 | 17.63333 | 9 | 14.68016 | 1.35 | 48.69347 | 48.7 | 29.51333 | 14.68325 | 1.200252 | 123.4893 | 115 | 1.458118 | 10.32967 | 0.01032967 | 0.02951333 |  | 0 | 5.139138 |  | 167.5632 | 166.6659 | 165.993 | 158.5906 | 148.2721 | 104.3064 | 70.65917 | 48.452 | 33.64722 | 125.8406 | 142.8885 | 134.8132 | 126.7379 | 115.5221 | 95.78243 | 74.69684 | [33 empty] | 1 | Fiberglass
EF299E | 4600-57 | 2020-03-16 | 10978-89E | 81.5% | TK | LITXHP | 4672678 | 11046-13: 15% LIXHP, 2% PVP K30 |  |  | 2 Step Thinky | Full Cell Dispersion Testing w/Solef5130 | Targaray NCM622 |  | EC:DMC:EMC w/ 1% VC | Solef5130 | 4.2 | 170 | 200 | 98 | 1 | 1 | 17.91 | 38 | 25 | 3.5 | 63.06306 |  | 63.45 | 44.6292 | 25.21424 | 111.5109 | 110 | 3.573446 | 7.586964 | 0.007586964 | 0.0446292 | 4.28642 | 7100 |  | 70 | 0.0002571429 | 64.26555 | 4.2964 | 1.2 | 5.143704 |  | ATC anode | LITX35R | CMC:SBR 1.9:1.9 | 350 | 95 | 1 | 4 | 17.63333 | 9 | 14.6963 | 1.35 | 48.72761 | 48.8 | 29.60833 | 14.73051 | 1.202794 | 123.8578 | 116 | 1.449141 | 10.36292 | 0.01036292 | 0.02960833 |  | 0 | 5.15568 |  | 167.3792 | 167.8273 | 167.6033 | 160.4331 | 149.4537 | 103.0715 | 69.90939 | 48.39881 | 34.05842 | 127.2709 | 143.852 | 134.4411 | 125.0302 | 112.4824 | 92.54031 | 69.23718 | [33 empty] | 1 | Fiberglass
EF300A | 4600-58 | 2020-03-16 | 10978-89F | 81.5% | TK | LITXHP | 4672678 | 10988-90-4 20% LITXHP, 1.8% BYK LPM, 0.2%AMP |  |  | 2 Step Thinky | Full Cell Dispersion Testing w/Solef5130 | Targaray NCM622 |  | EC:DMC:EMC w/ 1% VC | Solef5130 | 4.2 | 170 | 200 | 98 | 1 | 1 | 17.91 | 38 | 25 | 3.5 | 63.06306 |  | 62.54 | 43.7374 | 24.7104 | 110.042 | 110 | 3.50204 | 7.435358 | 0.007435358 | 0.0437374 | 4.200767 | 5900 |  | 63 | 0.0002857143 | 63.22441 | 4.199903 | 1.2 | 5.040921 |  | ATC anode | LITX35R | CMC:SBR 1.9:1.9 | 350 | 95 | 1 | 4 | 17.63333 | 9 | 14.40263 | 1.35 | 48.10627 | 48.1 | 28.94333 | 14.39967 | 1.199753 | 121.2781 | 114 | 1.443576 | 10.13017 | 0.01013017 | 0.02894333 |  | 0 | 5.039884 |  | 168.7343 | 169.1916 | 168.9629 | 161.1893 | 154.1015 | 119.8059 | 79.1085 | 51.90066 | 35.21014 | 126.8937 | 146.7851 | 134.896 | 125.2932 | 112.2609 | 90.54036 | 66.99072 | [33 empty] | 1 | Fiberglass
EF300B | 4600-59 | 2020-03-16 | 10978-89F | 81.5% | TK | LITXHP | 4672678 | 10988-90-4 20% LITXHP, 1.8% BYK LPM, 0.2%AMP |  |  | 2 Step Thinky | Full Cell Dispersion Testing w/Solef5130 | Targaray NCM622 |  | EC:DMC:EMC w/ 1% VC | Solef5130 | 4.2 | 170 | 200 | 98 | 1 | 1 | 17.91 | 38 | 25 | 3.5 | 63.06306 |  | 62.66 | 43.855 | 24.77684 | 110.2357 | 109 | 3.560914 | 7.45535 | 0.00745535 | 0.043855 | 4.212062 | 6600 |  | 70 | 0.0002535714 | 63.37314 | 4.213689 | 1.2 | 5.054475 |  | ATC anode | LITX35R | CMC:SBR 1.9:1.9 | 350 | 95 | 1 | 4 | 17.63333 | 9 | 14.44136 | 1.35 | 48.1882 | 48.2 | 29.03833 | 14.44693 | 1.200463 | 121.6466 | 114 | 1.448314 | 10.16342 | 0.01016342 | 0.02903833 |  | 0 | 5.056426 |  | 166.9137 | 167.5978 | 167.3697 | 160.529 | 152.7762 | 115.1522 | 79.35241 | 54.7258 | 38.53608 | 123.1331 | 145.9355 | 136.1304 | 128.3776 | 118.8006 | 102.8389 | 82.31673 | [33 empty] | 1 | Fiberglass
EF300C | 4600-60 | 2020-03-16 | 10978-89F | 81.5% | TK | LITXHP | 4672678 | 10988-90-4 20% LITXHP, 1.8% BYK LPM, 0.2%AMP |  |  | 2 Step Thinky | Full Cell Dispersion Testing w/Solef5130 | Targaray NCM622 |  | EC:DMC:EMC w/ 1% VC | Solef5130 | 4.2 | 170 | 200 | 98 | 1 | 1 | 17.91 | 38 | 25 | 3.5 | 63.06306 |  | 62.67 | 43.8648 | 24.78237 | 110.2518 | 109 | 3.561709 | 7.457016 | 0.007457016 | 0.0438648 | 4.213003 | 6800 |  | 75 | 0.0002366667 | 63.37314 | 4.213689 | 1.2 | 5.055604 |  | ATC anode | LITX35R | CMC:SBR 1.9:1.9 | 350 | 95 | 1 | 4 | 17.63333 | 9 | 14.44458 | 1.35 | 48.19503 | 48.2 | 29.03833 | 14.44693 | 1.200195 | 121.6466 | 115 | 1.434651 | 10.16342 | 0.01016342 | 0.02903833 |  | 0 | 5.056426 |  | 165.9645 | 167.5603 | 167.3323 | 160.4932 | 151.6022 | 109.8831 | 75.91508 | 53.34574 | 38.07153 | 123.1055 | 145.9029 | 138.1518 | 131.3126 | 122.4216 | 106.2355 | 86.40185 | [33 empty] | 1 | Fiberglass
EF300D | 4600-61 | 2020-03-16 | 10978-89F | 81.5% | TK | LITXHP | 4672678 | 10988-90-4 20% LITXHP, 1.8% BYK LPM, 0.2%AMP |  |  | 2 Step Thinky | Full Cell Dispersion Testing w/Solef5130 | Targaray NCM622 |  | EC:DMC:EMC w/ 1% VC | Solef5130 | 4.2 | 170 | 200 | 98 | 1 | 1 | 17.91 | 38 | 25 | 3.5 | 63.06306 |  | 62.8 | 43.9922 | 24.85435 | 110.4617 | 110 | 3.522442 | 7.478674 | 0.007478674 | 0.0439922 | 4.22524 | 6300 |  | 67 | 0.0002686567 | 63.52188 | 4.227474 | 1.2 | 5.070287 |  | ATC anode | LITX35R | CMC:SBR 1.9:1.9 | 350 | 95 | 1 | 4 | 17.63333 | 9 | 14.48654 | 1.35 | 48.28379 | 48.3 | 29.13333 | 14.4942 | 1.200635 | 122.0152 | 115 | 1.439344 | 10.19667 | 0.01019667 | 0.02913333 |  | 0 | 5.072968 |  | 167.9843 | 168.2116 | 167.9843 | 160.9376 | 152.0724 | 109.3376 | 75.69524 | 53.64587 | 38.4159 | 123.2037 | 145.4803 | 136.1605 | 128.2045 | 117.5208 | 100.4724 | 74.33136 | [33 empty] | 1 | Fiberglass
EF300E | 4600-62 | 2020-03-16 | 10978-89F | 81.5% | TK | LITXHP | 4672678 | 10988-90-4 20% LITXHP, 1.8% BYK LPM, 0.2%AMP |  |  | 2 Step Thinky | Full Cell Dispersion Testing w/Solef5130 | Targaray NCM622 |  | EC:DMC:EMC w/ 1% VC | Solef5130 | 4.2 | 170 | 200 | 98 | 1 | 1 | 17.91 | 38 | 25 | 3.5 | 63.06306 |  | 62.91 | 44.1 | 24.91525 | 110.6392 | 110 | 3.531073 | 7.497 | 0.007497 | 0.0441 | 4.235593 | 6400 |  | 79 | 0.0002278481 | 63.67061 | 4.241259 | 1.2 | 5.082712 |  | ATC anode | LITX35R | CMC:SBR 1.9:1.9 | 350 | 95 | 1 | 4 | 17.63333 | 9 | 14.52203 | 1.35 | 48.3589 | 48.4 | 29.22833 | 14.54146 | 1.201605 | 122.3837 | 115 | 1.444038 | 10.22992 | 0.01022992 | 0.02922833 |  | 0 | 5.089511 |  | 168.0272 | 167.1202 | 166.8934 | 159.6372 | 150.3401 | 107.483 | 75.05669 | 53.7415 | 38.77551 | 121.542 | 144.4444 | 136.2812 | 129.0249 | 119.7279 | 105.2154 | 85.94104 | [33 empty] | 1 | Fiberglass
EF301A | 4600-33 | 2020-04-21 | 11040-26A | 79% | EB | VXC72 Base Black | PLN 4669557 | Jet | P66 Control |  | 2 Step Thinky | Alternate Feedstock Qualification | Targaray NCM622 | 180761303 | EC:DMC:EMC w/ 1% VC |  | 4.2 | 170 | 200 | 98 | 1 | 1 | 9.5 | 20 | 25 | 3.5 | 54.65306 |  | 55.37 | 44.9526 | 25.39695 | 94.04358 | 94 | 3.502061 | 7.641942 | 0.007641942 | 0.0449526 | 4.317481 | 32500 |  | 1200 | 1.541667e-05 | 54.48719 | 4.169576 | 1.2 | 5.180978 |  | BTR918-2A | LITX35R | PVDF | 350 | 95 | 1 | 4 | 17.63333 | 9 | 14.80279 | 1.35 | 48.95293 | 47.88 | 28.73433 | 14.29569 | 1.158891 | 120.4674 |  | -16.7201 | 10.05702 | 0.01005702 | 0.02873433 |  | 0 | 5.003491 |  | 171.0691 |  | 168.6221 | 161.5035 | 151.9378 | 108.3363 | 67.18188 | 43.37903 | 29.58672 | 133.029 | 146.8213 | 136.5883 | 128.135 | 114.5651 | 91.6521 | 68.73907 | 3.9084 | 11.4023 | 8.5306 | 2.8717 | 3.6249 | 11.4106 | 8.9448 | 2.4658 | 3.4577 | 14.7671 | 9.9661 | 4.801 | [21 empty] | 1 | Fiberglass
EF301B | 4600-34 | 2020-04-21 | 11040-26A | 79% | EB | VXC72 Base Black | PLN 4669557 | Jet | P66 Control |  | 2 Step Thinky | Alternate Feedstock Qualification | Targaray NCM622 | 180761303 | EC:DMC:EMC w/ 1% VC |  | 4.2 | 170 | 200 | 98 | 1 | 1 | 9.5 | 20 | 25 | 3.5 | 54.65306 |  | 55.24 | 44.8252 | 25.32497 | 93.83374 | 94 | 3.492136 | 7.620284 | 0.007620284 | 0.0448252 | 4.305245 | 25300 |  | 830 | 2.228916e-05 | 55.05238 | 4.22196 | 1.2 | 5.166294 |  | BTR918-2A | LITX35R | PVDF | 350 | 95 | 1 | 4 | 17.63333 | 9 | 14.76084 | 1.35 | 48.86416 | 48.26 | 29.09533 | 14.47529 | 1.176786 | 121.8678 |  | -16.93016 | 10.18337 | 0.01018337 | 0.02909533 |  | 0 | 5.066352 |  | 169.5475 |  | 166.4242 | 159.0623 | 148.131 | 100.613 | 63.8034 | 42.16378 | 27.43992 | 132.7378 | 141.8845 | 132.5147 | 122.4758 | 99.94378 | 76.51946 | 51.08733 | 3.8993 | 12.0557 | 9.1291 | 2.9266 | 3.6187 | 12.2678 | 9.6154 | 2.6524 | 3.4463 | 16.6767 | 10.7171 | 5.9596 | [21 empty] | 1 | Fiberglass
EF301C | 4600-35 | 2020-04-21 | 11040-26A | 79% | EB | VXC72 Base Black | PLN 4669557 | Jet | P66 Control |  | 2 Step Thinky | Alternate Feedstock Qualification | Targaray NCM622 | 180761303 | EC:DMC:EMC w/ 1% VC |  | 4.2 | 170 | 200 | 98 | 1 | 1 | 9.5 | 20 | 25 | 3.5 | 54.65306 |  | 55.3 | 44.884 | 25.35819 | 93.93059 | 95 | 3.450094 | 7.63028 | 0.00763028 | 0.044884 | 4.310893 | 31000 |  | 930 | 2.016129e-05 | 54.48719 | 4.169576 | 1.2 | 5.173071 |  | BTR918-2A | LITX35R | PVDF | 350 | 95 | 1 | 4 | 17.63333 | 9 | 14.7802 | 1.35 | 48.90513 | 47.88 | 28.73433 | 14.29569 | 1.160662 | 120.4674 |  | -16.7201 | 10.05702 | 0.01005702 | 0.02873433 |  | 0 | 5.003491 |  | 169.9938 |  | 167.543 | 160.6363 | 150.3877 | 106.9423 | 66.61617 | 42.77694 | 28.96355 | 132.5639 | 145.2633 | 135.2375 | 126.994 | 113.849 | 91.56938 | 68.17574 | 3.9057 | 11.5894 | 8.7209 | 2.8685 | 3.6234 | 11.7459 | 9.2382 | 2.5077 | 3.4549 | 15.5362 | 10.1702 | 5.366 | [21 empty] | 1 | Fiberglass
EF301D | 4600-36 | 2020-04-21 | 11040-26A | 79% | EB | VXC72 Base Black | PLN 4669557 | Jet | P66 Control |  | 2 Step Thinky | Alternate Feedstock Qualification | Targaray NCM622 | 180761303 | EC:DMC:EMC w/ 1% VC |  | 4.2 | 170 | 200 | 98 | 1 | 1 | 9.5 | 20 | 25 | 3.5 | 54.65306 |  | 55.32 | 44.9036 | 25.36927 | 93.96287 | 94 | 3.498244 | 7.633612 | 0.007633612 | 0.0449036 | 4.312775 | 32900 |  | 1010 | 1.831683e-05 | 55.32011 | 4.246773 | 1.2 | 5.17533 |  | BTR918-2A | LITX35R | PVDF | 350 | 95 | 1 | 4 | 17.63333 | 9 | 14.78666 | 1.35 | 48.91879 | 48.44 | 29.26633 | 14.56036 | 1.181635 | 122.5311 |  | -17.02967 | 10.24322 | 0.01024322 | 0.02926633 |  | 0 | 5.096128 |  | 0 |  | 0 | 0 | 0 | 0 | 0 | 0 | 0 | 0 | 0 | 0 | 0 | 0 | 0 | 0 | 0 | 0 | 0 | 0 | 0 | 0 | 0 | 0 | 0 | 0 | 266663 | -266663 | [21 empty] | 1 | Fiberglass
EF302A | 4600-37 | 2020-04-21 | 11040-26B | 79% | EB | VXC72 Base Black | PLN 4923012 | Jet | Flint Hills |  | 2 Step Thinky | Alternate Feedstock Qualification | Targaray NCM622 | 180761303 | EC:DMC:EMC w/ 1% VC |  | 4.2 | 170 | 200 | 98 | 1 | 1 | 9.5 | 20 | 25 | 3.5 | 54.65306 |  | 54.86 | 44.4528 | 25.11458 | 93.22034 | 93 | 3.510564 | 7.556976 | 0.007556976 | 0.0444528 | 4.269478 | 29700 |  | 850 | 2.147059e-05 | 54.53181 | 4.173711 | 1.2 | 5.123374 |  | BTR918-2A | LITX35R | PVDF | 350 | 95 | 1 | 4 | 17.63333 | 9 | 14.63821 | 1.35 | 48.6047 | 47.91 | 28.76283 | 14.30987 | 1.173083 | 120.5779 |  | -16.73669 | 10.06699 | 0.01006699 | 0.02876283 |  | 0 | 5.008454 |  | 170.9679 |  | 168.2684 | 161.0697 | 152.5213 | 110.0043 | 68.6121 | 44.09171 | 29.69442 | 132.0502 | 145.5476 | 134.9746 | 126.4262 | 112.9288 | 89.08325 | 65.68765 | 3.9072 | 11.5503 | 8.6315 | 2.9188 | 3.624 | 11.6359 | 9.1258 | 2.5101 | 3.456 | 15.2759 | 10.1414 | 5.1345 | [21 empty] | 1 | Fiberglass
EF302B | 4600-39 | 2020-04-21 | 11040-26B | 79% | EB | VXC72 Base Black | PLN 4923012 | Jet | Flint Hills |  | 2 Step Thinky | Alternate Feedstock Qualification | Targaray NCM622 | 180761303 | EC:DMC:EMC w/ 1% VC |  | 4.2 | 170 | 200 | 98 | 1 | 1 | 9.5 | 20 | 25 | 3.5 | 54.65306 |  | 54.81 | 44.4038 | 25.08689 | 93.13963 | 92 | 3.555399 | 7.548646 | 0.007548646 | 0.0444038 | 4.264772 | 29500 |  | 1140 | 1.578947e-05 | 55.097 | 4.226095 | 1.2 | 5.117726 |  | BTR918-2A | LITX35R | PVDF | 350 | 95 | 1 | 4 | 17.63333 | 9 | 14.62207 | 1.35 | 48.57056 | 48.29 | 29.12383 | 14.48947 | 1.189117 | 121.9783 |  | -16.94675 | 10.19334 | 0.01019334 | 0.02912383 |  | 0 | 5.071314 |  | 147.0595 |  | 153.8157 | 152.014 | 145.0326 | 101.5679 | 67.56179 | 45.04119 | 30.62801 | 121.8364 | 137.826 | 126.5657 | 116.8819 | 101.7931 | 77.69605 | 54.27463 | 3.8973 | 22.9533 | 50.9649 | -28.0116 | 3.6109 | 17.1013 | 14.1861 | 2.9152 | 3.3239 | 20.3589 | 14.2395 | 6.1194 | [21 empty] | 1 | Fiberglass
EF302C | 4600-40 | 2020-04-21 | 11040-26B | 79% | EB | VXC72 Base Black | PLN 4923012 | Jet | Flint Hills |  | 2 Step Thinky | Alternate Feedstock Qualification | Targaray NCM622 | 180761303 | EC:DMC:EMC w/ 1% VC |  | 4.2 | 170 | 200 | 98 | 1 | 1 | 9.5 | 20 | 25 | 3.5 | 54.65306 |  | 55.09 | 44.6782 | 25.24192 | 93.59161 | 93 | 3.528365 | 7.595294 | 0.007595294 | 0.0446782 | 4.291127 | 30670 |  | 650 | 2.807692e-05 | 55.17137 | 4.232988 | 1.2 | 5.149352 |  | BTR918-2A | LITX35R | PVDF | 350 | 95 | 1 | 4 | 17.63333 | 9 | 14.71243 | 1.35 | 48.76175 | 48.34 | 29.17133 | 14.5131 | 1.183742 | 122.1626 |  | -16.97439 | 10.20997 | 0.01020997 | 0.02917133 |  | 0 | 5.079585 |  | 170.3292 |  | 167.4195 | 160.2571 | 150.1851 | 105.4205 | 70.05654 | 47.00279 | 32.00666 | 128.9219 | 144.1419 | 135.189 | 126.6837 | 113.9258 | 91.76735 | 68.04213 | 3.9026 | 11.8947 | 9.0471 | 2.8476 | 3.6205 | 12.1961 | 9.4865 | 2.7096 | 3.4493 | 16.5512 | 10.6892 | 5.862 | [21 empty] | 1 | Fiberglass
EF302D | 4600-41 | 2020-04-21 | 11040-26B | 79% | EB | VXC72 Base Black | PLN 4923012 | Jet | Flint Hills |  | 2 Step Thinky | Alternate Feedstock Qualification | Targaray NCM622 | 180761303 | EC:DMC:EMC w/ 1% VC |  | 4.2 | 170 | 200 | 98 | 1 | 1 | 9.5 | 20 | 25 | 3.5 | 54.65306 |  | 54.96 | 44.5508 | 25.16994 | 93.38176 | 93 | 3.518304 | 7.573636 | 0.007573636 | 0.0445508 | 4.27889 | 33500 |  | 850 | 2.147059e-05 | 54.51694 | 4.172333 | 1.2 | 5.134668 |  | BTR918-2A | LITX35R | PVDF | 350 | 95 | 1 | 4 | 17.63333 | 9 | 14.67048 | 1.35 | 48.67298 | 47.9 | 28.75333 | 14.30514 | 1.170116 | 120.5411 |  | -16.73116 | 10.06367 | 0.01006367 | 0.02875333 |  | 0 | 5.006799 |  | 169.4695 |  | 166.1025 | 158.6952 | 149.2678 | 108.4156 | 69.35902 | 41.52563 | 30.30249 | 129.2906 | 142.7584 | 132.6576 | 123.679 | 110.6602 | 88.43837 | 62.17621 | 3.9016 | 13.8855 | 10.9937 | 2.8918 | 3.6208 | 14.3749 | 11.6984 | 2.6765 | 3.4496 | 19.2174 | 12.9865 | 6.2309 | [21 empty] | 1 | Fiberglass
EF303A | 4600-33 | 2020-04-21 | 11040-26C | 79% | EB | VXC72 Base Black | PRN 4923018 | Jet | Flint Hills |  | 2 Step Thinky | Alternate Feedstock Qualification | Targaray NCM622 | 180761303 | EC:DMC:EMC w/ 1% VC |  | 4.2 | 170 | 200 | 98 | 1 | 1 | 9.5 | 20 | 25 | 3.5 | 54.65306 |  | 54.45 | 44.051 | 24.88757 | 92.55851 | 94 | 3.431822 | 7.48867 | 0.00748867 | 0.044051 | 4.230887 | 29100 |  | 790 | 2.341772e-05 | 54.38308 | 4.159926 | 1.2 | 5.077064 |  | BTR918-2A | LITX35R | PVDF | 350 | 95 | 1 | 4 | 17.63333 | 9 | 14.5059 | 1.35 | 48.32476 | 47.81 | 28.66783 | 14.2626 | 1.179873 | 120.2094 |  | -16.68141 | 10.03374 | 0.01003374 | 0.02866783 |  | 0 | 4.991911 |  | 170.2572 |  | 167.3061 | 160.2688 | 151.8694 | 113.7318 | 74.45915 | 48.35305 | 32.68938 | 128.0334 | 145.0591 | 134.6167 | 126.6714 | 115.3209 | 95.11702 | 71.05401 | 3.907 | 11.9433 | 8.95 | 2.9933 | 3.6236 | 12.2166 | 9.585 | 2.6316 | 3.4543 | 16.4578 | 10.8598 | 5.598 | [21 empty] | 1 | Fiberglass
EF303B | 4600-34 | 2020-04-21 | 11040-26C | 79% | EB | VXC72 Base Black | PRN 4923018 | Jet | Flint Hills |  | 2 Step Thinky | Alternate Feedstock Qualification | Targaray NCM622 | 180761303 | EC:DMC:EMC w/ 1% VC |  | 4.2 | 170 | 200 | 98 | 1 | 1 | 9.5 | 20 | 25 | 3.5 | 54.65306 |  | 54.47 | 44.0706 | 24.89864 | 92.5908 | 92 | 3.528719 | 7.492002 | 0.007492002 | 0.0440706 | 4.232769 | 24960 |  | 850 | 2.117647e-05 | 54.85903 | 4.204039 | 1.2 | 5.079323 |  | BTR918-2A | LITX35R | PVDF | 350 | 95 | 1 | 4 | 17.63333 | 9 | 14.51235 | 1.35 | 48.33842 | 48.13 | 28.97183 | 14.41385 | 1.191855 | 121.3887 |  | -16.8583 | 10.14014 | 0.01014014 | 0.02897183 |  | 0 | 5.044847 |  | 169.9546 |  | 167.2317 | 159.9706 | 151.8019 | 113.9081 | 76.0144 | 50.37372 | 34.0363 | 126.3881 | 144.5408 | 134.3299 | 126.1612 | 114.362 | 94.6209 | 70.56859 | 3.9061 | 12.3657 | 9.4482 | 2.9175 | 3.623 | 12.6611 | 10.0621 | 2.599 | 3.4535 | 17.0308 | 11.179 | 5.8518 | [21 empty] | 1 | Fiberglass
EF303C | 4600-35 | 2020-04-21 | 11040-26C | 79% | EB | VXC72 Base Black | PRN 4923018 | Jet | Flint Hills |  | 2 Step Thinky | Alternate Feedstock Qualification | Targaray NCM622 | 180761303 | EC:DMC:EMC w/ 1% VC |  | 4.2 | 170 | 200 | 98 | 1 | 1 | 9.5 | 20 | 25 | 3.5 | 54.65306 |  | 54.48 | 44.0804 | 24.90418 | 92.60694 | 94 | 3.434112 | 7.493668 | 0.007493668 | 0.0440804 | 4.233711 | 30400 |  | 790 | 2.341772e-05 | 54.74004 | 4.193011 | 1.2 | 5.080453 |  | BTR918-2A | LITX35R | PVDF | 350 | 95 | 1 | 4 | 17.63333 | 9 | 14.51558 | 1.35 | 48.34524 | 48.05 | 28.89583 | 14.37604 | 1.188464 | 121.0939 |  | -16.81408 | 10.11354 | 0.01011354 | 0.02889583 |  | 0 | 5.031613 |  | 168.7825 |  | 167.4213 | 158.8007 | 139.0641 | 115.4708 | 76.67807 | 50.58938 | 33.80187 | 127.0406 | 144.9624 | 133.3926 | 123.6377 | 107.9845 | 83.48382 | 49.9088 | 3.9059 | 12.8264 | 9.838 | 2.9884 | 3.6242 | 13.3598 | 10.6699 | 2.6899 | 3.4593 | 17.606 | 12.1434 | 5.4626 | [21 empty] | 1 | Fiberglass
EF303D | 4600-36 | 2020-04-21 | 11040-26C | 79% | EB | VXC72 Base Black | PRN 4923018 | Jet | Flint Hills |  | 2 Step Thinky | Alternate Feedstock Qualification | Targaray NCM622 | 180761303 | EC:DMC:EMC w/ 1% VC |  | 4.2 | 170 | 200 | 98 | 1 | 1 | 9.5 | 20 | 25 | 3.5 | 54.65306 |  | 54.64 | 44.2372 | 24.99277 | 92.86521 | 94 | 3.446328 | 7.520324 | 0.007520324 | 0.0442372 | 4.248771 | 27500 |  | 680 | 2.720588e-05 | 54.74004 | 4.193011 | 1.2 | 5.098525 |  | BTR918-2A | LITX35R | PVDF | 350 | 95 | 1 | 4 | 17.63333 | 9 | 14.56721 | 1.35 | 48.45449 | 48.05 | 28.89583 | 14.37604 | 1.184251 | 121.0939 |  | -16.81408 | 10.11354 | 0.01011354 | 0.02889583 |  | 0 | 5.031613 |  | 169.9927 |  | 167.5061 | 160.4984 | 150.0999 | 0 | 0 | 0 | 0 | 0 | 0 | 0 | 0 | 0 | 0 | 0 |  |  |  | 0 |  |  |  | 0 |  |  |  | 0 | [21 empty] | 1 | Fiberglass
EF304A | 4600-37 | 2020-04-21 | 11040-27A | 79% | EB | VXC72 Heat Treated | PLN 4669557 | Jet | P66 Control |  | 2 Step Thinky | Alternate Feedstock Qualification | Targaray NCM622 | 180761303 | EC:DMC:EMC w/ 1% VC |  | 4.2 | 170 | 200 | 98 | 1 | 1 | 9.5 | 20 | 25 | 3.5 | 54.65306 |  | 54.21 | 43.8158 | 24.75469 | 92.17111 | 93 | 3.460258 | 7.448686 | 0.007448686 | 0.0438158 | 4.208297 | 28700 |  | 927 | 1.968716e-05 | 54.88878 | 4.206796 | 1.2 | 5.049957 |  | BTR918-2A | LITX35R | PVDF | 350 | 95 | 1 | 4 | 17.63333 | 9 | 14.42845 | 1.35 | 48.16089 | 48.15 | 28.99083 | 14.4233 | 1.199572 | 121.4624 |  | -16.86936 | 10.14679 | 0.01014679 | 0.02899083 |  | 0 | 5.048155 |  | 169.5735 |  | 167.2913 | 159.9879 | 151.3153 | 111.1471 | 75.08707 | 50.43843 | 34.006 | 126.6666 | 144.2402 | 133.7417 | 125.069 | 112.9729 | 92.43241 | 66.87085 | 3.9058 | 13.3743 | 10.4423 | 2.932 | 3.6235 | 13.9047 | 11.217 | 2.6877 | 3.4555 | 18.18 | 12.5256 | 5.6544 | [21 empty] | 1 | Fiberglass
EF304B | 4600-39 | 2020-04-21 | 11040-27A | 79% | EB | VXC72 Heat Treated | PLN 4669557 | Jet | P66 Control |  | 2 Step Thinky | Alternate Feedstock Qualification | Targaray NCM622 | 180761303 | EC:DMC:EMC w/ 1% VC |  | 4.2 | 170 | 200 | 98 | 1 | 1 | 9.5 | 20 | 25 | 3.5 | 54.65306 |  | 54.22 | 43.8256 | 24.76023 | 92.18725 | 94 | 3.414262 | 7.450352 | 0.007450352 | 0.0438256 | 4.209238 | 33300 |  | 850 | 2.176471e-05 | 54.48719 | 4.169576 | 1.2 | 5.051086 |  | BTR918-2A | LITX35R | PVDF | 350 | 95 | 1 | 4 | 17.63333 | 9 | 14.43167 | 1.35 | 48.16772 | 47.88 | 28.73433 | 14.29569 | 1.188693 | 120.4674 |  | -16.7201 | 10.05702 | 0.01005702 | 0.02873433 |  | 0 | 5.003491 |  | 169.7638 |  | 166.7975 | 159.2676 | 150.5969 | 112.035 | 74.38575 | 49.28626 | 33.08569 | 126.8665 | 143.5234 | 133.4836 | 125.0411 | 113.6322 | 93.55263 | 68.45314 | 3.9035 | 12.8745 | 9.8106 | 3.0639 | 3.6217 | 13.2657 | 10.4864 | 2.7793 | 3.4511 | 18.0886 | 11.9164 | 6.1722 | [21 empty] | 1 | Fiberglass
EF304C | 4600-40 | 2020-04-21 | 11040-27A | 79% | EB | VXC72 Heat Treated | PLN 4669557 | Jet | P66 Control |  | 2 Step Thinky | Alternate Feedstock Qualification | Targaray NCM622 | 180761303 | EC:DMC:EMC w/ 1% VC |  | 4.2 | 170 | 200 | 98 | 1 | 1 | 9.5 | 20 | 25 | 3.5 | 54.65306 |  | 54.48 | 44.0804 | 24.90418 | 92.60694 | 94 | 3.434112 | 7.493668 | 0.007493668 | 0.0440804 | 4.233711 | 31100 |  | 920 | 2.01087e-05 | 54.59131 | 4.179225 | 1.2 | 5.080453 |  | BTR918-2A | LITX35R | PVDF | 350 | 95 | 1 | 4 | 17.63333 | 9 | 14.51558 | 1.35 | 48.34524 | 47.95 | 28.80083 | 14.32877 | 1.184557 | 120.7253 |  | -16.7588 | 10.08029 | 0.01008029 | 0.02880083 |  | 0 | 5.01507 |  | 169.2362 |  | 166.2871 | 159.0276 | 150.407 | 109.7994 | 72.82148 | 48.09394 | 31.98701 | 127.4943 | 142.9207 | 132.712 | 123.8646 | 111.8411 | 90.74328 | 64.65459 | 3.9038 | 13.3007 | 10.2188 | 3.0819 | 3.6217 | 13.7345 | 10.9516 | 2.7829 | 3.4512 | 18.652 | 12.4363 | 6.2157 | [21 empty] | 1 | Fiberglass
EF304D | 4600-41 | 2020-04-21 | 11040-27A | 79% | EB | VXC72 Heat Treated | PLN 4669557 | Jet | P66 Control |  | 2 Step Thinky | Alternate Feedstock Qualification | Targaray NCM622 | 180761303 | EC:DMC:EMC w/ 1% VC |  | 4.2 | 170 | 200 | 98 | 1 | 1 | 9.5 | 20 | 25 | 3.5 | 54.65306 |  | 54.79 | 44.3842 | 25.07582 | 93.10734 | 93 | 3.505147 | 7.545314 | 0.007545314 | 0.0443842 | 4.262889 | 30300 |  | 632 | 2.887658e-05 | 54.32359 | 4.154412 | 1.2 | 5.115467 |  | BTR918-2A | LITX35R | PVDF | 350 | 95 | 1 | 4 | 17.63333 | 9 | 14.61562 | 1.35 | 48.55691 | 47.77 | 28.62983 | 14.2437 | 1.169464 | 120.062 |  | -16.6593 | 10.02044 | 0.01002044 | 0.02862983 |  | 0 | 4.985294 |  | 169.4297 |  | 167.6272 | 160.8681 | 151.8558 | 111.9768 | 73.44956 | 48.21536 | 32.21867 | 129.3253 | 145.0967 | 134.7326 | 125.7204 | 113.5539 | 91.9246 | 65.78918 | 3.9065 | 12.8699 | 9.7778 | 3.0921 | 3.6253 | 13.1191 | 10.4912 | 2.6279 | 3.4601 | 17.6578 | 12.0219 | 5.6359 | [21 empty] | 1 | Fiberglass
EF305A | 4600-33 | 2020-04-21 | 11040-27B | 79% | EB | VXC72 Heat Treated | PLN 4923012 | Jet | Flint Hills |  | 2 Step Thinky | Alternate Feedstock Qualification | Targaray NCM622 | 180761303 | EC:DMC:EMC w/ 1% VC |  | 4.2 | 170 | 200 | 98 | 1 | 1 | 9.5 | 20 | 25 | 3.5 | 54.65306 |  | 54.58 | 44.1784 | 24.95955 | 92.76836 | 93 | 3.488894 | 7.510328 | 0.007510328 | 0.0441784 | 4.243123 | 30600 |  | 820 | 2.22561e-05 | 54.69542 | 4.188875 | 1.2 | 5.091748 |  | BTR918-2A | LITX35R | PVDF | 350 | 95 | 1 | 4 | 17.63333 | 9 | 14.54785 | 1.35 | 48.41352 | 48.02 | 28.86733 | 14.36186 | 1.184658 | 120.9833 |  | -16.79749 | 10.10357 | 0.01010357 | 0.02886733 |  | 0 | 5.02665 |  | 169.3135 |  | 166.8236 | 159.5802 | 150.9788 | 110.6876 | 73.56536 | 48.43996 | 31.91605 | 128.1169 | 143.509 | 132.644 | 123.5898 | 110.2349 | 87.37301 | 60.43677 | 3.9053 | 13.3537 | 10.2814 | 3.0723 | 3.6232 | 13.8029 | 11.0603 | 2.7426 | 3.4546 | 18.6094 | 12.5203 | 6.0891 | [21 empty] | 1 | Fiberglass
EF305B | 4600-34 | 2020-04-21 | 11040-27B | 79% | EB | VXC72 Heat Treated | PLN 4923012 | Jet | Flint Hills |  | 2 Step Thinky | Alternate Feedstock Qualification | Targaray NCM622 | 180761303 | EC:DMC:EMC w/ 1% VC |  | 4.2 | 170 | 200 | 98 | 1 | 1 | 9.5 | 20 | 25 | 3.5 | 54.65306 |  | 54.48 | 44.0804 | 24.90418 | 92.60694 | 92 | 3.529504 | 7.493668 | 0.007493668 | 0.0440804 | 4.233711 | 29800 |  | 780 | 2.307692e-05 | 54.68055 | 4.187497 | 1.2 | 5.080453 |  | BTR918-2A | LITX35R | PVDF | 350 | 95 | 1 | 4 | 17.63333 | 9 | 14.51558 | 1.35 | 48.34524 | 48.01 | 28.85783 | 14.35713 | 1.186901 | 120.9464 |  | -16.79197 | 10.10024 | 0.01010024 | 0.02885783 |  | 0 | 5.024996 |  | 0 |  | 164.9259 | 156.5322 | 147.0041 | 107.0771 | 70.5529 | 44.46421 | 26.54241 | 132.0315 | 139.9715 | 125.6794 | 114.3365 | 98.2296 | 69.64547 | 35.84359 | 3.9007 | 16.5318 | 13.3863 | 3.1455 | 3.6212 | 15.0502 | 12.3306 | 2.7196 | 3.4527 | 20.5833 | 14.0501 | 6.5332 | [21 empty] | 1 | Fiberglass
EF305C | 4600-35 | 2020-04-21 | 11040-27B | 79% | EB | VXC72 Heat Treated | PLN 4923012 | Jet | Flint Hills |  | 2 Step Thinky | Alternate Feedstock Qualification | Targaray NCM622 | 180761303 | EC:DMC:EMC w/ 1% VC |  | 4.2 | 170 | 200 | 98 | 1 | 1 | 9.5 | 20 | 25 | 3.5 | 54.65306 |  | 54.6 | 44.198 | 24.97062 | 92.80065 | 93 | 3.490442 | 7.51366 | 0.00751366 | 0.044198 | 4.245006 | 30800 |  | 693 | 2.633478e-05 | 54.69542 | 4.188875 | 1.2 | 5.094007 |  | BTR918-2A | LITX35R | PVDF | 350 | 95 | 1 | 4 | 17.63333 | 9 | 14.55431 | 1.35 | 48.42718 | 48.02 | 28.86733 | 14.36186 | 1.184133 | 120.9833 |  | -16.79749 | 10.10357 | 0.01010357 | 0.02886733 |  | 0 | 5.02665 |  | 0 |  | 0 | 0 | 0 | 0 | 0 | 0 | 0 | 0 | 0 | 0 | 0 | 0 | 0 | 0 |  |  |  | 0 |  |  |  | 0 |  |  |  | 0 | [21 empty] | 1 | Fiberglass
EF305D | 4600-36 | 2020-04-21 | 11040-27B | 79% | EB | VXC72 Heat Treated | PLN 4923012 | Jet | Flint Hills |  | 2 Step Thinky | Alternate Feedstock Qualification | Targaray NCM622 | 180761303 | EC:DMC:EMC w/ 1% VC |  | 4.2 | 170 | 200 | 98 | 1 | 1 | 9.5 | 20 | 25 | 3.5 | 54.65306 |  | 54.49 | 44.0902 | 24.90972 | 92.62308 | 94 | 3.434876 | 7.495334 | 0.007495334 | 0.0440902 | 4.234652 | 31100 |  | 835 | 2.215569e-05 | 54.4277 | 4.164062 | 1.2 | 5.081582 |  | BTR918-2A | LITX35R | PVDF | 350 | 95 | 1 | 4 | 17.63333 | 9 | 14.51881 | 1.35 | 48.35207 | 47.84 | 28.69633 | 14.27678 | 1.179996 | 120.3199 |  | -16.69799 | 10.04372 | 0.01004372 | 0.02869633 |  | 0 | 4.996874 |  | 170.1058 |  | 167.3841 | 160.1263 | 151.9612 | 115.4452 | 75.52699 | 48.99048 | 31.9799 | 129.0536 | 144.4766 | 132.4557 | 122.703 | 108.6409 | 82.55803 | 43.54709 | 3.9035 | 16.6972 | 13.5938 | 3.1034 | 3.6194 | 16.6285 | 13.9118 | 2.7167 | 3.4497 | 20.9364 | 14.0458 | 6.8906 | [21 empty] | 1 | Fiberglass
EF306A | 4600-33, MTI 1 | 2020-04-30 | 10978-90A | 81.5% | TK | LITXHP | 86071 | 86071 EDX64 |  |  | 2 Step Thinky | Panasonic DCIR confirmation: LITXHP lot difference | Targaray NCM622 |  | EC:DMC:EMC w/ 1% VC | Solef5130 | 4.2 | 170 | 200 | 98 | 1 | 1 | 18.14 | 38 | 25 | 3.5 | 63.29306 |  | 62.82 | 43.7864 | 24.73808 | 110.1227 | 110 | 3.505964 | 7.443688 | 0.007443688 | 0.0437864 | 4.205473 | 6800 |  | 83 | 0.0002168675 | 63.60314 | 4.213689 | 1.2 | 5.046568 |  | ATC anode | LITX35R | CMC:SBR 1.9:1.9 | 350 | 95 | 1 | 4 | 17.63333 | 9 | 14.41877 | 1.35 | 48.14041 | 48.2 | 29.03833 | 14.44693 | 1.202344 | 121.6466 | 118 | 1.395165 | 10.16342 | 0.01016342 | 0.02903833 |  | 0 | 5.056426 |  |  | 174.0266 | 170.8293 | 164.2062 | 155.7561 | 116.9313 | 80.16188 | 55.03992 | 38.59646 | 126.2949 | 148.2195 | 138.1708 | 129.949 | 119.2151 | 102.5433 | 80.84702 | 3.9152 | 13.3989 | 11.135 | 2.2639 | 3.6311 | 13.2892 | 11.4939 | 1.7953 | 3.467 | 15.1222 | 13.0729 | 2.0493 | [21 empty] | 1 | Fiberglass
EF306B | 4600-34, MTI 2 | 2020-04-30 | 10978-90A | 81.5% | TK | LITXHP | 86071 | 86071 EDX64 |  |  | 2 Step Thinky | Panasonic DCIR confirmation: LITXHP lot difference | Targaray NCM622 |  | EC:DMC:EMC w/ 1% VC | Solef5130 | 4.2 | 170 | 200 | 98 | 1 | 1 | 18.14 | 38 | 25 | 3.5 | 63.29306 |  | 62.83 | 43.7962 | 24.74362 | 110.1388 | 109 | 3.556139 | 7.445354 | 0.007445354 | 0.0437962 | 4.206415 | 6400 |  | 76 | 0.0002335526 | 63.60314 | 4.213689 | 1.2 | 5.047698 |  | ATC anode | LITX35R | CMC:SBR 1.9:1.9 | 350 | 95 | 1 | 4 | 17.63333 | 9 | 14.42199 | 1.35 | 48.14723 | 48.2 | 29.03833 | 14.44693 | 1.202075 | 121.6466 | 117 | 1.408083 | 10.16342 | 0.01016342 | 0.02903833 |  | 0 | 5.056426 |  |  | 176.956 | 172.3894 | 164.8545 | 156.6346 | 119.8734 | 81.51392 | 55.02761 | 38.81615 | 127.18 | 151.383 | 142.9348 | 136.3132 | 127.6366 | 112.5668 | 91.56046 | 3.9179 | 10.3475 | 8.1591 | 2.1884 | 3.6326 | 10.3183 | 8.5205 | 1.7978 | 3.4669 | 12.0644 | 10.0317 | 2.0327 | [21 empty] | 1 | Fiberglass
EF306C | 4600-35, MTI 3 | 2020-04-30 | 10978-90A | 81.5% | TK | LITXHP | 86071 | 86071 EDX64 |  |  | 2 Step Thinky | Panasonic DCIR confirmation: LITXHP lot difference | Targaray NCM622 |  | EC:DMC:EMC w/ 1% VC | Solef5130 | 4.2 | 170 | 200 | 98 | 1 | 1 | 18.14 | 38 | 25 | 3.5 | 63.29306 |  | 63.04 | 44.002 | 24.85989 | 110.4778 | 109 | 3.57285 | 7.48034 | 0.00748034 | 0.044002 | 4.226181 | 7200 |  | 77 | 0.0002305195 | 63.75188 | 4.227474 | 1.2 | 5.071417 |  | ATC anode | LITX35R | CMC:SBR 1.9:1.9 | 350 | 95 | 1 | 4 | 17.63333 | 9 | 14.48976 | 1.35 | 48.29062 | 48.3 | 29.13333 | 14.4942 | 1.200367 | 122.0152 | 118 | 1.399729 | 10.19667 | 0.01019667 | 0.02913333 |  | 0 | 5.072968 |  |  | 177.2647 | 172.9467 | 165.9015 | 157.9474 | 121.1309 | 84.08709 | 57.95191 | 41.13449 | 124.9943 | 151.3568 | 142.7208 | 135.9029 | 127.2669 | 111.8131 | 91.13222 | 3.9181 | 10.5145 | 8.2237 | 2.2908 | 3.6322 | 10.4259 | 8.6038 | 1.8221 | 3.4672 | 12.1022 | 10.0336 | 2.0686 | [21 empty] | 1 | Fiberglass
EF306D | 4600-36, MTI 4 | 2020-04-30 | 10978-90A | 81.5% | TK | LITXHP | 86071 | 86071 EDX64 |  |  | 2 Step Thinky | Panasonic DCIR confirmation: LITXHP lot difference | Targaray NCM622 |  | EC:DMC:EMC w/ 1% VC | Solef5130 | 4.2 | 170 | 200 | 98 | 1 | 1 | 18.14 | 38 | 25 | 3.5 | 63.29306 |  | 63.38 | 44.3352 | 25.04814 | 111.0266 | 110 | 3.549906 | 7.536984 | 0.007536984 | 0.0443352 | 4.258183 | 6500 |  | 81 | 0.0002222222 | 64.34682 | 4.282615 | 1.2 | 5.10982 |  | ATC anode | LITX35R | CMC:SBR 1.9:1.9 | 350 | 95 | 1 | 4 | 17.63333 | 9 | 14.59948 | 1.35 | 48.52277 | 48.7 | 29.51333 | 14.68325 | 1.206885 | 123.4893 | 118 | 1.417987 | 10.32967 | 0.01032967 | 0.02951333 |  | 0 | 5.139138 |  |  | 175.9324 | 172.5491 | 166.008 | 158.3392 | 121.3483 | 82.77847 | 55.93749 | 39.02091 | 127.4382 | 150.8959 | 140.746 | 132.4004 | 121.7994 | 103.5295 | 81.42514 | 3.9181 | 12.2077 | 10.0516 | 2.1561 | 3.6333 | 12.0913 | 10.3755 | 1.7158 | 3.4719 | 13.4841 | 11.7522 | 1.7319 | [21 empty] | 1 | Fiberglass
EF307A | 4600-37, MTI 5 | 2020-04-30 | 10978-90B | 81.5% | TK | LITXHP | 4672678 | 4672678 EDX64 |  |  | 2 Step Thinky | Panasonic DCIR confirmation: LITXHP lot difference | Targaray NCM622 |  | EC:DMC:EMC w/ 1% VC | Solef5130 | 4.2 | 170 | 200 | 98 | 1 | 1 | 18.14 | 38 | 25 | 3.5 | 63.29306 |  | 62.99 | 43.953 | 24.8322 | 110.3971 | 110 | 3.519303 | 7.47201 | 0.00747201 | 0.043953 | 4.221475 | 7400 |  | 82 | 0.0002195122 | 63.75188 | 4.227474 | 1.2 | 5.065769 |  | ATC anode | LITX35R | CMC:SBR 1.9:1.9 | 350 | 95 | 1 | 4 | 17.63333 | 9 | 14.47363 | 1.35 | 48.25648 | 48.3 | 29.13333 | 14.4942 | 1.201705 | 122.0152 | 117 | 1.41269 | 10.19667 | 0.01019667 | 0.02913333 |  | 0 | 5.072968 |  |  | 177.8087 | 173.483 | 166.653 | 158.457 | 120.4364 | 81.9605 | 55.09567 | 38.70357 | 128.4048 | 151.6269 | 141.3819 | 133.1858 | 123.1684 | 106.7763 | 85.37552 | 3.9186 | 12.5038 | 10.3413 | 2.1625 | 3.6346 | 12.4374 | 10.7055 | 1.7319 | 3.4744 | 13.8493 | 12.0989 | 1.7504 | [21 empty] | 1 | Fiberglass
EF307B | 4600-38, MTI 6 | 2020-04-30 | 10978-90B | 81.5% | TK | LITXHP | 4672678 | 4672678 EDX64 |  |  | 2 Step Thinky | Panasonic DCIR confirmation: LITXHP lot difference | Targaray NCM622 |  | EC:DMC:EMC w/ 1% VC | Solef5130 | 4.2 | 170 | 200 | 98 | 1 | 1 | 18.14 | 38 | 25 | 3.5 | 63.29306 |  | 63.15 | 44.1098 | 24.92079 | 110.6554 | 109 | 3.581603 | 7.498666 | 0.007498666 | 0.0441098 | 4.236534 | 7100 |  | 72 | 0.0002465278 | 63.75188 | 4.227474 | 1.2 | 5.083841 |  | ATC anode | LITX35R | CMC:SBR 1.9:1.9 | 350 | 95 | 1 | 4 | 17.63333 | 9 | 14.52526 | 1.35 | 48.36573 | 48.3 | 29.13333 | 14.4942 | 1.197434 | 122.0152 | 117 | 1.41269 | 10.19667 | 0.01019667 | 0.02913333 |  | 0 | 5.072968 |  |  | 174.7911 | 171.8439 | 165.4961 | 155.521 | 109.9529 | 77.30708 | 55.31651 | 40.58055 | 125.369 | 149.6266 | 143.5055 | 137.3844 | 128.5429 | 114.9404 | 95.44364 | 3.9134 | 10.0275 | 7.8042 | 2.2233 | 3.6283 | 10.1359 | 8.1653 | 1.9706 | 3.4582 | 12.1522 | 9.704 | 2.4482 | [21 empty] | 1 | Fiberglass
EF307C | 4600-39, MTI 7 | 2020-04-30 | 10978-90B | 81.5% | TK | LITXHP | 4672678 | 4672678 EDX64 |  |  | 2 Step Thinky | Panasonic DCIR confirmation: LITXHP lot difference | Targaray NCM622 |  | EC:DMC:EMC w/ 1% VC | Solef5130 | 4.2 | 170 | 200 | 98 | 1 | 1 | 18.14 | 38 | 25 | 3.5 | 63.29306 |  | 63.24 | 44.198 | 24.97062 | 110.8006 | 110 | 3.53892 | 7.51366 | 0.00751366 | 0.044198 | 4.245006 | 7600 |  | 87 | 0.0002068966 | 63.75188 | 4.227474 | 1.2 | 5.094007 |  | ATC anode | LITX35R | CMC:SBR 1.9:1.9 | 350 | 95 | 1 | 4 | 17.63333 | 9 | 14.55431 | 1.35 | 48.42718 | 48.3 | 29.13333 | 14.4942 | 1.195044 | 122.0152 | 117 | 1.41269 | 10.19667 | 0.01019667 | 0.02913333 |  | 0 | 5.072968 |  |  | 174.6685 | 171.7272 | 165.3921 | 157.6994 | 122.63 | 85.07172 | 58.14743 | 41.17833 | 124.6663 | 151.5906 | 143.6717 | 137.5628 | 130.0964 | 118.1049 | 100.0045 | 3.9201 | 9.7319 | 7.5767 | 2.1552 | 3.634 | 9.6863 | 8.0211 | 1.6652 | 3.47 | 11.3548 | 9.4629 | 1.8919 | [21 empty] | 1 | Fiberglass
EF307D | 4600-40, MTI 8 | 2020-04-30 | 10978-90B | 81.5% | TK | LITXHP | 4672678 | 4672678 EDX64 |  |  | 2 Step Thinky | Panasonic DCIR confirmation: LITXHP lot difference | Targaray NCM622 |  | EC:DMC:EMC w/ 1% VC | Solef5130 | 4.2 | 170 | 200 | 98 | 1 | 1 | 18.14 | 38 | 25 | 3.5 | 63.29306 |  | 63.26 | 44.2176 | 24.98169 | 110.8329 | 109 | 3.590356 | 7.516992 | 0.007516992 | 0.0442176 | 4.246888 | 7300 |  | 78 | 0.0002275641 | 64.04935 | 4.255044 | 1.2 | 5.096266 |  | ATC anode | LITX35R | CMC:SBR 1.9:1.9 | 350 | 95 | 1 | 4 | 17.63333 | 9 | 14.56076 | 1.35 | 48.44083 | 48.5 | 29.32333 | 14.58872 | 1.202305 | 122.7522 | 118 | 1.408858 | 10.26317 | 0.01026317 | 0.02932333 |  | 0 | 5.106053 |  |  | 174.8173 | 171.1988 | 164.188 | 154.2372 | 109.6848 | 74.63092 | 51.78933 | 36.41084 | 128.4556 | 149.488 | 142.0249 | 135.2403 | 125.2895 | 108.3279 | 87.52171 | 3.9099 | 9.8233 | 7.6884 | 2.1349 | 3.6261 | 9.932 | 8.0159 | 1.9161 | 3.4499 | 12.4968 | 9.8487 | 2.6481 | [21 empty] | 1 | Fiberglass
EF308A | 4600-33 | 2020-04-30 | 10978-98A | 81.5% | TK | LITXHP | 4672678 | TK-98A-1 |  |  | 2 Step Thinky | Dispersion coin cells | Targaray NCM622 |  | EC:DMC:EMC w/ 1% VC | Solef5130 | 4.2 | 170 | 200 | 98 | 1 | 1 | 9.5 | 20 | 25 | 3.5 | 54.65306 |  | 54.11 | 43.7178 | 24.69932 | 92.00969 | 93 | 3.452519 | 7.432026 | 0.007432026 | 0.0437178 | 4.198885 |  |  |  | #DIV/0! | 54.81441 | 4.199903 | 1.2 | 5.038662 |  | ATC anode | LITX35R | CMC:SBR 1.9:1.9 | 350 | 95 | 1 | 4 | 17.63333 | 9 | 14.39618 | 1.35 | 48.09261 | 48.1 | 28.94333 | 14.39967 | 1.200291 | 121.2781 | 118 | 1.390601 | 10.13017 | 0.01013017 | 0.02894333 |  | 0 | 5.039884 | [50 empty] | 1 | Fiberglass
EF308B | 4600-34 | 2020-04-30 | 10978-98A | 81.5% | TK | LITXHP | 4672678 | TK-98A-2 |  |  | 2 Step Thinky | Dispersion coin cells | Targaray NCM622 |  | EC:DMC:EMC w/ 1% VC | Solef5130 | 4.2 | 170 | 200 | 98 | 1 | 1 | 9.5 | 20 | 25 | 3.5 | 54.65306 |  | 54.35 | 43.953 | 24.8322 | 92.39709 | 93 | 3.471094 | 7.47201 | 0.00747201 | 0.043953 | 4.221475 |  |  |  | #DIV/0! | 55.11188 | 4.227474 | 1.2 | 5.065769 |  | ATC anode | LITX35R | CMC:SBR 1.9:1.9 | 350 | 95 | 1 | 4 | 17.63333 | 9 | 14.47363 | 1.35 | 48.25648 | 48.3 | 29.13333 | 14.4942 | 1.201705 | 122.0152 | 117 | 1.41269 | 10.19667 | 0.01019667 | 0.02913333 |  | 0 | 5.072968 | [50 empty] | 1 | Fiberglass
EF308C | 4600-35 | 2020-04-30 | 10978-98A | 81.5% | TK | LITXHP | 4672678 | TK-98A-3 |  |  | 2 Step Thinky | Dispersion coin cells | Targaray NCM622 |  | EC:DMC:EMC w/ 1% VC | Solef5130 | 4.2 | 170 | 200 | 98 | 1 | 1 | 9.5 | 20 | 25 | 3.5 | 54.65306 |  | 54.71 | 44.3058 | 25.03153 | 92.97821 | 93 | 3.498955 | 7.531986 | 0.007531986 | 0.0443058 | 4.255359 |  |  |  | #DIV/0! | 55.85555 | 4.2964 | 1.2 | 5.106431 |  | ATC anode | LITX35R | CMC:SBR 1.9:1.9 | 350 | 95 | 1 | 4 | 17.63333 | 9 | 14.5898 | 1.35 | 48.50229 | 48.8 | 29.60833 | 14.73051 | 1.211573 | 123.8578 | 118 | 1.422551 | 10.36292 | 0.01036292 | 0.02960833 |  | 0 | 5.15568 | [50 empty] | 1 | Fiberglass
EF308D | 4600-36 | 2020-04-30 | 10978-98A | 81.5% | TK | LITXHP | 4672678 | TK-98A-4 |  |  | 2 Step Thinky | Dispersion coin cells | Targaray NCM622 |  | EC:DMC:EMC w/ 1% VC | Solef5130 | 4.2 | 170 | 200 | 98 | 1 | 1 | 9.5 | 20 | 25 | 3.5 | 54.65306 |  | 55.05 | 44.639 | 25.21977 | 93.52704 | 93 | 3.525269 | 7.58863 | 0.00758863 | 0.044639 | 4.287362 |  |  |  | #DIV/0! | 55.85555 | 4.2964 | 1.2 | 5.144834 |  | ATC anode | LITX35R | CMC:SBR 1.9:1.9 | 350 | 95 | 1 | 4 | 17.63333 | 9 | 14.69953 | 1.35 | 48.73443 | 48.8 | 29.60833 | 14.73051 | 1.20253 | 123.8578 | 118 | 1.422551 | 10.36292 | 0.01036292 | 0.02960833 |  | 0 | 5.15568 | [50 empty] | 1 | Fiberglass
EF309A | 4600-37 | 2020-04-30 | 10978-98B | 81.5% | TK | LITXHP | 4672678 | TK-98B-1 |  |  | 2 Step Thinky | Dispersion coin cells | Targaray NCM622 |  | EC:DMC:EMC w/ 1% VC | Solef5130 | 4.2 | 170 | 200 | 98 | 1 | 1 | 9.5 | 20 | 25 | 3.5 | 54.65306 |  | 54.12 | 43.7276 | 24.70486 | 92.02583 | 93 | 3.453293 | 7.433692 | 0.007433692 | 0.0437276 | 4.199826 |  |  |  | #DIV/0! | 54.81441 | 4.199903 | 1.2 | 5.039791 |  | ATC anode | LITX35R | CMC:SBR 1.9:1.9 | 350 | 95 | 1 | 4 | 17.63333 | 9 | 14.3994 | 1.35 | 48.09944 | 48.1 | 28.94333 | 14.39967 | 1.200022 | 121.2781 | 117 | 1.403476 | 10.13017 | 0.01013017 | 0.02894333 |  | 0 | 5.039884 | [50 empty] | 1 | Fiberglass
EF309B | 4600-38 | 2020-04-30 | 10978-98B | 81.5% | TK | LITXHP | 4672678 | TK-98B-2 |  |  | 2 Step Thinky | Dispersion coin cells | Targaray NCM622 |  | EC:DMC:EMC w/ 1% VC | Solef5130 | 4.2 | 170 | 200 | 98 | 1 | 1 | 9.5 | 20 | 25 | 3.5 | 54.65306 |  | 54.16 | 43.7668 | 24.72701 | 92.0904 | 93 | 3.456389 | 7.440356 | 0.007440356 | 0.0437668 | 4.203591 |  |  |  | #DIV/0! | 54.81441 | 4.199903 | 1.2 | 5.044309 |  | ATC anode | LITX35R | CMC:SBR 1.9:1.9 | 350 | 95 | 1 | 4 | 17.63333 | 9 | 14.41231 | 1.35 | 48.12675 | 48.1 | 28.94333 | 14.39967 | 1.198947 | 121.2781 | 117 | 1.403476 | 10.13017 | 0.01013017 | 0.02894333 |  | 0 | 5.039884 | [50 empty] | 1 | Fiberglass
EF309C | 4600-39 | 2020-04-30 | 10978-98B | 81.5% | TK | LITXHP | 4672678 | TK-98B-3 |  |  | 2 Step Thinky | Dispersion coin cells | Targaray NCM622 |  | EC:DMC:EMC w/ 1% VC | Solef5130 | 4.2 | 170 | 200 | 98 | 1 | 1 | 9.5 | 20 | 25 | 3.5 | 54.65306 |  | 54.27 | 43.8746 | 24.78791 | 92.26796 | 93 | 3.464902 | 7.458682 | 0.007458682 | 0.0438746 | 4.213945 |  |  |  | #DIV/0! | 55.11188 | 4.227474 | 1.2 | 5.056734 |  | ATC anode | LITX35R | CMC:SBR 1.9:1.9 | 350 | 95 | 1 | 4 | 17.63333 | 9 | 14.44781 | 1.35 | 48.20186 | 48.3 | 29.13333 | 14.4942 | 1.203853 | 122.0152 | 117 | 1.41269 | 10.19667 | 0.01019667 | 0.02913333 |  | 0 | 5.072968 | [50 empty] | 1 | Fiberglass
EF309D | 4600-40 | 2020-04-30 | 10978-98B | 81.5% | TK | LITXHP | 4672678 | TK-98B-4 |  |  | 2 Step Thinky | Dispersion coin cells | Targaray NCM622 |  | EC:DMC:EMC w/ 1% VC | Solef5130 | 4.2 | 170 | 200 | 98 | 1 | 1 | 9.5 | 20 | 25 | 3.5 | 54.65306 |  | 54.5 | 44.1 | 24.91525 | 92.63923 | 93 | 3.482703 | 7.497 | 0.007497 | 0.0441 | 4.235593 |  |  |  | #DIV/0! | 55.85555 | 4.2964 | 1.2 | 5.082712 |  | ATC anode | LITX35R | CMC:SBR 1.9:1.9 | 350 | 95 | 1 | 4 | 17.63333 | 9 | 14.52203 | 1.35 | 48.3589 | 48.8 | 29.60833 | 14.73051 | 1.217227 | 123.8578 | 118 | 1.422551 | 10.36292 | 0.01036292 | 0.02960833 |  | 0 | 5.15568 | [50 empty] | 1 | Fiberglass
EF310A | 4600-41 | 2020-04-30 | 10978-98C | 81.5% | TK | LITXHP | 4672678 | TK-98C-1 |  |  | 2 Step Thinky | Dispersion coin cells | Targaray NCM622 |  | EC:DMC:EMC w/ 1% VC | Solef5130 | 4.2 | 170 | 200 | 98 | 1 | 1 | 9.5 | 20 | 25 | 3.5 | 54.65306 |  | 54.37 | 43.9726 | 24.84328 | 92.42938 | 93 | 3.472641 | 7.475342 | 0.007475342 | 0.0439726 | 4.223357 |  |  |  | #DIV/0! | 55.11188 | 4.227474 | 1.2 | 5.068028 |  | ATC anode | LITX35R | CMC:SBR 1.9:1.9 | 350 | 95 | 1 | 4 | 17.63333 | 9 | 14.48008 | 1.35 | 48.27014 | 48.3 | 29.13333 | 14.4942 | 1.20117 | 122.0152 | 118 | 1.399729 | 10.19667 | 0.01019667 | 0.02913333 |  | 0 | 5.072968 | [50 empty] | 1 | Fiberglass
EF310B | 4600-42 | 2020-04-30 | 10978-98C | 81.5% | TK | LITXHP | 4672678 | TK-98C-2 |  |  | 2 Step Thinky | Dispersion coin cells | Targaray NCM622 |  | EC:DMC:EMC w/ 1% VC | Solef5130 | 4.2 | 170 | 200 | 98 | 1 | 1 | 9.5 | 20 | 25 | 3.5 | 54.65306 |  | 54.39 | 43.9922 | 24.85435 | 92.46166 | 93 | 3.474189 | 7.478674 | 0.007478674 | 0.0439922 | 4.22524 |  |  |  | #DIV/0! | 55.85555 | 4.2964 | 1.2 | 5.070287 |  | ATC anode | LITX35R | CMC:SBR 1.9:1.9 | 350 | 95 | 1 | 4 | 17.63333 | 9 | 14.48654 | 1.35 | 48.28379 | 48.8 | 29.60833 | 14.73051 | 1.22021 | 123.8578 | 117 | 1.435723 | 10.36292 | 0.01036292 | 0.02960833 |  | 0 | 5.15568 | [50 empty] | 1 | Fiberglass
EF310C | 4600-43 | 2020-04-30 | 10978-98C | 81.5% | TK | LITXHP | 4672678 | TK-98C-3 |  |  | 2 Step Thinky | Dispersion coin cells | Targaray NCM622 |  | EC:DMC:EMC w/ 1% VC | Solef5130 | 4.2 | 170 | 200 | 98 | 1 | 1 | 9.5 | 20 | 25 | 3.5 | 54.65306 |  | 54.94 | 44.5312 | 25.15887 | 93.34948 | 93 | 3.516756 | 7.570304 | 0.007570304 | 0.0445312 | 4.277008 |  |  |  | #DIV/0! | 55.85555 | 4.2964 | 1.2 | 5.132409 |  | ATC anode | LITX35R | CMC:SBR 1.9:1.9 | 350 | 95 | 1 | 4 | 17.63333 | 9 | 14.66403 | 1.35 | 48.65933 | 48.8 | 29.60833 | 14.73051 | 1.205441 | 123.8578 | 118 | 1.422551 | 10.36292 | 0.01036292 | 0.02960833 |  | 0 | 5.15568 | [50 empty] | 1 | Fiberglass
EF310D | 4600-44 | 2020-04-30 | 10978-98C | 81.5% | TK | LITXHP | 4672678 | TK-98C-4 |  |  | 2 Step Thinky | Dispersion coin cells | Targaray NCM622 |  | EC:DMC:EMC w/ 1% VC | Solef5130 | 4.2 | 170 | 200 | 98 | 1 | 1 | 9.5 | 20 | 25 | 3.5 | 54.65306 |  | 55 | 44.59 | 25.19209 | 93.44633 | 93 | 3.521399 | 7.5803 | 0.0075803 | 0.04459 | 4.282655 |  |  |  | #DIV/0! | 55.85555 | 4.2964 | 1.2 | 5.139186 |  | ATC anode | LITX35R | CMC:SBR 1.9:1.9 | 350 | 95 | 1 | 4 | 17.63333 | 9 | 14.68339 | 1.35 | 48.70029 | 48.8 | 29.60833 | 14.73051 | 1.203851 | 123.8578 | 118 | 1.422551 | 10.36292 | 0.01036292 | 0.02960833 |  | 0 | 5.15568 | [50 empty] | 1 | Fiberglass
EF311A | 4600-45 | 2020-04-30 | 10978-98D | 81.5% | TK | LITXHP | 4672678 | TK-98D-1 |  |  | 2 Step Thinky | Dispersion coin cells | Targaray NCM622 |  | EC:DMC:EMC w/ 1% VC | Solef5130 | 4.2 | 170 | 200 | 98 | 1 | 1 | 9.5 | 20 | 25 | 3.5 | 54.65306 |  | 54.18 | 43.7864 | 24.73808 | 92.12268 | 93 | 3.457937 | 7.443688 | 0.007443688 | 0.0437864 | 4.205473 |  |  |  | #DIV/0! | 54.81441 | 4.199903 | 1.2 | 5.046568 |  | ATC anode | LITX35R | CMC:SBR 1.9:1.9 | 350 | 95 | 1 | 4 | 17.63333 | 9 | 14.41877 | 1.35 | 48.14041 | 48.1 | 28.94333 | 14.39967 | 1.198411 | 121.2781 | 117 | 1.403476 | 10.13017 | 0.01013017 | 0.02894333 |  | 0 | 5.039884 | [50 empty] | 1 | Fiberglass
EF311B | 4600-46 | 2020-04-30 | 10978-98D | 81.5% | TK | LITXHP | 4672678 | TK-98D-2 |  |  | 2 Step Thinky | Dispersion coin cells | Targaray NCM622 |  | EC:DMC:EMC w/ 1% VC | Solef5130 | 4.2 | 170 | 200 | 98 | 1 | 1 | 9.5 | 20 | 25 | 3.5 | 54.65306 |  | 54.19 | 43.7962 | 24.74362 | 92.13882 | 93 | 3.458711 | 7.445354 | 0.007445354 | 0.0437962 | 4.206415 |  |  |  | #DIV/0! | 55.11188 | 4.227474 | 1.2 | 5.047698 |  | ATC anode | LITX35R | CMC:SBR 1.9:1.9 | 350 | 95 | 1 | 4 | 17.63333 | 9 | 14.42199 | 1.35 | 48.14723 | 48.3 | 29.13333 | 14.4942 | 1.206008 | 122.0152 | 117 | 1.41269 | 10.19667 | 0.01019667 | 0.02913333 |  | 0 | 5.072968 | [50 empty] | 1 | Fiberglass
EF311C | 4600-47 | 2020-04-30 | 10978-98D | 81.5% | TK | LITXHP | 4672678 | TK-98D-3 |  |  | 2 Step Thinky | Dispersion coin cells | Targaray NCM622 |  | EC:DMC:EMC w/ 1% VC | Solef5130 | 4.2 | 170 | 200 | 98 | 1 | 1 | 9.5 | 20 | 25 | 3.5 | 54.65306 |  | 54.23 | 43.8354 | 24.76576 | 92.20339 | 93 | 3.461806 | 7.452018 | 0.007452018 | 0.0438354 | 4.21018 |  |  |  | #DIV/0! | 55.11188 | 4.227474 | 1.2 | 5.052216 |  | ATC anode | LITX35R | CMC:SBR 1.9:1.9 | 350 | 95 | 1 | 4 | 17.63333 | 9 | 14.4349 | 1.35 | 48.17455 | 48.3 | 29.13333 | 14.4942 | 1.204929 | 122.0152 | 117 | 1.41269 | 10.19667 | 0.01019667 | 0.02913333 |  | 0 | 5.072968 | [50 empty] | 1 | Fiberglass
EF311D | 4600-48 | 2020-04-30 | 10978-98D | 81.5% | TK | LITXHP | 4672678 | TK-98D-4 |  |  | 2 Step Thinky | Dispersion coin cells | Targaray NCM622 |  | EC:DMC:EMC w/ 1% VC | Solef5130 | 4.2 | 170 | 200 | 98 | 1 | 1 | 9.5 | 20 | 25 | 3.5 | 54.65306 |  | 54.37 | 43.9726 | 24.84328 | 92.42938 | 93 | 3.472641 | 7.475342 | 0.007475342 | 0.0439726 | 4.223357 |  |  |  | #DIV/0! | 55.85555 | 4.2964 | 1.2 | 5.068028 |  | ATC anode | LITX35R | CMC:SBR 1.9:1.9 | 350 | 95 | 1 | 4 | 17.63333 | 9 | 14.48008 | 1.35 | 48.27014 | 48.8 | 29.60833 | 14.73051 | 1.220754 | 123.8578 | 118 | 1.422551 | 10.36292 | 0.01036292 | 0.02960833 |  | 0 | 5.15568 | [50 empty] | 1 | Fiberglass
EF312A | 4600-57 | 2020-06-24 | 10978-99D | 81.5% | TK | LITXHP | 4672678 | TK-98C-1 |  |  | 2 Step Thinky | Dispersion coin cells | Targaray NCM622 |  | EC:DMC:EMC w/ 1% VC | Solef5130 | 4.2 | 170 | 200 | 98 | 1 | 1 | 9.5 | 20 | 25 | 3.5 | 54.65306 |  | 54 | 43.61 | 24.63842 | 91.83212 | 93 | 3.444006 | 7.4137 | 0.0074137 | 0.04361 | 4.188531 |  |  |  | #DIV/0! | 56.00428 | 4.310185 | 1.2 | 5.026237 |  | ATC anode | LITX35R | CMC:SBR 1.9:1.9 | 350 | 95 | 1 | 4 | 17.63333 | 9 | 14.36068 | 1.35 | 48.0175 | 48.9 | 29.70333 | 14.77778 | 1.234853 | 124.2263 | 118 | 1.427115 | 10.39617 | 0.01039617 | 0.02970333 |  | 0 | 5.172222 | [50 empty] | 1 | Fiberglass
EF312B | 4600-58 | 2020-06-24 | 10978-99D | 81.5% | TK | LITXHP | 4672678 | TK-98C-2 |  |  | 2 Step Thinky | Dispersion coin cells | Targaray NCM622 |  | EC:DMC:EMC w/ 1% VC | Solef5130 | 4.2 | 170 | 200 | 98 | 1 | 1 | 9.5 | 20 | 25 | 3.5 | 54.65306 |  | 54.61 | 44.2078 | 24.97616 | 92.81679 | 93 | 3.491216 | 7.515326 | 0.007515326 | 0.0442078 | 4.245947 |  |  |  | #DIV/0! | 56.00428 | 4.310185 | 1.2 | 5.095136 |  | ATC anode | LITX35R | CMC:SBR 1.9:1.9 | 350 | 95 | 1 | 4 | 17.63333 | 9 | 14.55753 | 1.35 | 48.43401 | 48.9 | 29.70333 | 14.77778 | 1.218155 | 124.2263 | 117 | 1.440329 | 10.39617 | 0.01039617 | 0.02970333 |  | 0 | 5.172222 | [50 empty] | 1 | Fiberglass
EF312C | 4600-59 | 2020-06-24 | 10978-99D | 81.5% | TK | LITXHP | 4672678 | TK-98C-3 |  |  | 2 Step Thinky | Dispersion coin cells | Targaray NCM622 |  | EC:DMC:EMC w/ 1% VC | Solef5130 | 4.2 | 170 | 200 | 98 | 1 | 1 | 9.5 | 20 | 25 | 3.5 | 54.65306 |  | 54.79 | 44.3842 | 25.07582 | 93.10734 | 93 | 3.505147 | 7.545314 | 0.007545314 | 0.0443842 | 4.262889 |  |  |  | #DIV/0! | 56.00428 | 4.310185 | 1.2 | 5.115467 |  | ATC anode | LITX35R | CMC:SBR 1.9:1.9 | 350 | 95 | 1 | 4 | 17.63333 | 9 | 14.61562 | 1.35 | 48.55691 | 48.9 | 29.70333 | 14.77778 | 1.213314 | 124.2263 | 118 | 1.427115 | 10.39617 | 0.01039617 | 0.02970333 |  | 0 | 5.172222 | [50 empty] | 1 | Fiberglass
EF312D | 4600-60 | 2020-06-24 | 10978-99D | 81.5% | TK | LITXHP | 4672678 | TK-98C-4 |  |  | 2 Step Thinky | Dispersion coin cells | Targaray NCM622 |  | EC:DMC:EMC w/ 1% VC | Solef5130 | 4.2 | 170 | 200 | 98 | 1 | 1 | 9.5 | 20 | 25 | 3.5 | 54.65306 |  | 54.91 | 44.5018 | 25.14226 | 93.30105 | 93 | 3.514434 | 7.565306 | 0.007565306 | 0.0445018 | 4.274184 |  |  |  | #DIV/0! | 56.00428 | 4.310185 | 1.2 | 5.129021 |  | ATC anode | LITX35R | CMC:SBR 1.9:1.9 | 350 | 95 | 1 | 4 | 17.63333 | 9 | 14.65435 | 1.35 | 48.63884 | 48.9 | 29.70333 | 14.77778 | 1.210107 | 124.2263 | 118 | 1.427115 | 10.39617 | 0.01039617 | 0.02970333 |  | 0 | 5.172222 | [50 empty] | 1 | Fiberglass
EF313E | 58 | 2020-06-24 | 10978-99D | 81.5% | TK | LITXHP | 4672678 |  |  |  | 2 Step Thinky | Dispersion coin cells | Targaray NCM622 |  | EC:DMC:EMC w/ 1% VC | Solef5130 | 4.2 | 170 | 200 | 98 | 1 | 1 | 9.5 | 20 | 25 | 3.5 | 54.65306 |  | 54.16 | 43.7668 | 24.72701 | 92.0904 | 93 | 3.456389 | 7.440356 | 0.007440356 | 0.0437668 | 4.203591 |  |  |  | #DIV/0! | 56.00428 | 4.310185 | 1.2 | 5.044309 |  | ATC anode | LITX35R | CMC:SBR 1.9:1.9 | 350 | 95 | 1 | 4 | 17.63333 | 9 | 14.41231 | 1.35 | 48.12675 | 48.9 | 29.70333 | 14.77778 | 1.230429 | 124.2263 | 118 | 1.427115 | 10.39617 | 0.01039617 | 0.02970333 |  | 0 | 5.172222 | [50 empty] | 1 | Fiberglass
EF312F | 56 | 2020-06-24 | 10978-99D | 81.5% | TK | LITXHP | 4672678 |  |  |  | 2 Step Thinky | Dispersion coin cells | Targaray NCM622 |  | EC:DMC:EMC w/ 1% VC | Solef5130 | 4.2 | 170 | 200 | 98 | 1 | 1 | 9.5 | 20 | 25 | 3.5 | 54.65306 |  | 54.27 | 43.8746 | 24.78791 | 92.26796 | 93 | 3.464902 | 7.458682 | 0.007458682 | 0.0438746 | 4.213945 |  |  |  | #DIV/0! | 56.00428 | 4.310185 | 1.2 | 5.056734 |  | ATC anode | LITX35R | CMC:SBR 1.9:1.9 | 350 | 95 | 1 | 4 | 17.63333 | 9 | 14.44781 | 1.35 | 48.20186 | 48.9 | 29.70333 | 14.77778 | 1.227406 | 124.2263 | 118 | 1.427115 | 10.39617 | 0.01039617 | 0.02970333 |  | 0 | 5.172222 | [50 empty] | 1 | Fiberglass
EF313A | 4600-61 | 2020-06-24 | 10978-99E | 81.5% | TK | LITXHP | 4672678 | TK-98D-1 |  |  | 2 Step Thinky | Dispersion coin cells | Targaray NCM622 |  | EC:DMC:EMC w/ 1% VC | Solef5130 | 4.2 | 170 | 200 | 98 | 1 | 1 | 9.5 | 20 | 25 | 3.5 | 54.65306 |  | 54.3 | 43.904 | 24.80452 | 92.31638 | 93 | 3.467224 | 7.46368 | 0.00746368 | 0.043904 | 4.216768 |  |  |  | #DIV/0! | 56.00428 | 4.310185 | 1.2 | 5.060122 |  | ATC anode | LITX35R | CMC:SBR 1.9:1.9 | 350 | 95 | 1 | 4 | 17.63333 | 9 | 14.45749 | 1.35 | 48.22234 | 48.9 | 29.70333 | 14.77778 | 1.226584 | 124.2263 | 117 | 1.440329 | 10.39617 | 0.01039617 | 0.02970333 |  | 0 | 5.172222 | [50 empty] | 1 | Fiberglass
EF313B | 4600-62 | 2020-06-24 | 10978-99E | 81.5% | TK | LITXHP | 4672678 | TK-98D-2 |  |  | 2 Step Thinky | Dispersion coin cells | Targaray NCM622 |  | EC:DMC:EMC w/ 1% VC | Solef5130 | 4.2 | 170 | 200 | 98 | 1 | 1 | 9.5 | 20 | 25 | 3.5 | 54.65306 |  | 54.46 | 44.0608 | 24.89311 | 92.57466 | 93 | 3.479607 | 7.490336 | 0.007490336 | 0.0440608 | 4.231828 |  |  |  | #DIV/0! | 56.00428 | 4.310185 | 1.2 | 5.078194 |  | ATC anode | LITX35R | CMC:SBR 1.9:1.9 | 350 | 95 | 1 | 4 | 17.63333 | 9 | 14.50913 | 1.35 | 48.33159 | 48.9 | 29.70333 | 14.77778 | 1.222219 | 124.2263 | 117 | 1.440329 | 10.39617 | 0.01039617 | 0.02970333 |  | 0 | 5.172222 | [50 empty] | 1 | Fiberglass
EF313C | 4600-63 | 2020-06-24 | 10978-99E | 81.5% | TK | LITXHP | 4672678 | TK-98D-3 |  |  | 2 Step Thinky | Dispersion coin cells | Targaray NCM622 |  | EC:DMC:EMC w/ 1% VC | Solef5130 | 4.2 | 170 | 200 | 98 | 1 | 1 | 9.5 | 20 | 25 | 3.5 | 54.65306 |  | 54.47 | 44.0706 | 24.89864 | 92.5908 | 93 | 3.480381 | 7.492002 | 0.007492002 | 0.0440706 | 4.232769 |  |  |  | #DIV/0! | 56.00428 | 4.310185 | 1.2 | 5.079323 |  | ATC anode | LITX35R | CMC:SBR 1.9:1.9 | 350 | 95 | 1 | 4 | 17.63333 | 9 | 14.51235 | 1.35 | 48.33842 | 48.9 | 29.70333 | 14.77778 | 1.221948 | 124.2263 | 117 | 1.440329 | 10.39617 | 0.01039617 | 0.02970333 |  | 0 | 5.172222 | [50 empty] | 1 | Fiberglass
EF313D | 4600-64 | 2020-06-24 | 10978-99E | 81.5% | TK | LITXHP | 4672678 | TK-98D-4 |  |  | 2 Step Thinky | Dispersion coin cells | Targaray NCM622 |  | EC:DMC:EMC w/ 1% VC | Solef5130 | 4.2 | 170 | 200 | 98 | 1 | 1 | 9.5 | 20 | 25 | 3.5 | 54.65306 |  | 54.75 | 44.345 | 25.05367 | 93.04278 | 93 | 3.502051 | 7.53865 | 0.00753865 | 0.044345 | 4.259124 |  |  |  | #DIV/0! | 56.00428 | 4.310185 | 1.2 | 5.110949 |  | ATC anode | LITX35R | CMC:SBR 1.9:1.9 | 350 | 95 | 1 | 4 | 17.63333 | 9 | 14.60271 | 1.35 | 48.5296 | 48.9 | 29.70333 | 14.77778 | 1.214386 | 124.2263 | 118 | 1.427115 | 10.39617 | 0.01039617 | 0.02970333 |  | 0 | 5.172222 | [50 empty] | 1 | Fiberglass
EF313E | 60 | 2020-06-24 | 10978-99E | 81.5% | TK | LITXHP | 4672678 |  |  |  | 2 Step Thinky | Dispersion coin cells | Targaray NCM622 |  | EC:DMC:EMC w/ 1% VC | Solef5130 | 4.2 | 170 | 200 | 98 | 1 | 1 | 9.5 | 20 | 25 | 3.5 | 54.65306 |  | 54 | 43.61 | 24.63842 | 91.83212 | 93 | 3.444006 | 7.4137 | 0.0074137 | 0.04361 | 4.188531 |  |  |  | #DIV/0! | 56.00428 | 4.310185 | 1.2 | 5.026237 |  | ATC anode | LITX35R | CMC:SBR 1.9:1.9 | 350 | 95 | 1 | 4 | 17.63333 | 9 | 14.36068 | 1.35 | 48.0175 | 48.9 | 29.70333 | 14.77778 | 1.234853 | 124.2263 | 117 | 1.440329 | 10.39617 | 0.01039617 | 0.02970333 |  | 0 | 5.172222 | [50 empty] | 1 | Fiberglass
EF313F | 61 | 2020-06-24 | 10978-99E | 81.5% | TK | LITXHP | 4672678 |  |  |  | 2 Step Thinky | Dispersion coin cells | Targaray NCM622 |  | EC:DMC:EMC w/ 1% VC | Solef5130 | 4.2 | 170 | 200 | 98 | 1 | 1 | 9.5 | 20 | 25 | 3.5 | 54.65306 |  | 54.38 | 43.9824 | 24.84881 | 92.44552 | 93 | 3.473415 | 7.477008 | 0.007477008 | 0.0439824 | 4.224298 |  |  |  | #DIV/0! | 56.00428 | 4.310185 | 1.2 | 5.069158 |  | ATC anode | LITX35R | CMC:SBR 1.9:1.9 | 350 | 95 | 1 | 4 | 17.63333 | 9 | 14.48331 | 1.35 | 48.27696 | 48.9 | 29.70333 | 14.77778 | 1.224398 | 124.2263 | 118 | 1.427115 | 10.39617 | 0.01039617 | 0.02970333 |  | 0 | 5.172222 | [50 empty] | 1 | Fiberglass
EF313G | 62 | 2020-06-24 | 10978-99E | 81.5% | TK | LITXHP | 4672678 |  |  |  | 2 Step Thinky | Dispersion coin cells | Targaray NCM622 |  | EC:DMC:EMC w/ 1% VC | Solef5130 | 4.2 | 170 | 200 | 98 | 1 | 1 | 9.5 | 20 | 25 | 3.5 | 54.65306 |  | 54.8 | 44.394 | 25.08136 | 93.12349 | 93 | 3.505921 | 7.54698 | 0.00754698 | 0.044394 | 4.263831 |  |  |  | #DIV/0! | 56.00428 | 4.310185 | 1.2 | 5.116597 |  | ATC anode | LITX35R | CMC:SBR 1.9:1.9 | 350 | 95 | 1 | 4 | 17.63333 | 9 | 14.61885 | 1.35 | 48.56374 | 48.9 | 29.70333 | 14.77778 | 1.213046 | 124.2263 | 117 | 1.440329 | 10.39617 | 0.01039617 | 0.02970333 |  | 0 | 5.172222 | [50 empty] | 1 | Fiberglass
EF313H | 64 | 2020-06-24 | 10978-99E | 81.5% | TK | LITXHP | 4672678 |  |  |  | 2 Step Thinky | Dispersion coin cells | Targaray NCM622 |  | EC:DMC:EMC w/ 1% VC | Solef5130 | 4.2 | 170 | 200 | 98 | 1 | 1 | 9.5 | 20 | 25 | 3.5 | 54.65306 |  | 54.86 | 44.4528 | 25.11458 | 93.22034 | 93 | 3.510564 | 7.556976 | 0.007556976 | 0.0444528 | 4.269478 |  |  |  | #DIV/0! | 56.00428 | 4.310185 | 1.2 | 5.123374 |  | ATC anode | LITX35R | CMC:SBR 1.9:1.9 | 350 | 95 | 1 | 4 | 17.63333 | 9 | 14.63821 | 1.35 | 48.6047 | 48.9 | 29.70333 | 14.77778 | 1.211441 | 124.2263 | 118 | 1.427115 | 10.39617 | 0.01039617 | 0.02970333 |  | 0 | 5.172222 | [50 empty] | 1 | Fiberglass
EF314A | 4600-49 | 2020-07-09 | 10978-100A | 79% | TK | LITX200 | 4051808 | BO |  |  | 2 Step Thinky | SPOT 1606 Qualification | Targaray NCM622 |  | HSV900 | EC:DMC:EMC w/ 1% VC | 4.2 | 170 | 200 | 98 | 1 | 1 | 9.53 | 20 | 25 | 3.5 | 54.68306 |  | 54.07 | 43.6492 | 24.66056 | 91.89669 | 94 | 3.400519 | 7.420364 | 0.007420364 | 0.0436492 | 4.192296 | 15400 |  | 140 | 0.0001321429 | 56.33175 | 4.337756 | 1.2 | 5.030755 |  | ATC anode | LITX35R | PVDF | 350 | 95 | 1 | 4 | 17.63333 | 9 | 14.37359 | 1.35 | 48.04482 | 49.1 | 29.89333 | 14.87231 | 1.241636 | 124.9634 | 113 | 1.505294 | 10.46267 | 0.01046267 | 0.02989333 |  | 0 | 5.205307 |  |  | 173.8863 | 170.2208 | 164.0351 | 155.7875 | 111.8004 | 77.20646 | 53.83833 | 37.80138 | 126.4628 | 147.9981 | 136.7723 | 126.921 | 114.7787 | 95.5344 | 71.93717 | 3.9063 | 13.3693 | 11.0145 | 2.3548 | 3.6227 | 13.5277 | 11.2859 | 2.2418 | 3.4501 | 16.2631 | 12.6609 | 3.6022 | [21 empty] | 1 | Fiberglass | 45
EF314B | 4600-50 | 2020-07-09 | 10978-100A | 79% | TK | LITX200 | 4051808 | BO |  |  | 2 Step Thinky | SPOT 1606 Qualification | Targaray NCM622 |  | HSV900 | EC:DMC:EMC w/ 1% VC | 4.2 | 170 | 200 | 98 | 1 | 1 | 9.53 | 20 | 25 | 3.5 | 54.68306 |  | 54.36 | 43.9334 | 24.82113 | 92.36481 | 94 | 3.42266 | 7.468678 | 0.007468678 | 0.0439334 | 4.219592 | 16000 |  | 174 | 0.0001063218 | 56.33175 | 4.337756 | 1.2 | 5.063511 |  | ATC anode | LITX35R | PVDF | 350 | 95 | 1 | 4 | 17.63333 | 9 | 14.46717 | 1.35 | 48.24283 | 49.1 | 29.89333 | 14.87231 | 1.233604 | 124.9634 | 113 | 1.505294 | 10.46267 | 0.01046267 | 0.02989333 |  | 0 | 5.205307 |  |  | 175.4929 | 171.3958 | 164.7949 | 156.1454 | 113.8086 | 80.57651 | 58.49764 | 43.24728 | 121.5476 | 149.5445 | 139.5294 | 131.1075 | 120.6371 | 104.7039 | 82.85268 | 3.9101 | 11.9657 | 9.6053 | 2.3604 | 3.6249 | 12.4904 | 10.2323 | 2.2581 | 3.4543 | 15.2495 | 11.8333 | 3.4162 | [21 empty] | 1 | Fiberglass | 45
EF314C | 4600-51 | 2020-07-09 | 10978-100A | 79% | TK | LITX200 | 4051808 | BO |  |  | 2 Step Thinky | SPOT 1606 Qualification | Targaray NCM622 |  | HSV900 | EC:DMC:EMC w/ 1% VC | 4.2 | 170 | 200 | 98 | 1 | 1 | 9.53 | 20 | 25 | 3.5 | 54.68306 |  | 54.49 | 44.0608 | 24.89311 | 92.57466 | 94 | 3.432585 | 7.490336 | 0.007490336 | 0.0440608 | 4.231828 | 14000 |  | 178 | 0.0001039326 | 56.33175 | 4.337756 | 1.2 | 5.078194 |  | ATC anode | LITX35R | PVDF | 350 | 95 | 1 | 4 | 17.63333 | 9 | 14.50913 | 1.35 | 48.33159 | 49.1 | 29.89333 | 14.87231 | 1.230037 | 124.9634 | 112 | 1.519909 | 10.46267 | 0.01046267 | 0.02989333 |  | 0 | 5.205307 |  |  | 173.8507 | 170.4463 | 164.5454 | 157.0557 | 118.6996 | 82.38616 | 57.1937 | 41.30656 | 123.4658 | 150.7008 | 140.2607 | 132.5441 | 121.4231 | 101.9046 | 80.57048 | 3.9117 | 10.0173 | 7.6221 | 2.3952 | 3.6254 | 10.0484 | 7.866 | 2.1824 | 3.4544 | 12.3745 | 9.1262 | 3.2483 | [21 empty] | 1 | Fiberglass | 45
EF314D | 4600-52 | 2020-07-09 | 10978-100A | 79% | TK | LITX200 | 4051808 | BO |  |  | 2 Step Thinky | SPOT 1606 Qualification | Targaray NCM622 |  | HSV900 | EC:DMC:EMC w/ 1% VC | 4.2 | 170 | 200 | 98 | 1 | 1 | 9.53 | 20 | 25 | 3.5 | 54.68306 |  | 54.78 | 44.345 | 25.05367 | 93.04278 | 94 | 3.454726 | 7.53865 | 0.00753865 | 0.044345 | 4.259124 | 14700 |  | 166 | 0.0001114458 | 56.33175 | 4.337756 | 1.2 | 5.110949 |  | ATC anode | LITX35R | PVDF | 350 | 95 | 1 | 4 | 17.63333 | 9 | 14.60271 | 1.35 | 48.5296 | 49.1 | 29.89333 | 14.87231 | 1.222154 | 124.9634 | 113 | 1.505294 | 10.46267 | 0.01046267 | 0.02989333 |  | 0 | 5.205307 |  |  | 174.315 | 170.2559 | 163.7163 | 153.7941 | 108.2422 | 75.31853 | 53.44458 | 38.11027 | 125.8315 | 147.2545 | 136.2048 | 125.8315 | 112.7523 | 92.23137 | 68.55339 | 3.9052 | 13.5621 | 11.2596 | 2.3025 | 3.6222 | 13.8737 | 11.6173 | 2.2564 | 3.4524 | 16.4187 | 12.8063 | 3.6124 | [21 empty] | 1 | Fiberglass | 45
EF315A | 4600-49 | 2020-07-13 | 10978-100B | 79% | TK | LITX200 | 4934194 BO Milled 1601 Qual | BTC Jet Mill |  |  | 2 Step Thinky | SPOT 1606 Qualification | Targaray NCM622 |  | HSV900 | EC:DMC:EMC w/ 1% VC | 4.2 | 170 | 200 | 97 | 2 | 1 | 9.53 | 20 | 25 | 3.5 | 55.14856 |  | 54.16 | 43.2911 | 24.45825 | 92.04197 | 94 | 3.40739 | 7.359487 | 0.007359487 | 0.0432911 | 4.157902 | 19800 |  | 187 | 9.893048e-05 | 56.18302 | 4.32397 | 1.2 | 4.989483 |  | ATC anode | LITX35R | PVDF | 350 | 95 | 1 | 4 | 17.63333 | 9 | 14.25566 | 1.35 | 47.79532 | 49 | 29.79833 | 14.82504 | 1.247928 | 124.5949 | 113 | 1.50051 | 10.42942 | 0.01042942 | 0.02979833 |  | 0 | 5.188765 |  |  | 174.2216 | 170.1061 | 163.9329 | 153.4156 | 107.6882 | 75.67894 | 54.87295 | 40.4688 | 123.4641 | 148.157 | 140.3833 | 132.8383 | 122.5496 | 105.8591 | 85.05307 | 3.9039 | 9.9225 | 7.5203 | 2.4022 | 3.6191 | 10.2698 | 7.8372 | 2.4326 | 3.4397 | 13.3754 | 9.2454 | 4.13 | [21 empty] | 1 | Fiberglass | 45
EF315B | 4600-50 | 2020-07-13 | 10978-100B | 79% | TK | LITX200 | 4934194 BO Milled 1601 Qual | BTC Jet Mill |  |  | 2 Step Thinky | SPOT 1606 Qualification | Targaray NCM622 |  | HSV900 | EC:DMC:EMC w/ 1% VC | 4.2 | 170 | 200 | 97.5 | 1.5 | 1 | 9.53 | 20 | 25 | 3.5 | 54.91462 |  | 54.31 | 43.6605 | 24.66695 | 92.2841 | 94 | 3.418843 | 7.422285 | 0.007422285 | 0.0436605 | 4.193381 | 20000 |  | 190 | 9.736842e-05 | 56.18302 | 4.32397 | 1.2 | 5.032058 |  | ATC anode | LITX35R | PVDF | 350 | 95 | 1 | 4 | 17.63333 | 9 | 14.37731 | 1.35 | 48.05269 | 49 | 29.79833 | 14.82504 | 1.23737 | 124.5949 | 112 | 1.515078 | 10.42942 | 0.01042942 | 0.02979833 |  | 0 | 5.188765 |  |  | 176.1446 | 171.3593 | 164.2953 | 157.2313 | 121.4555 | 85.22391 | 59.47444 | 42.61195 | 121.2276 | 149.9394 | 139.6852 | 131.9375 | 121.4555 | 104.593 | 83.40094 | 3.9105 | 10.4822 | 8.1754 | 2.3068 | 3.6255 | 10.5896 | 8.4761 | 2.1135 | 3.4568 | 12.9118 | 9.8069 | 3.1049 | [21 empty] | 1 | Fiberglass | 45
EF315C | 4600-51 | 2020-07-13 | 10978-100B | 79% | TK | LITX200 | 4934194 BO Milled 1601 Qual | BTC Jet Mill |  |  | 2 Step Thinky | SPOT 1606 Qualification | Targaray NCM622 |  | HSV900 | EC:DMC:EMC w/ 1% VC | 4.2 | 170 | 200 | 98 | 1 | 1 | 9.53 | 20 | 25 | 3.5 | 54.68306 |  | 54.35 | 43.9236 | 24.81559 | 92.34867 | 94 | 3.421896 | 7.467012 | 0.007467012 | 0.0439236 | 4.218651 | 18000 |  | 185 | 0.0001 | 56.18302 | 4.32397 | 1.2 | 5.062381 |  | ATC anode | LITX35R | PVDF | 350 | 95 | 1 | 4 | 17.63333 | 9 | 14.46395 | 1.35 | 48.236 | 49 | 29.79833 | 14.82504 | 1.229958 | 124.5949 | 111 | 1.529932 | 10.42942 | 0.01042942 | 0.02979833 |  | 0 | 5.188765 |  |  | 173.2554 | 169.6127 | 163.0103 | 155.2696 | 116.3384 | 79.91148 | 55.09567 | 39.61424 | 123.3961 | 149.1226 | 139.3328 | 131.3645 | 118.3874 | 96.53125 | 75.81346 | 3.9099 | 9.5866 | 7.1497 | 2.4369 | 3.6241 | 9.6004 | 7.4226 | 2.1778 | 3.4534 | 12.1825 | 8.8307 | 3.3518 | [21 empty] | 1 | Fiberglass | 45
EF315D | 4600-52 | 2020-07-13 | 10978-100B | 79% | TK | LITX200 | 4934194 BO Milled 1601 Qual | BTC Jet Mill |  |  | 2 Step Thinky | SPOT 1606 Qualification | Targaray NCM622 |  | HSV900 | EC:DMC:EMC w/ 1% VC | 4.2 | 170 | 200 | 98.5 | 0.5 | 1 | 9.53 | 20 | 25 | 3.5 | 54.45386 |  | 54.45 | 44.2462 | 24.99785 | 92.51009 | 94 | 3.429531 | 7.521854 | 0.007521854 | 0.0442462 | 4.249635 | 20400 |  | 189 | 9.78836e-05 | 56.18302 | 4.32397 | 1.2 | 5.099562 |  | ATC anode | LITX35R | PVDF | 350 | 95 | 1 | 4 | 17.63333 | 9 | 14.57018 | 1.35 | 48.46076 | 49 | 29.79833 | 14.82504 | 1.220991 | 124.5949 | 113 | 1.50051 | 10.42942 | 0.01042942 | 0.02979833 |  | 0 | 5.188765 |  |  | 174.2326 | 169.6894 | 162.4203 | 150.6079 | 102.2225 | 70.19281 | 49.06682 | 34.75567 | 127.6646 | 145.156 | 136.2967 | 126.9831 | 114.2621 | 92.90894 | 69.96565 | 3.9039 | 12.5758 | 10.1327 | 2.4431 | 3.6196 | 12.8154 | 10.4315 | 2.3839 | 3.4473 | 15.9505 | 11.9744 | 3.9761 | [21 empty] | 1 | Fiberglass | 45
EF316A | 4000-33 | 2020-08-17 | 11045-16A | 74% | KP | LITXHP | 4672678 |  | GCNTs5(N)31 |  | 2 Step Thinky | CPM First trial | Targaray NCM622 |  | HSV900 | EC:DMC:EMC w/ 1% VC | 4.2 | 170 | 200 | 98 | 1 | 1 | 9.53 | 20 | 25 | 3.5 | 54.68306 |  | 54.7 | 44.2666 | 25.00938 | 92.91364 | 93 | 3.495859 | 7.525322 | 0.007525322 | 0.0442666 | 4.251594 | 862 |  | 7.4 | 0.002466216 | 55.58808 | 4.268829 | 1.2 | 5.101913 |  | ATC anode | LITX35R | PVDF | 350 | 95 | 1 | 4 | 17.63333 | 9 | 14.57689 | 1.35 | 48.47497 | 48.6 | 29.41833 | 14.63599 | 1.204865 | 123.1208 | 114 | 1.467267 | 10.29642 | 0.01029642 | 0.02941833 |  |  | 5.122595 |  |  | 166.2653 | 164.684 | 154.9701 | 146.3858 | 118.8255 | 79.7441 | 52.86153 | 36.82234 | 117.696 | 141.8677 | 131.702 | 125.6026 | 117.2442 | 104.3676 | 86.52121 | 3.9 | 9.3167 | 6.1035 | 3.2132 | 3.6157 | 9.2922 | 3.0518 | 6.2404 | 3.4269 | 18.0648 | 8.138 | 9.9268 | [21 empty] | 1
EF316B | 4000-34 | 2020-08-17 | 11045-16B | 74% | KP | LITXHP | 4672678 |  | GCNTs5(N)31 |  | 2 Step Thinky | CPM First trial | Targaray NCM622 |  | HSV900 | EC:DMC:EMC w/ 1% VC | 4.2 | 170 | 200 | 98 | 1 | 1 | 9.53 | 20 | 25 | 3.5 | 54.68306 |  | 54.6 | 44.1686 | 24.95401 | 92.75222 | 93 | 3.48812 | 7.508662 | 0.007508662 | 0.0441686 | 4.242182 | 785 |  | 7.5 | 0.002433333 | 55.14188 | 4.227474 | 1.2 | 5.090618 |  | ATC anode | LITX35R | PVDF | 350 | 95 | 1 | 4 | 17.63333 | 9 | 14.54462 | 1.35 | 48.4067 | 48.3 | 29.13333 | 14.4942 | 1.195839 | 122.0152 | 115 | 1.439344 | 10.19667 | 0.01019667 | 0.02913333 |  |  | 5.072968 |  |  | 167.9926 | 163.6909 | 156.2196 | 148.5218 | 124.07 | 85.58116 | 57.50692 | 40.52653 | 116.1459 | 143.9937 | 134.0319 | 128.3717 | 120.674 | 109.5801 | 92.82613 | 3.9058 | 9.4571 | 6.1035 | 3.3536 | 3.6198 | 9.3482 | 8.1396 | 1.2086 | 3.4385 | 16.0467 | 9.1553 | 6.8914 | [21 empty] | 1
EF316C | 4000-35 | 2020-08-17 | 11045-16C | 74% | KP | LITXHP | 4672678 |  | GCNTs5(N)31 |  | 2 Step Thinky | CPM First trial | Targaray NCM622 |  | HSV900 | EC:DMC:EMC w/ 1% VC | 4.2 | 170 | 200 | 98 | 1 | 1 | 9.53 | 20 | 25 | 3.5 | 54.68306 |  | 54.4 | 43.9726 | 24.84328 | 92.42938 | 94 | 3.425714 | 7.475342 | 0.007475342 | 0.0439726 | 4.223357 | 920 |  | 7.4 | 0.0025 | 54.84441 | 4.199903 | 1.2 | 5.068028 |  | ATC anode | LITX35R | PVDF | 350 | 95 | 1 | 4 | 17.63333 | 9 | 14.48008 | 1.35 | 48.27014 | 48.1 | 28.94333 | 14.39967 | 1.193336 | 121.2781 | 117 | 1.403476 | 10.13017 | 0.01013017 | 0.02894333 |  |  | 5.039884 |  |  | 0 | 0 | 0 | 0 | 0 | 0 | 0 | 0 | 0 | 0 | 0 | 0 | 0 | 0 | 0 | 0 | 0 | 0 | 0 | 0 | 0 | 0 | 0 | 0 | 0 | 0 | 0 | [21 empty] | 1
EF316D | 4000-36 | 2020-08-17 | 11045-16D | 74% | KP | LITXHP | 4672678 |  | GCNTs5(N)31 |  | 2 Step Thinky | CPM First trial | Targaray NCM622 |  | HSV900 | EC:DMC:EMC w/ 1% VC | 4.2 | 170 | 200 | 98 | 1 | 1 | 9.53 | 20 | 25 | 3.5 | 54.68306 |  | 52 | 41.6206 | 23.51446 | 88.55529 | 89 | 3.477442 | 7.075502 | 0.007075502 | 0.0416206 | 3.997459 | 832 |  | 7.4 | 0.002331081 | 54.84441 | 4.199903 | 1.2 | 4.796951 |  | ATC anode | LITX35R | PVDF | 350 | 95 | 1 | 4 | 17.63333 | 9 | 13.70557 | 1.35 | 46.63144 | 48.1 | 28.94333 | 14.39967 | 1.260772 | 121.2781 | 115 | 1.429957 | 10.13017 | 0.01013017 | 0.02894333 |  |  | 5.039884 |  |  | 165.543 | 171.3094 | 163.6209 | 155.6921 | 113.8859 | 68.71597 | 56.94296 | 40.12436 | 123.7368 | 150.166 | 139.3541 | 133.1072 | 124.4576 | 110.7625 | 91.54121 | 3.905 | 9.7709 | 8.138 | 1.6329 | 3.62 | 9.6591 | 8.1396 | 1.5195 | 3.4417 | 16.3501 | 7.1208 | 9.2293 | [21 empty] | 1
EF316E | 4000-37 | 2020-08-17 | 11045-16E | 74% | KP | LITXHP | 4672678 |  | GCNTs5(N)31 |  | 2 Step Thinky | CPM First trial | Targaray NCM622 |  | HSV900 | EC:DMC:EMC w/ 1% VC | 4.2 | 170 | 200 | 98 | 1 | 1 | 9.53 | 20 | 25 | 3.5 | 54.68306 |  | 52 | 41.6206 | 23.51446 | 88.55529 | 89 | 3.477442 | 7.075502 | 0.007075502 | 0.0416206 | 3.997459 | 815 |  | 7.8 | 0.002211538 | 54.84441 | 4.199903 | 1.2 | 4.796951 |  | ATC anode | LITX35R | PVDF | 350 | 95 | 1 | 4 | 17.63333 | 9 | 13.70557 | 1.35 | 46.63144 | 48.1 | 28.94333 | 14.39967 | 1.260772 | 121.2781 | 117 | 1.403476 | 10.13017 | 0.01013017 | 0.02894333 |  |  | 5.039884 |  |  | 164.0173 | 171.7245 | 166.185 | 158.237 | 100.1927 | 92.48555 | 63.34297 | 43.8343 | 122.1098 | 151.975 | 141.3776 | 134.6339 | 125.9634 | 113.1985 | 94.41233 | 3.9079 | 10.9734 | 9.1553 | 1.8181 | 3.6204 | 10.5263 | 8.138 | 2.3883 | 3.4408 | 17.4112 | 13.2243 | 4.1869 | [21 empty] | 1
EF316F | 4000-38 | 2020-08-17 | 11045-16F | 74% | KP | LITXHP | 4672678 |  | GCNTs5(N)31 |  | 2 Step Thinky | CPM First trial | Targaray NCM622 |  | HSV900 | EC:DMC:EMC w/ 1% VC | 4.2 | 170 | 200 | 98 | 1 | 1 | 9.53 | 20 | 25 | 3.5 | 54.68306 |  | 54.4 | 43.9726 | 24.84328 | 92.42938 | 93 | 3.472641 | 7.475342 | 0.007475342 | 0.0439726 | 4.223357 | 859 |  | 7.9 | 0.002310127 | 54.99314 | 4.213689 | 1.2 | 5.068028 |  | ATC anode | LITX35R | PVDF | 350 | 95 | 1 | 4 | 17.63333 | 9 | 14.48008 | 1.35 | 48.27014 | 48.2 | 29.03833 | 14.44693 | 1.197253 | 121.6466 | 116 | 1.421243 | 10.16342 | 0.01016342 | 0.02903833 |  |  | 5.056426 |  |  | 164.4206 | 161.4642 | 153.5047 | 144.6355 | 115.7539 | 76.63863 | 50.48598 | 35.24922 | 117.8006 | 140.5421 | 130.7632 | 124.3956 | 115.7539 | 101.6542 | 83.23365 | 3.8975 | 9.2833 | 7.1208 | 2.1625 | 3.6136 | 9.2629 | 10.1725 | 0.9096 | 3.4216 | 19.7327 | 12.207 | 7.5257 | [21 empty] | 1
EF316G | 4000-39 | 2020-08-17 | 11045-16G | 74% | KP | LITXHP | 4672678 |  | GCNTs5(N)31 |  | 2 Step Thinky | CPM First trial | Targaray NCM622 |  | HSV900 | EC:DMC:EMC w/ 1% VC | 4.2 | 170 | 200 | 98 | 1 | 1 | 9.53 | 20 | 25 | 3.5 | 54.68306 |  | 54 | 43.5806 | 24.62181 | 91.7837 | 92 | 3.489485 | 7.408702 | 0.007408702 | 0.0435806 | 4.185707 | 910 |  | 7.4 | 0.002432432 | 54.69567 | 4.186118 | 1.2 | 5.022849 |  | ATC anode | LITX35R | PVDF | 350 | 95 | 1 | 4 | 17.63333 | 9 | 14.351 | 1.35 | 47.99702 | 48 | 28.84833 | 14.3524 | 1.200118 | 120.9096 | 114 | 1.438838 | 10.09692 | 0.01009692 | 0.02884833 |  |  | 5.023342 |  |  | 167.7352 | 163.146 | 155.5738 | 147.5427 | 118.1718 | 77.32799 | 55.07038 | 38.09034 | 117.4835 | 141.3473 | 129.4154 | 121.6137 | 113.8121 | 100.9624 | 82.3761 | 3.9024 | 11.0098 | 7.1208 | 3.889 | 3.6181 | 11.2089 | 7.1208 | 4.0881 | 3.435 | 18.8858 | 8.138 | 10.7478 | [21 empty] | 1
EF316H | 4000-40 | 2020-08-17 | 11045-16H | 74% | KP | LITXHP | 4672678 |  | GCNTs5(N)31 |  | 2 Step Thinky | CPM First trial | Targaray NCM622 |  | HSV900 | EC:DMC:EMC w/ 1% VC | 4.2 | 170 | 200 | 98 | 1 | 1 | 9.53 | 20 | 25 | 3.5 | 54.68306 |  | 54.3 | 43.8746 | 24.78791 | 92.26796 | 92 | 3.513026 | 7.458682 | 0.007458682 | 0.0438746 | 4.213945 | 830 |  | 7.7 | 0.002337662 | 54.84441 | 4.199903 | 1.2 | 5.056734 |  | ATC anode | LITX35R | PVDF | 350 | 95 | 1 | 4 | 17.63333 | 9 | 14.44781 | 1.35 | 48.20186 | 48.1 | 28.94333 | 14.39967 | 1.196001 | 121.2781 | 115 | 1.429957 | 10.13017 | 0.01013017 | 0.02894333 |  |  | 5.039884 |  |  | 168.8904 | 164.7878 | 157.7222 | 149.9729 | 125.1293 | 87.97801 | 60.39941 | 42.84939 | 114.8728 | 144.9586 | 135.6138 | 130.1436 | 122.8501 | 112.8215 | 97.55075 | 3.907 | 9.1154 | 4.069 | 5.0464 | 3.6201 | 8.9411 | 8.138 | 0.8031 | 3.4398 | 15.2954 | 10.1725 | 5.1229 | [21 empty] | 1
EF316I |  |  | 11045-16I | 74% | KP | LITXHP | 4672678 |  | GCNTs5(N)32 |  | 2 Step Thinky | CPM First trial | Targaray NCM622 |  | HSV900 | EC:DMC:EMC w/ 1% VC | 4.2 | 170 | 200 | 98 | 1 | 1 | 9.53 | 20 | 25 | 3.5 | 54.68306 |  | 54 | 43.5806 | 24.62181 | 91.7837 | 93 | 3.441684 | 7.408702 | 0.007408702 | 0.0435806 | 4.185707 | 736 |  | 7.6 | 0.002401316 | 54.69567 | 4.186118 | 1.2 | 5.022849 |  | ATC anode | LITX35R | PVDF | 350 | 95 | 1 | 4 | 17.63333 | 9 | 14.351 | 1.35 | 47.99702 | 48 | 28.84833 | 14.3524 | 1.200118 | 120.9096 |  | -16.78644 | 10.09692 | 0.01009692 | 0.02884833 |  |  | 5.023342
EF316J |  |  | 11045-16J | 74% | KP | LITXHP | 4672678 |  | GCNTs5(N)33 |  | 2 Step Thinky | CPM First trial | Targaray NCM622 |  | HSV900 | EC:DMC:EMC w/ 1% VC | 4.2 | 170 | 200 | 98 | 1 | 1 | 9.53 | 20 | 25 | 3.5 | 54.68306 |  | 54.5 | 44.0706 | 24.89864 | 92.5908 | 93 | 3.480381 | 7.492002 | 0.007492002 | 0.0440706 | 4.232769 | 865 |  | 7.8 | 0.002339744 | 55.58808 | 4.268829 | 1.2 | 5.079323 |  | ATC anode | LITX35R | PVDF | 350 | 95 | 1 | 4 | 17.63333 | 9 | 14.51235 | 1.35 | 48.33842 | 48.6 | 29.41833 | 14.63599 | 1.210223 | 123.1208 |  | -17.11811 | 10.29642 | 0.01029642 | 0.02941833 |  |  | 5.122595
EF317A | 4000-41 | 2020-10-05 |  | 74% | JM | LITXHP |  |  |  |  | 2 Step Thinky | Low Colbalt Formulation #1 | BASF NCM811 |  | PVDF5130 | EC:DMC:EMC w/ 1% VC | 4.2 | 185 | 200 | 97.8 | 1 | 1.2 | 17.85 | 38 | 23 | 3.5 | 59.47577 |  | 59.1 | 40.3425 | 22.79237 | 104.586 | 100 | 3.758885 | 7.4633625 | 0.0074633625 | 0.0403425 | 4.216589 | 3150 |  | 14.2 | 0.001091549 | 59.62694 | 4.213689 | 1.2 | 5.059907 |  | ATC anode | LITX35R | PVDF | 350 | 95 | 1 | 4 | 17.63333 | 9 | 14.45688 | 1.35 | 48.22104 | 48.2 | 29.03833 | 14.44693 | 1.199175 | 121.6466 |  | -16.897 | 10.16342 | 0.01016342 | 0.02903833 |  |  | 5.056426 |  |  | 182.9336 | 179.7112 | 173.5143 | 165.8301 | 124.1867 | 88.74016 | 63.95241 | 46.10522 | 133.606 | 157.6501 | 146.4956 | 138.8114 | 128.8963 | 112.7843 | 91.96257 | 3.9749 | 9.3763 | 6.5133 | 2.863 | 3.6697 | 8.9687 | 6.5245 | 2.4442 | 3.4659 | 10.5301 | 7.2995 | 3.2306
EF317B | 4000-42 | 2020-10-05 |  | 74% | JM | LITXHP |  |  |  |  | 2 Step Thinky |  | BASF NCM811 |  | PVDF5130 | EC:DMC:EMC w/ 1% VC | 4.2 | 185 | 200 | 97.8 | 1 | 1.2 | 17.85 | 38 | 23 | 3.5 | 59.47577 |  | 59.4 | 40.6359 | 22.95814 | 105.0702 | 102 | 3.667903 | 7.5176415 | 0.0075176415 | 0.0406359 | 4.247255 | 3120 |  | 12.2 | 0.001311475 | 59.90029 | 4.241259 | 1.2 | 5.096706 |  | ATC anode | LITX35R | PVDF | 350 | 95 | 1 | 4 | 17.63333 | 9 | 14.56202 | 1.35 | 48.4435 | 48.4 | 29.22833 | 14.54146 | 1.198306 | 122.3837 |  | -17.00755 | 10.22992 | 0.01022992 | 0.02922833 |  |  | 5.089511 |  |  | 172.2615 | 177.1832 | 172.5076 | 160.9414 | 110.9856 | 78.25593 | 56.6002 | 41.34275 | 137.5631 | 153.8049 | 145.1918 | 137.317 | 127.4735 | 112.4621 | 91.54467 | 3.9673 | 9.418 | 6.6474 | 2.7706 | 3.6627 | 9.3687 | 6.7804 | 2.5883 | 3.4529 | 11.6626 | 7.7345 | 3.9281
EF317C | 4000-45 | 2020-10-05 |  | 74% | JM | LITXHP |  |  |  |  | 2 Step Thinky |  | BASF NCM811 |  | PVDF5130 | EC:DMC:EMC w/ 1% VC | 4.2 | 185 | 200 | 97.8 | 1 | 1.2 | 17.85 | 38 | 23 | 3.5 | 59.47577 |  | 59 | 40.2447 | 22.73712 | 104.4245 | 100 | 3.749772 | 7.4452695 | 0.0074452695 | 0.0402447 | 4.206367 | 3130 |  | 12.5 | 0.00124 | 59.49027 | 4.199903 | 1.2 | 5.04764 |  | ATC anode | LITX35R | PVDF | 350 | 95 | 1 | 4 | 17.63333 | 9 | 14.42183 | 1.35 | 48.14689 | 48.1 | 28.94333 | 14.39967 | 1.198156 | 121.2781 |  | -16.84172 | 10.13017 | 0.01013017 | 0.02894333 |  |  | 5.039884 |  |  | 182.6327 | 179.651 | 173.439 | 165.9846 | 126.2278 | 91.68909 | 67.33806 | 49.4475 | 130.452 | 158.0332 | 147.3486 | 140.3912 | 131.9428 | 119.5188 | 101.3798 | 3.9749 | 9.1328 | 6.3551 | 2.7777 | 3.6709 | 8.8267 | 6.4175 | 2.4092 | 3.4672 | 10.3991 | 7.2742 | 3.1249
EF317D | 4000-40 | 2020-10-05 |  | 74% | JM | LITXHP |  |  |  |  | 2 Step Thinky |  | BASF NCM811 |  | PVDF5130 | EC:DMC:EMC w/ 1% VC | 4.2 | 185 | 200 | 97.8 | 1 | 1.2 | 17.85 | 38 | 23 | 3.5 | 59.47577 |  | 59.4 | 40.6359 | 22.95814 | 105.0702 | 102 | 3.667903 | 7.5176415 | 0.0075176415 | 0.0406359 | 4.247255 | 3360 |  | 14.8 | 0.001081081 | 59.76362 | 4.227474 | 1.2 | 5.096706 |  | ATC anode | LITX35R | PVDF | 350 | 95 | 1 | 4 | 17.63333 | 9 | 14.56202 | 1.35 | 48.4435 | 48.3 | 29.13333 | 14.4942 | 1.194411 | 122.0152 |  | -16.95228 | 10.19667 | 0.01019667 | 0.02913333 |  |  | 5.072968 |  |  | 182.3511 | 179.6441 | 173.4919 | 163.1562 | 107.0482 | 84.65421 | 61.76804 | 47.74104 | 131.657 | 155.0353 | 146.1762 | 138.7935 | 129.9344 | 116.8917 | 98.9273 | 3.97 | 12.3408 | 9.5803 | 2.7605 | 3.6674 | 9.4368 | 6.8595 | 2.5773 | 3.4649 | 11.2346 | 7.713 | 3.5216
EF317E | 4000-47 | 2020-10-05 |  | 74% | JM | LITXHP |  |  |  |  | 2 Step Thinky |  | BASF NCM811 |  | PVDF5130 | EC:DMC:EMC w/ 1% VC | 4.2 | 185 | 200 | 97.8 | 1 | 1.2 | 17.85 | 38 | 23 | 3.5 | 59.47577 |  | 60 | 41.2227 | 23.28966 | 106.0387 | 105 | 3.554263 | 7.6261995 | 0.0076261995 | 0.0412227 | 4.308587 | 3310 |  | 13.7 | 0.001222628 | 60.72034 | 4.32397 | 1.2 | 5.170305 |  | ATC anode | LITX35R | PVDF | 350 | 95 | 1 | 4 | 17.63333 | 9 | 14.7723 | 1.35 | 48.88841 | 49 | 29.79833 | 14.82504 | 1.204284 | 124.5949 |  | -17.33923 | 10.42942 | 0.01042942 | 0.02979833 |  |  | 5.188765 |  |  | 179.9979 | 180.4831 | 173.6907 | 159.1356 | 106.7373 | 75.68645 | 56.03709 | 41.96717 | 137.7882 | 153.5562 | 145.5509 | 136.8178 | 125.4163 | 106.9799 | 85.87502 | 3.9686 | 9.6953 | 6.8237 | 2.8716 | 3.6638 | 9.6668 | 6.9449 | 2.7219 | 3.4598 | 11.7929 | 7.862 | 3.9309
EF317F | 4000-14 | 2020-10-05 |  | 74% | JM | LITXHP |  |  |  |  | 2 Step Thinky |  | BASF NCM811 |  | PVDF5130 | EC:DMC:EMC w/ 1% VC | 4.2 | 185 | 200 | 97.8 | 1 | 1.2 | 17.85 | 38 | 23 | 3.5 | 59.47577 |  | 60 | 41.2227 | 23.28966 | 106.0387 | 103 | 3.663625 | 7.6261995 | 0.0076261995 | 0.0412227 | 4.308587 | 3261 |  | 14 | 0.001160714 | 60.72034 | 4.32397 | 1.2 | 5.170305 |  | ATC anode | LITX35R | PVDF | 350 | 95 | 1 | 4 | 17.63333 | 9 | 14.7723 | 1.35 | 48.88841 | 49 | 29.79833 | 14.82504 | 1.204284 | 124.5949 |  | -17.33923 | 10.42942 | 0.01042942 | 0.02979833 |  |  | 5.188765 |  |  | 124.446 | 0 | 0 | 147.7341 | 61.37395 | 26.92691 | 18.19386 | 12.12924 | 160.5911 | 143.3676 | 135.1197 | 28.86759 | 84.90468 | 69.62183 | 11.64407 | 3.9585 | 25.2101 | 22.3389 | 2.8712 | 3.6573 | 30.3713 | 27.5693 | 2.802 | 3.4542 | 34.4886 | 30.3676 | 4.121
EF318A | 4600-33 | 2020-10-07 |  | 74% | JM | GCNTs5(N)31 |  |  |  |  | 2 Step Thinky | Low Cobalt Formulation #2 | BASF NCM811 |  | PVDF5130 | EC:DMC:EMC w/ 1% VC | 4.2 | 185 | 200 | 97.8 | 1 | 1.2 | 17.85 | 38 | 23 | 3.5 | 59.47577 |  | 59.6 | 40.8315 | 23.06864 | 105.3931 | 103 | 3.628857 | 7.5538275 | 0.0075538275 | 0.0408315 | 4.267699 | 1360 |  | 8.7 | 0.001867816 | 60.17364 | 4.268829 | 1.2 | 5.121239 |  | ATC anode | LITX35R | PVDF | 350 | 95 | 1 | 4 | 17.63333 | 9 | 14.63211 | 1.35 | 48.5918 | 48.6 | 29.41833 | 14.63599 | 1.200318 | 123.1208 |  | -17.11811 | 10.29642 | 0.01029642 | 0.02941833 |  |  | 5.122595 |  |  | 177.559 | 174.1303 | 167.0279 | 156.2519 | 110.9438 | 80.57505 | 61.47215 | 47.75725 | 126.1281 | 149.3945 | 142.7819 | 136.9041 | 130.0467 | 121.4748 | 108.9845 | 3.9691 | 8.7398 | 6.4627 | 2.2771 | 3.6636 | 8.6893 | 6.5334 | 2.1559 | 3.4544 | 10.9832 | 7.7615 | 3.2217
EF318B | 4600-34 | 2020-10-07 |  | 74% | JM | GCNTs5(N)31 |  |  |  |  | 2 Step Thinky |  | BASF NCM811 |  | PVDF5130 | EC:DMC:EMC w/ 1% VC | 4.2 | 185 | 200 | 97.8 | 1 | 1.2 | 17.85 | 38 | 23 | 3.5 | 59.47577 |  | 60 | 41.2227 | 23.28966 | 106.0387 | 104 | 3.608115 | 7.6261995 | 0.0076261995 | 0.0412227 | 4.308587 | 1440 |  | 8.5 | 0.001941176 | 60.44699 | 4.2964 | 1.2 | 5.170305 |  | ATC anode | LITX35R | PVDF | 350 | 95 | 1 | 4 | 17.63333 | 9 | 14.7723 | 1.35 | 48.88841 | 48.8 | 29.60833 | 14.73051 | 1.196606 | 123.8578 |  | -17.22867 | 10.36292 | 0.01036292 | 0.02960833 |  |  | 5.15568 |  |  | 181.2108 | 177.0869 | 169.3242 | 154.7691 | 106.2521 | 75.44387 | 56.03709 | 42.20975 | 133.9068 | 148.9471 | 141.6695 | 134.1494 | 124.446 | 110.6187 | 92.18222 | 3.9677 | 9.8575 | 7.5119 | 2.3456 | 3.6629 | 9.841 | 7.5608 | 2.2802 | 3.4545 | 11.9998 | 8.7485 | 3.2513
EF318C | 4600-35 | 2020-10-07 |  | 74% | JM | GCNTs5(N)31 |  |  |  |  | 2 Step Thinky |  | BASF NCM811 |  | PVDF5130 | EC:DMC:EMC w/ 1% VC | 4.2 | 185 | 200 | 97.8 | 1 | 1.2 | 17.85 | 38 | 23 | 3.5 | 59.47577 |  | 59.2 | 40.4403 | 22.84763 | 104.7474 | 101 | 3.708188 | 7.4814555 | 0.0074814555 | 0.0404403 | 4.226811 | 1350 |  | 8.2 | 0.001920732 | 59.76362 | 4.227474 | 1.2 | 5.072173 |  | ATC anode | LITX35R | PVDF | 350 | 95 | 1 | 4 | 17.63333 | 9 | 14.49192 | 1.35 | 48.29519 | 48.3 | 29.13333 | 14.4942 | 1.200188 | 122.0152 |  | -16.95228 | 10.19667 | 0.01019667 | 0.02913333 |  |  | 5.072968 |  |  | 178.7821 | 174.3311 | 166.4182 | 157.7634 | 119.4353 | 87.04189 | 65.52869 | 49.45562 | 124.1336 | 151.3342 | 142.1849 | 137.4866 | 129.5737 | 120.1772 | 106.5769 | 3.9716 | 8.2505 | 5.966 | 2.2845 | 3.6654 | 8.0567 | 6.0374 | 2.0193 | 3.4567 | 10.3039 | 7.3468 | 2.9571
EF318D | 4600-36 | 2020-10-07 |  | 74% | JM | GCNTs5(N)31 |  |  |  |  | 2 Step Thinky |  | BASF NCM811 |  | PVDF5130 | EC:DMC:EMC w/ 1% VC | 4.2 | 185 | 200 | 97.8 | 1 | 1.2 | 17.85 | 38 | 23 | 3.5 | 59.47577 |  | 59.2 | 40.4403 | 22.84763 | 104.7474 | 101 | 3.708188 | 7.4814555 | 0.0074814555 | 0.0404403 | 4.226811 | 1320 |  | 8 | 0.00196875 | 59.62694 | 4.213689 | 1.2 | 5.072173 |  | ATC anode | LITX35R | PVDF | 350 | 95 | 1 | 4 | 17.63333 | 9 | 14.49192 | 1.35 | 48.29519 | 48.2 | 29.03833 | 14.44693 | 1.196274 | 121.6466 |  | -16.897 | 10.16342 | 0.01016342 | 0.02903833 |  |  | 5.056426 |  |  | 178.5348 | 174.8256 | 167.6545 | 158.7525 | 122.6499 | 89.51467 | 66.76508 | 49.95017 | 124.8754 | 152.5706 | 141.6903 | 135.2611 | 126.8537 | 115.9734 | 100.8895 | 3.9754 | 9.4451 | 7.1756 | 2.2695 | 3.6709 | 9.2207 | 7.2521 | 1.9686 | 3.4652 | 11.1451 | 8.5131 | 2.632
EF318E | 4600-37 | 2020-10-07 |  | 74% | JM | GCNTs5(N)31 |  |  |  |  | 2 Step Thinky |  | BASF NCM811 |  | PVDF5130 | EC:DMC:EMC w/ 1% VC | 4.2 | 185 | 200 | 97.8 | 1 | 1.2 | 17.85 | 38 | 23 | 3.5 | 59.47577 |  | 59.2 | 40.4403 | 22.84763 | 104.7474 | 102 | 3.650247 | 7.4814555 | 0.0074814555 | 0.0404403 | 4.226811 | 1400 |  | 8 | 0.002 | 59.62694 | 4.213689 | 1.2 | 5.072173 |  | ATC anode | LITX35R | PVDF | 350 | 95 | 1 | 4 | 17.63333 | 9 | 14.49192 | 1.35 | 48.29519 | 48.2 | 29.03833 | 14.44693 | 1.196274 | 121.6466 |  | -16.897 | 10.16342 | 0.01016342 | 0.02903833 |  |  | 5.056426 |  |  | 179.7712 | 176.5566 | 169.1382 | 158.9998 | 116.468 | 84.56911 | 63.79775 | 48.71378 | 127.1009 | 151.5815 | 141.6903 | 135.0138 | 126.3591 | 115.2316 | 100.1476 | 3.9725 | 9.824 | 7.5899 | 2.2341 | 3.6691 | 9.7277 | 7.6629 | 2.0648 | 3.4627 | 11.5904 | 8.8063 | 2.7841
EF318F | 4600-38 | 2020-10-07 |  | 74% | JM | GCNTs5(N)31 |  |  |  |  | 2 Step Thinky |  | BASF NCM811 |  | PVDF5130 | EC:DMC:EMC w/ 1% VC | 4.2 | 185 | 200 | 97.8 | 1 | 1.2 | 17.85 | 38 | 23 | 3.5 | 59.47577 |  | 60.3 | 41.5161 | 23.45542 | 106.523 | 104 | 3.633796 | 7.6804785 | 0.0076804785 | 0.0415161 | 4.339253 | 1390 |  | 7.9 | 0.002088608 | 60.72034 | 4.32397 | 1.2 | 5.207104 |  | ATC anode | LITX35R | PVDF | 350 | 95 | 1 | 4 | 17.63333 | 9 | 14.87744 | 1.35 | 49.11086 | 49 | 29.79833 | 14.82504 | 1.195774 | 124.5949 |  | -17.33923 | 10.42942 | 0.01042942 | 0.02979833 |  |  | 5.188765 |  |  | 176.0763 | 173.4267 | 166.6823 | 154.6388 | 107.4282 | 77.3194 | 58.29064 | 44.8019 | 128.3839 | 147.6536 | 139.7048 | 132.7196 | 124.0483 | 112.9682 | 98.03426 | 3.967 | 9.9056 | 7.6552 | 2.2504 | 3.6615 | 10.0184 | 7.818 | 2.2004 | 3.4519 | 12.1871 | 8.8896 | 3.2975
EF319A | 4600-39 | 2020-10-07 |  | 74% | JM | LITXHP |  |  | GCNTs5(N)31 |  | 3 Step Thinky | Low Cobalt Formulation #3 40:60 CB:CNT | BASF NCM811 |  | PVDF5130 | EC:DMC:EMC w/ 1% VC | 4.2 | 185 | 200 | 97.8 | 1 | 1.2 | 17.85 | 38 | 23 | 3.5 | 59.47577 |  | 58.9 | 40.1469 | 22.68186 | 104.2631 | 101 | 3.681284 | 7.4271765 | 0.0074271765 | 0.0401469 | 4.196145 | 1470 |  | 7.8 | 0.002019231 | 59.35359 | 4.186118 | 1.2 | 5.035374 |  | ATC anode | LITX35R | PVDF | 350 | 95 | 1 | 4 | 17.63333 | 9 | 14.38678 | 1.35 | 48.07274 | 48 | 28.84833 | 14.3524 | 1.197133 | 120.9096 |  | -16.78644 | 10.09692 | 0.01009692 | 0.02884833 |  |  | 5.023342 |  |  | 181.3341 | 178.345 | 171.8688 | 164.1472 | 124.5426 | 90.91611 | 67.25301 | 50.5643 | 128.528 | 157.1728 | 146.4621 | 139.7368 | 131.0188 | 119.3118 | 102.374 | 3.9759 | 8.7865 | 6.3935 | 2.393 | 3.6702 | 8.4887 | 6.4243 | 2.0644 | 3.4663 | 9.8901 | 7.5267 | 2.3634
EF319B | 4600-40 | 2020-10-07 |  | 74% | JM | LITXHP |  |  | GCNTs5(N)31 |  | 3 Step Thinky |  | BASF NCM811 |  | PVDF5130 | EC:DMC:EMC w/ 1% VC | 4.2 | 185 | 200 | 97.8 | 1 | 1.2 | 17.85 | 38 | 23 | 3.5 | 59.47577 |  | 58.8 | 40.0491 | 22.62661 | 104.1017 | 100 | 3.731547 | 7.4090835 | 0.0074090835 | 0.0400491 | 4.185923 | 1470 |  | 7.8 | 0.001987179 | 59.21692 | 4.172333 | 1.2 | 5.023107 |  | ATC anode | LITX35R | PVDF | 350 | 95 | 1 | 4 | 17.63333 | 9 | 14.35174 | 1.35 | 47.99858 | 47.9 | 28.75333 | 14.30514 | 1.196104 | 120.5411 |  | -16.73116 | 10.06367 | 0.01006367 | 0.02875333 |  |  | 5.006799 |  |  | 179.2799 | 176.5333 | 170.291 | 161.8014 | 115.6081 | 77.15529 | 50.68778 | 34.7074 | 142.8247 | 154.5603 | 140.3277 | 130.5897 | 116.6069 | 93.88476 | 69.1651 | 3.9724 | 10.5036 | 8.2484 | 2.2552 | 3.6672 | 10.2853 | 8.3076 | 1.9777 | 3.4626 | 11.6569 | 9.3502 | 2.3067
EF319C | 4600-41 | 2020-10-07 |  | 74% | JM | LITXHP |  |  | GCNTs5(N)31 |  | 3 Step Thinky |  | BASF NCM811 |  | PVDF5130 | EC:DMC:EMC w/ 1% VC | 4.2 | 185 | 200 | 97.8 | 1 | 1.2 | 17.85 | 38 | 23 | 3.5 | 59.47577 |  | 59.2 | 40.4403 | 22.84763 | 104.7474 | 101 | 3.708188 | 7.4814555 | 0.0074814555 | 0.0404403 | 4.226811 | 1430 |  | 8.2 | 0.001920732 | 59.90029 | 4.241259 | 1.2 | 5.072173 |  | ATC anode | LITX35R | PVDF | 350 | 95 | 1 | 4 | 17.63333 | 9 | 14.49192 | 1.35 | 48.29519 | 48.4 | 29.22833 | 14.54146 | 1.204102 | 122.3837 |  | -17.00755 | 10.22992 | 0.01022992 | 0.02922833 |  |  | 5.089511 |  |  | 178.2875 | 176.062 | 170.1273 | 159.7416 | 115.7261 | 84.56911 | 64.2923 | 49.95017 | 126.8537 | 153.3124 | 145.3995 | 138.9703 | 131.7992 | 122.1554 | 109.0496 | 3.9725 | 8.6138 | 6.3086 | 2.3052 | 3.668 | 8.4825 | 6.33 | 2.1525 | 3.462 | 10.1509 | 7.3417 | 2.8092
EF319D | 4600-42 | 2020-10-07 |  | 74% | JM | LITXHP |  |  | GCNTs5(N)31 |  | 3 Step Thinky |  | BASF NCM811 |  | PVDF5130 | EC:DMC:EMC w/ 1% VC | 4.2 | 185 | 200 | 97.8 | 1 | 1.2 | 17.85 | 38 | 23 | 3.5 | 59.47577 |  | 59.5 | 40.7337 | 23.01339 | 105.2316 | 102 | 3.67673 | 7.5357345 | 0.0075357345 | 0.0407337 | 4.257477 | 1500 |  | 7.6 | 0.002105263 | 60.03697 | 4.255044 | 1.2 | 5.108973 |  | ATC anode | LITX35R | PVDF | 350 | 95 | 1 | 4 | 17.63333 | 9 | 14.59706 | 1.35 | 48.51765 | 48.5 | 29.32333 | 14.58872 | 1.199314 | 122.7522 |  | -17.06283 | 10.26317 | 0.01026317 | 0.02932333 |  |  | 5.106053 |  |  | 181.4223 | 177.2488 | 170.1294 | 160.8005 | 118.575 | 87.39692 | 65.79319 | 50.57238 | 126.6764 | 152.9446 | 141.8972 | 135.5143 | 126.1854 | 114.6471 | 98.19879 | 3.972 | 10.1139 | 7.8765 | 2.2374 | 3.6689 | 10.161 | 8.0903 | 2.0707 | 3.4657 | 11.5971 | 9.0509 | 2.5462
EF319E | 4600-43 | 2020-10-07 |  | 74% | JM | LITXHP |  |  | GCNTs5(N)31 |  | 3 Step Thinky |  | BASF NCM811 |  | PVDF5130 | EC:DMC:EMC w/ 1% VC | 4.2 | 185 | 200 | 97.8 | 1 | 1.2 | 17.85 | 38 | 23 | 3.5 | 59.47577 |  | 58.9 | 40.1469 | 22.68186 | 104.2631 | 100 | 3.74066 | 7.4271765 | 0.0074271765 | 0.0401469 | 4.196145 | 1560 |  | 8.6 | 0.001802326 | 59.21692 | 4.172333 | 1.2 | 5.035374 |  | ATC anode | LITX35R | PVDF | 350 | 95 | 1 | 4 | 17.63333 | 9 | 14.38678 | 1.35 | 48.07274 | 47.9 | 28.75333 | 14.30514 | 1.19319 | 120.5411 |  | -16.73116 | 10.06367 | 0.01006367 | 0.02875333 |  |  | 5.006799 |  |  | 180.3377 | 176.3523 | 169.627 | 161.9054 | 127.7807 | 94.65239 | 71.73655 | 55.04784 | 121.5536 | 155.1801 | 144.4694 | 138.7405 | 131.2679 | 122.0518 | 108.6012 | 3.9776 | 8.6441 | 6.3071 | 2.337 | 3.6707 | 8.2935 | 6.3101 | 1.9834 | 3.4647 | 9.8202 | 7.4165 | 2.4037
EF319F | 4600-44 | 2020-10-07 |  | 74% | JM | LITXHP |  |  | GCNTs5(N)31 |  | 3 Step Thinky |  | BASF NCM811 |  | PVDF5130 | EC:DMC:EMC w/ 1% VC | 4.2 | 185 | 200 | 97.8 | 1 | 1.2 | 17.85 | 38 | 23 | 3.5 | 59.47577 |  | 59.2 | 40.4403 | 22.84763 | 104.7474 | 103 | 3.59409 | 7.4814555 | 0.0074814555 | 0.0404403 | 4.226811 | 1580 |  | 7.5 | 0.002166667 | 59.62694 | 4.213689 | 1.2 | 5.072173 |  | ATC anode | LITX35R | PVDF | 350 | 95 | 1 | 4 | 17.63333 | 9 | 14.49192 | 1.35 | 48.29519 | 48.2 | 29.03833 | 14.44693 | 1.196274 | 121.6466 |  | -16.897 | 10.16342 | 0.01016342 | 0.02903833 |  |  | 5.056426 |  |  | 180.7603 | 177.5457 | 170.8692 | 160.2362 | 112.7588 | 81.84905 | 61.32497 | 46.73556 | 131.0574 | 152.5706 | 143.174 | 135.5084 | 125.6173 | 110.7806 | 91.24561 | 3.9726 | 9.926 | 7.4981 | 2.4279 | 3.6669 | 9.7394 | 7.5264 | 2.213 | 3.4605 | 11.3371 | 8.5793 | 2.7578
EF320A |  |  |  | 74% | JM | LITXHP |  |  | GCNTs5(N)31 |  | 3 Step Thinky | Low Cobalt Formulation #4 70:30 CB:CNT | BASF NCM811 |  | PVDF5130 | EC:DMC:EMC w/ 1% VC | 4.2 | 185 | 200 | 97.8 | 1 | 1.2 | 17.85 | 38 | 23 | 3.5 | 59.47577 |  | 60.2 | 41.4183 | 23.40017 | 106.3616 | 104 | 3.625235 | 7.6623855 | 0.0076623855 | 0.0414183 | 4.329031 | 2350 |  | 8.1 | 0.002037037 | 60.85702 | 4.337756 | 1.2 | 5.194838 |  | ATC anode | LITX35R | PVDF | 350 | 95 | 1 | 4 | 17.63333 | 9 | 14.84239 | 1.35 | 49.03671 | 49.1 | 29.89333 | 14.87231 | 1.202418 | 124.9634 |  | -17.39451 | 10.46267 | 0.01046267 | 0.02989333 |  |  | 5.205307 |  |  | 181.8037 | 178.4235 | 170.9389 | 142.4491 | 92.71264 | 65.43002 | 48.04639 | 36.69875 | 141.0005 | 150.658 | 144.3806 | 137.3789 | 127.9628 | 113.7178 | 93.6784 | 3.9632 | 9.8909 | 7.341 | 2.5499 | 3.6532 | 9.9876 | 7.4483 | 2.5393 | 3.4434 | 12.5 | 8.7216 | 3.7784
EF320B |  |  |  | 74% | JM | LITXHP |  |  | GCNTs5(N)31 |  | 3 Step Thinky |  | BASF NCM811 |  | PVDF5130 | EC:DMC:EMC w/ 1% VC | 4.2 | 185 | 200 | 97.8 | 1 | 1.2 | 17.85 | 38 | 23 | 3.5 | 59.47577 |  | 60 | 41.2227 | 23.28966 | 106.0387 | 103 | 3.663625 | 7.6261995 | 0.0076261995 | 0.0412227 | 4.308587 | 2410 |  | 7.9 | 0.002056962 | 60.44699 | 4.2964 | 1.2 | 5.170305 |  | ATC anode | LITX35R | PVDF | 350 | 95 | 1 | 4 | 17.63333 | 9 | 14.7723 | 1.35 | 48.88841 | 48.8 | 29.60833 | 14.73051 | 1.196606 | 123.8578 |  | -17.22867 | 10.36292 | 0.01036292 | 0.02960833 |  |  | 5.15568 |  |  | 180.9683 | 177.5721 | 170.5371 | 143.6102 | 93.88031 | 66.9534 | 49.72988 | 38.3284 | 138.5159 | 150.8877 | 144.8231 | 138.2733 | 130.5106 | 119.1091 | 102.3708 | 3.9641 | 9.6918 | 7.135 | 2.5568 | 3.6539 | 9.7233 | 7.1861 | 2.5372 | 3.4424 | 12.2612 | 8.4309 | 3.8303
EF320C |  |  |  | 74% | JM | LITXHP |  |  | GCNTs5(N)31 |  | 3 Step Thinky |  | BASF NCM811 |  | PVDF5130 | EC:DMC:EMC w/ 1% VC | 4.2 | 185 | 200 | 97.8 | 1 | 1.2 | 17.85 | 38 | 23 | 3.5 | 59.47577 |  | 59.4 | 40.6359 | 22.95814 | 105.0702 | 100 | 3.786222 | 7.5176415 | 0.0075176415 | 0.0406359 | 4.247255 | 2220 |  | 8.5 | 0.001823529 | 59.90029 | 4.241259 | 1.2 | 5.096706 |  | ATC anode | LITX35R | PVDF | 350 | 95 | 1 | 4 | 17.63333 | 9 | 14.56202 | 1.35 | 48.4435 | 48.4 | 29.22833 | 14.54146 | 1.198306 | 122.3837 |  | -17.00755 | 10.22992 | 0.01022992 | 0.02922833 |  |  | 5.089511 |  |  | 179.1519 | 176.445 | 170.2928 | 149.8675 | 102.6186 | 74.07243 | 54.87758 | 42.3271 | 134.3639 | 152.3284 | 145.9301 | 139.7779 | 132.3952 | 121.8135 | 105.8178 | 3.9646 | 8.9451 | 6.4727 | 2.4724 | 3.6576 | 9.1601 | 6.7255 | 2.4346 | 3.448 | 11.6355 | 8.0479 | 3.5876
EF320D |  |  |  | 74% | JM | LITXHP |  |  | GCNTs5(N)31 |  | 3 Step Thinky |  | BASF NCM811 |  | PVDF5130 | EC:DMC:EMC w/ 1% VC | 4.2 | 185 | 200 | 97.8 | 1 | 1.2 | 17.85 | 38 | 23 | 3.5 | 59.47577 |  | 59.4 | 40.6359 | 22.95814 | 105.0702 | 100 | 3.786222 | 7.5176415 | 0.0075176415 | 0.0406359 | 4.247255 | 2280 |  | 8.2 | 0.001890244 | 59.76362 | 4.227474 | 1.2 | 5.096706 |  | ATC anode | LITX35R | PVDF | 350 | 95 | 1 | 4 | 17.63333 | 9 | 14.56202 | 1.35 | 48.4435 | 48.3 | 29.13333 | 14.4942 | 1.194411 | 122.0152 |  | -16.95228 | 10.19667 | 0.01019667 | 0.02913333 |  |  | 5.072968 |  |  | 183.8276 | 179.8902 | 172.2615 | 151.0979 | 100.1577 | 71.11938 | 51.92453 | 39.12796 | 139.5318 | 151.344 | 144.2075 | 136.3327 | 126.4891 | 112.216 | 91.79076 | 3.9652 | 10.5055 | 8.0136 | 2.4919 | 3.6593 | 10.6866 | 8.2204 | 2.4662 | 3.4503 | 12.8533 | 9.3672 | 3.4861
EF320E |  |  |  | 74% | JM | LITXHP |  |  | GCNTs5(N)31 |  | 3 Step Thinky |  | BASF NCM811 |  | PVDF5130 | EC:DMC:EMC w/ 1% VC | 4.2 | 185 | 200 | 97.8 | 1 | 1.2 | 17.85 | 38 | 23 | 3.5 | 59.47577 |  | 59.4 | 40.6359 | 22.95814 | 105.0702 | 101 | 3.726123 | 7.5176415 | 0.0075176415 | 0.0406359 | 4.247255 | 2250 |  | 8.4 | 0.001875 | 59.90029 | 4.241259 | 1.2 | 5.096706 |  | ATC anode | LITX35R | PVDF | 350 | 95 | 1 | 4 | 17.63333 | 9 | 14.56202 | 1.35 | 48.4435 | 48.4 | 29.22833 | 14.54146 | 1.198306 | 122.3837 |  | -17.00755 | 10.22992 | 0.01022992 | 0.02922833 |  |  | 5.089511 |  |  | 164.3867 | 0 | 2.460878 | 0 | 0 | 0 | 0 | 0 | 0 | 0 | 0 | 0 | 0 | 0 | 0 |  |  |  | 0 |  |  |  | 0 |  |  |  | 0
EF320F |  |  |  | 74% | JM | LITXHP |  |  | GCNTs5(N)31 |  | 3 Step Thinky |  | BASF NCM811 |  | PVDF5130 | EC:DMC:EMC w/ 1% VC | 4.2 | 185 | 200 | 97.8 | 1 | 1.2 | 17.85 | 38 | 23 | 3.5 | 59.47577 |  | 59.4 | 40.6359 | 22.95814 | 105.0702 | 102 | 3.667903 | 7.5176415 | 0.0075176415 | 0.0406359 | 4.247255 | 2270 |  | 8.2 | 0.00195122 | 59.90029 | 4.241259 | 1.2 | 5.096706 |  | ATC anode | LITX35R | PVDF | 350 | 95 | 1 | 4 | 17.63333 | 9 | 14.56202 | 1.35 | 48.4435 | 48.4 | 29.22833 | 14.54146 | 1.198306 | 122.3837 |  | -17.00755 | 10.22992 | 0.01022992 | 0.02922833 |  |  | 5.089511 |  |  | 180.3824 | 177.1832 | 170.2928 | 149.6214 | 99.41948 | 71.36547 | 52.90888 | 40.11231 | 136.5787 | 149.3753 | 141.5005 | 133.1335 | 123.0439 | 110.4934 | 92.77511 | 3.9651 | 12.2329 | 9.8371 | 2.3958 | 3.6603 | 12.3731 | 9.9675 | 2.4056 | 3.4537 | 14.5757 | 11.1703 | 3.4054
|  |  |  | 74% |  | LITXHP |  |  | GCNTs5(N)31 |  | 4 Step Thinky |  | BASF NCM812 |  | PVDF5131 | EC:DMC:EMC w/ 1% VC | 4.2 | 170 | 200 | 97.8 | 1 | 1.2 | 17.85 | 38 | 25 | 3.5 | 63.0954 |  | 63.1 | 44.2545 | 25.00254 | 111.0428 | 11 | -9.468508 | 7.523265 | 0.007523265 | 0.0442545 | 4.250432 |  |  |  | #DIV/0! | 63.61061 | 4.241259 | 1.2 | 5.100519 |  | ATC anode | LITX35R | PVDF | 350 | 95 | 1 | 4 | 17.63333 | 9 | 14.57291 | 1.35 | 48.46654 | 48.4 | 29.22833 | 14.54146 | 1.19741 | 122.3837 |  | -17.00755 | 10.22992 | 0.01022992 | 0.02922833 |  |  | 5.089511
EF322A | 4000-33 | 2020-11-13 |  |  | JM | LITXHP |  |  | GCNTs5(N)31 |  | 3 Step Thinky | Low Cobalt Formulation #5 40:60 CB:CNT RST | RST NCM811 |  | PVDF5130 | EC:DMC:EMC w/ 1% VC | 4.2 | 185 | 200 | 97.8 | 1 | 1.2 | 17.85 | 38 | 23 | 3.5 | 59.47577 |  | 60 | 41.2227 | 23.28966 | 106.0387 | 104 | 3.608115 | 7.6261995 | 0.0076261995 | 0.0412227 | 4.308587 | 38200 |  | 103 | 0.0001601942 | 60.58367 | 4.310185 | 1.2 | 5.170305 |  | ATC anode | LITX35R | PVDF | 350 | 95 | 1 | 4 | 17.63333 | 9 | 14.7723 | 1.35 | 48.88841 | 48.9 | 29.70333 | 14.77778 | 1.200445 | 124.2263 |  | -17.28395 | 10.39617 | 0.01039617 | 0.02970333 |  |  | 5.172222 |  |  | 178.2998 | 165.4428 | 152.5858 | 118.1388 | 72.04768 | 47.7892 | 33.4767 | 23.28814 | 135.8475 | 131.481 | 126.3867 | 117.411 | 105.0392 | 89.99896 | 70.107 | 3.9276 | 14.8159 | 10.9694 | 3.8465 | 3.5991 | 14.4036 | 11.2328 | 3.1708 | 3.3495 | 25.9604 | 14.1507 | 11.8097
EF322B | 4000-34 | 2020-11-13 |  |  | JM | LITXHP |  |  | GCNTs5(N)31 |  | 3 Step Thinky |  | RST NCM811 |  | PVDF5130 | EC:DMC:EMC w/ 1% VC | 4.2 | 185 | 200 | 97.8 | 1 | 1.2 | 17.85 | 38 | 23 | 3.5 | 59.47577 |  | 60.3 | 41.5161 | 23.45542 | 106.523 | 108 | 3.42615 | 7.6804785 | 0.0076804785 | 0.0415161 | 4.339253 | 29300 |  | 85 | 0.0002058824 | 60.72034 | 4.32397 | 1.2 | 5.207104 |  | ATC anode | LITX35R | PVDF | 350 | 95 | 1 | 4 | 17.63333 | 9 | 14.87744 | 1.35 | 49.11086 | 49 | 29.79833 | 14.82504 | 1.195774 | 124.5949 |  | -17.33923 | 10.42942 | 0.01042942 | 0.02979833 |  |  | 5.188765 |  |  | 171.9815 | 167.1641 | 155.1205 | 120.6761 | 73.70635 | 48.89669 | 33.48099 | 22.16008 | 132.9605 | 127.1796 | 119.9535 | 110.5595 | 98.27513 | 83.10029 | 60.94021 | 3.918 | 14.7938 | 10.9588 | 3.835 | 3.5919 | 14.7215 | 11.4374 | 3.2841 | 3.3265 | 31.8681 | 14.429 | 17.4391
EF322C | 4000-35 | 2020-11-13 |  |  | JM | LITXHP |  |  | GCNTs5(N)31 |  | 3 Step Thinky |  | RST NCM811 |  | PVDF5130 | EC:DMC:EMC w/ 1% VC | 4.2 | 185 | 200 | 97.8 | 1 | 1.2 | 17.85 | 38 | 23 | 3.5 | 59.47577 |  | 59.3 | 40.5381 | 22.90288 | 104.9088 | 105 | 3.495236 | 7.4995485 | 0.0074995485 | 0.0405381 | 4.237033 | 33400 |  | 91 | 0.0001840659 | 59.76362 | 4.227474 | 1.2 | 5.08444 |  | ATC anode | LITX35R | PVDF | 350 | 95 | 1 | 4 | 17.63333 | 9 | 14.52697 | 1.35 | 48.36934 | 48.3 | 29.13333 | 14.4942 | 1.197293 | 122.0152 |  | -16.95228 | 10.19667 | 0.01019667 | 0.02913333 |  |  | 5.072968 |  |  | 179.5841 | 173.4171 | 162.0698 | 148.2556 | 107.5531 | 67.09737 | 37.98895 | 20.47457 | 141.5952 | 135.9215 | 116.6804 | 101.8795 | 85.59849 | 58.7102 | 22.6947 | 3.9377 | 18.142 | 14.7588 | 3.3832 | 3.6314 | 17.5671 | 14.9725 | 2.5946 | 3.3948 | 32.2546 | 18.4654 | 13.7892
EF322D | 4000-36 | 2020-11-13 |  |  | JM | LITXHP |  |  | GCNTs5(N)31 |  | 3 Step Thinky |  | RST NCM811 |  | PVDF5130 | EC:DMC:EMC w/ 1% VC | 4.2 | 185 | 200 | 97.8 | 1 | 1.2 | 17.85 | 38 | 23 | 3.5 | 59.47577 |  | 58.8 | 40.0491 | 22.62661 | 104.1017 | 102 | 3.614936 | 7.4090835 | 0.0074090835 | 0.0400491 | 4.185923 | 37400 |  | 98 | 0.0001632653 | 59.21692 | 4.172333 | 1.2 | 5.023107 |  | ATC anode | LITX35R | PVDF | 350 | 95 | 1 | 4 | 17.63333 | 9 | 14.35174 | 1.35 | 47.99858 | 47.9 | 28.75333 | 14.30514 | 1.196104 | 120.5411 |  | -16.73116 | 10.06367 | 0.01006367 | 0.02875333 |  |  | 5.006799 |  |  | 185.5223 | 179.5296 | 164.7977 | 128.5922 | 79.65223 | 52.18594 | 34.7074 | 23.2215 | 144.8222 | 138.3302 | 130.5897 | 121.351 | 110.3645 | 96.38169 | 76.40621 | 3.9423 | 15.1089 | 11.3755 | 3.7334 | 3.63 | 14.4607 | 11.3153 | 3.1454 | 3.4089 | 21.5426 | 13.4847 | 8.0579
EF322E | 4000-37 | 2020-11-13 |  |  | JM | LITXHP |  |  | GCNTs5(N)31 |  | 3 Step Thinky |  | RST NCM811 |  | PVDF5130 | EC:DMC:EMC w/ 1% VC | 4.2 | 185 | 200 | 97.8 | 1 | 1.2 | 17.85 | 38 | 23 | 3.5 | 59.47577 |  | 60.4 | 41.6139 | 23.51068 | 106.6844 | 108 | 3.434221 | 7.6985715 | 0.0076985715 | 0.0416139 | 4.349475 | 36100 |  | 94 | 0.0001861702 | 60.85702 | 4.337756 | 1.2 | 5.219371 |  | ATC anode | LITX35R | PVDF | 350 | 95 | 1 | 4 | 17.63333 | 9 | 14.91249 | 1.35 | 49.18502 | 49.1 | 29.89333 | 14.87231 | 1.196767 | 124.9634 |  | -17.39451 | 10.46267 | 0.01046267 | 0.02989333 |  |  | 5.205307 |  |  | 178.7864 | 166.2906 | 158.1202 | 122.0746 | 75.21525 | 49.74299 | 34.12321 | 22.82891 | 136.7332 | 130.4852 | 123.5164 | 114.1446 | 101.4084 | 84.10651 | 57.19243 | 3.9268 | 15.0394 | 11.2944 | 3.745 | 3.6023 | 14.8556 | 11.6149 | 3.2407 | 3.3586 | 27.8761 | 14.4783 | 13.3978
EF322F | 4000-38 | 2020-11-13 |  |  | JM | LITXHP |  |  | GCNTs5(N)31 |  | 3 Step Thinky |  | RST NCM811 |  | PVDF5130 | EC:DMC:EMC w/ 1% VC | 4.2 | 185 | 200 | 97.8 | 1 | 1.2 | 17.85 | 38 | 23 | 3.5 | 59.47577 |  | 60.9 | 42.1029 | 23.78695 | 107.4915 | 107 | 3.524932 | 7.7890365 | 0.0077890365 | 0.0421029 | 4.400586 | 38700 |  | 89 | 0.0001938202 | 60.99369 | 4.351541 | 1.2 | 5.280703 |  | ATC anode | LITX35R | PVDF | 350 | 95 | 1 | 4 | 17.63333 | 9 | 15.08772 | 1.35 | 49.55578 | 49.2 | 29.98833 | 14.91957 | 1.186626 | 125.3319 |  | -17.44979 | 10.49592 | 0.01049592 | 0.02998833 |  |  | 5.221849 |  |  | 176.2349 | 164.3592 | 151.0585 | 115.4315 | 70.30395 | 47.02764 | 33.25187 | 23.51382 | 135.1451 | 131.8199 | 127.0696 | 118.7567 | 107.5935 | 94.05528 | 76.71681 | 3.9274 | 14.2528 | 10.4877 | 3.7651 | 3.5995 | 13.8073 | 10.6786 | 3.1287 | 3.3498 | 25.4945 | 13.538 | 11.9565
EF323A | 4000-45 | 2020-11-13 |  | 64% | JM | LITXHP |  |  | GCNTs5(N)31 |  | 3 Step Thinky | Low Co Formulation #6 40:60 CB:CNT 3% CCA, BINDER RST | RST NCM811 |  | PVDF5130 | EC:DMC:EMC w/ 1% VC | 4.2 | 185 | 200 | 94 | 3 | 3 | 17.85 | 38 | 23 | 3.5 | 61.15851 |  | 61.4 | 40.937 | 23.12825 | 108.2986 | 110 | 3.417294 | 7.573345 | 0.007573345 | 0.040937 | 4.278726 | 1130 |  | 5.9 | 0.003050847 | 60.17364 | 4.268829 | 1.2 | 5.134471 |  | ATC anode | LITX35R | PVDF | 350 | 95 | 1 | 4 | 17.63333 | 9 | 14.66992 | 1.35 | 48.67179 | 48.6 | 29.41833 | 14.63599 | 1.197224 | 123.1208 |  | -17.11811 | 10.29642 | 0.01029642 | 0.02941833 |  |  | 5.122595 |  |  | 0 | 0 | 0 | 0 | 0 | 0 | 0 | 0 | 0 | 0 | 0 | 0 | 0 | 0 | 0 |  |  |  | 0 |  |  |  | 0 |  |  |  | 0
EF323B | 4000-46 | 2020-11-13 |  | 64% | JM | LITXHP |  |  | GCNTs5(N)31 |  | 3 Step Thinky |  | RST NCM811 |  | PVDF5130 | EC:DMC:EMC w/ 1% VC | 4.2 | 185 | 200 | 94 | 3 | 3 | 17.85 | 38 | 23 | 3.5 | 61.15851 |  | 61.4 | 40.937 | 23.12825 | 108.2986 | 110 | 3.417294 | 7.573345 | 0.007573345 | 0.040937 | 4.278726 | 1190 |  | 6.7 | 0.002686567 | 60.31032 | 4.282615 | 1.2 | 5.134471 |  | ATC anode | LITX35R | PVDF | 350 | 95 | 1 | 4 | 17.63333 | 9 | 14.66992 | 1.35 | 48.67179 | 48.7 | 29.51333 | 14.68325 | 1.201091 | 123.4893 |  | -17.17339 | 10.32967 | 0.01032967 | 0.02951333 |  |  | 5.139138 |  |  | 181.0098 | 168.0631 | 160.7348 | 123.8488 | 77.92462 | 52.03117 | 37.3745 | 27.84767 | 133.8642 | 135.0856 | 130.6886 | 123.116 | 112.6121 | 99.66534 | 82.81017 | 3.9262 | 12.2494 | 7.9329 | 4.3165 | 3.6061 | 10.9953 | 7.7869 | 3.2084 | 3.36 | 20.2993 | 8.424 | 11.8753
EF323C | 4000-47 | 2020-11-13 |  | 64% | JM | LITXHP |  |  | GCNTs5(N)31 |  | 3 Step Thinky |  | RST NCM811 |  | PVDF5130 | EC:DMC:EMC w/ 1% VC | 4.2 | 185 | 200 | 94 | 3 | 3 | 17.85 | 38 | 23 | 3.5 | 61.15851 |  | 61 | 40.561 | 22.91582 | 107.6529 | 107 | 3.53312 | 7.503785 | 0.007503785 | 0.040561 | 4.239427 | 1210 |  | 5.4 | 0.003194444 | 60.03697 | 4.255044 | 1.2 | 5.087312 |  | ATC anode | LITX35R | PVDF | 350 | 95 | 1 | 4 | 17.63333 | 9 | 14.53518 | 1.35 | 48.38671 | 48.5 | 29.32333 | 14.58872 | 1.204421 | 122.7522 |  | -17.06283 | 10.26317 | 0.01026317 | 0.02932333 |  |  | 5.106053 |  |  | 160.7455 | 159.2663 | 157.0474 | 151.3769 | 111.6836 | 80.37277 | 57.69089 | 41.91218 | 113.656 | 137.324 | 120.8057 | 111.1906 | 101.3289 | 88.01558 | 73.22305 | 3.9274 | 10.6433 | 7.2311 | 3.4122 | 3.6224 | 9.6364 | 7.1345 | 2.5019 | 3.0291 | 19.1195 | 8.388 | 10.7315
EF323D | 4000-48 | 2020-11-13 |  | 64% | JM | LITXHP |  |  | GCNTs5(N)31 |  | 3 Step Thinky |  | RST NCM811 |  | PVDF5130 | EC:DMC:EMC w/ 1% VC | 4.2 | 185 | 200 | 94 | 3 | 3 | 17.85 | 38 | 23 | 3.5 | 61.15851 |  | 61 | 40.561 | 22.91582 | 107.6529 | 107 | 3.53312 | 7.503785 | 0.007503785 | 0.040561 | 4.239427 | 1270 |  | 4.8 | 0.00359375 | 60.03697 | 4.255044 | 1.2 | 5.087312 |  | ATC anode | LITX35R | PVDF | 350 | 95 | 1 | 4 | 17.63333 | 9 | 14.53518 | 1.35 | 48.38671 | 48.5 | 29.32333 | 14.58872 | 1.204421 | 122.7522 |  | -17.06283 | 10.26317 | 0.01026317 | 0.02932333 |  |  | 5.106053 |  |  | 149.4046 | 158.2801 | 147.6788 | 110.6975 | 70.75762 | 47.58265 | 34.02283 | 24.40768 | 121.2988 | 116.3679 | 112.4233 | 102.315 | 88.50867 | 71.25071 | 51.77387 | 3.9213 | 16.6743 | 12.4587 | 4.2156 | 3.5858 | 15.2731 | 12.3996 | 2.8735 | 3.0491 | 26.7917 | 14.3031 | 12.4886
EF323E | 4000-49 | 2020-11-13 |  | 64% | JM | LITXHP |  |  | GCNTs5(N)31 |  | 3 Step Thinky |  | RST NCM811 |  | PVDF5130 | EC:DMC:EMC w/ 1% VC | 4.2 | 185 | 200 | 94 | 3 | 3 | 17.85 | 38 | 23 | 3.5 | 61.15851 |  | 61.7 | 41.219 | 23.28757 | 108.7829 | 114 | 3.259738 | 7.625515 | 0.007625515 | 0.041219 | 4.308201 | 1170 |  | 4.1 | 0.004634146 | 60.44699 | 4.2964 | 1.2 | 5.169841 |  | ATC anode | LITX35R | PVDF | 350 | 95 | 1 | 4 | 17.63333 | 9 | 14.77097 | 1.35 | 48.8856 | 48.8 | 29.60833 | 14.73051 | 1.196713 | 123.8578 |  | -17.22867 | 10.36292 | 0.01036292 | 0.02960833 |  |  | 5.15568 |  |  | 0 | 0 | 0 | 0 | 0 | 0 | 0 | 0 | 0 | 0 | 0 | 0 | 0 | 0 | 0 |  |  |  | 0 |  |  |  | 0 |  |  |  | 0
EF323F | 4000-50 | 2020-11-13 |  | 64% | JM | LITXHP |  |  | GCNTs5(N)31 |  | 3 Step Thinky |  | RST NCM811 |  | PVDF5130 | EC:DMC:EMC w/ 1% VC | 4.2 | 185 | 200 | 94 | 3 | 3 | 17.85 | 38 | 23 | 3.5 | 61.15851 |  | 60.4 | 39.997 | 22.59718 | 106.6844 | 106 | 3.535228 | 7.399445 | 0.007399445 | 0.039997 | 4.180477 | 1170 |  | 4.9 | 0.003469388 | 59.21692 | 4.172333 | 1.2 | 5.016573 |  | ATC anode | LITX35R | PVDF | 350 | 95 | 1 | 4 | 17.63333 | 9 | 14.33307 | 1.35 | 47.95908 | 47.9 | 28.75333 | 14.30514 | 1.197662 | 120.5411 |  | -16.73116 | 10.06367 | 0.01006367 | 0.02875333 |  |  | 5.006799 |  |  | 179.2634 | 173.013 | 161.2621 | 127.7596 | 80.75606 | 54.75411 | 39.50296 | 29.00218 | 132.76 | 135.0101 | 129.0097 | 121.0091 | 110.5083 | 97.00728 | 80.75606 | 3.9251 | 12.8661 | 8.5912 | 4.2749 | 3.6045 | 11.6801 | 8.4416 | 3.2385 | 3.3475 | 22.4009 | 8.9944 | 13.4065
EF324A | 4000-33 | 2020-12-18 |  | 60% | JM | LITXHP |  |  | GCNTs5(N)31 |  | 3 Step Thinky | Low Co Formulation #7A BASF811 w/ 1% Calcined 111 | BASF NCM811@1%NCM111 Calcined |  | PVDF5130 | EC:DMC:EMC w/ 1% VC | 4.2 | 185 | 200 | 97.8 | 1 | 1.2 | 17.85 | 38 | 23 | 3.5 | 59.47577 |  | 59 | 40.2447 | 22.73712 | 104.4245 | 99 | 3.811244 | 7.4452695 | 0.0074452695 | 0.0402447 | 4.206367 | 950 |  | 8.8 | 0.001732955 | 59.49027 | 4.199903 | 1.2 | 5.04764 |  | ATC anode | LITX35R | PVDF | 350 | 95 | 1 | 4 | 17.63333 | 9 | 14.42183 | 1.35 | 48.14689 | 48.1 | 28.94333 | 14.39967 | 1.198156 | 121.2781 |  | -16.84172 | 10.13017 | 0.01013017 | 0.02894333 |  |  | 5.039884 |  |  | 184.6206 | 181.6388 | 173.1905 | 137.9064 | 89.20429 | 61.8715 | 45.47183 | 34.78719 | 141.1366 | 148.3425 | 142.876 | 135.1731 | 123.743 | 104.8585 | 82.74381 | 3.9645 | 9.3057 | 6.4002 | 2.9055 | 3.6389 | 9.3555 | 6.4863 | 2.8692 | 3.4246 | 12.3559 | 7.8941 | 4.4618
EF324B | 4000-34 | 2020-12-18 |  | 60% | JM | LITXHP |  |  | GCNTs5(N)31 |  | 3 Step Thinky |  | BASF NCM811@1%NCM111 Calcined |  | PVDF5130 | EC:DMC:EMC w/ 1% VC | 4.2 | 185 | 200 | 97.8 | 1 | 1.2 | 17.85 | 38 | 23 | 3.5 | 59.47577 |  | 58.9 | 40.1469 | 22.68186 | 104.2631 | 97 | 3.930863 | 7.4271765 | 0.0074271765 | 0.0401469 | 4.196145 | 950 |  | 9.5 | 0.001552632 | 59.49027 | 4.199903 | 1.2 | 5.035374 |  | ATC anode | LITX35R | PVDF | 350 | 95 | 1 | 4 | 17.63333 | 9 | 14.38678 | 1.35 | 48.07274 | 48.1 | 28.94333 | 14.39967 | 1.201075 | 121.2781 |  | -16.84172 | 10.13017 | 0.01013017 | 0.02894333 |  |  | 5.039884 |  |  | 185.5685 | 181.085 | 171.3706 | 134.506 | 83.44355 | 56.54235 | 40.35181 | 29.14297 | 145.4658 | 141.9786 | 133.7588 | 122.0518 | 105.6121 | 80.45453 | 56.29326 | 3.961 | 14.5198 | 11.6384 | 2.8814 | 3.6371 | 14.6276 | 11.7668 | 2.8608 | 3.4239 | 17.6655 | 13.1824 | 4.4831
EF324C | 4000-35 | 2020-12-18 |  | 60% | JM | LITXHP |  |  | GCNTs5(N)31 |  | 3 Step Thinky |  | BASF NCM811@1%NCM111 Calcined |  | PVDF5130 | EC:DMC:EMC w/ 1% VC | 4.2 | 185 | 200 | 97.8 | 1 | 1.2 | 17.85 | 38 | 23 | 3.5 | 59.47577 |  | 59.8 | 41.0271 | 23.17915 | 105.7159 | 101 | 3.761994 | 7.5900135 | 0.0075900135 | 0.0410271 | 4.288143 | 860 |  | 9.7 | 0.001623711 | 60.31032 | 4.282615 | 1.2 | 5.145772 |  | ATC anode | LITX35R | PVDF | 350 | 95 | 1 | 4 | 17.63333 | 9 | 14.70221 | 1.35 | 48.7401 | 48.7 | 29.51333 | 14.68325 | 1.198453 | 123.4893 |  | -17.17339 | 10.32967 | 0.01032967 | 0.02951333 |  |  | 5.139138 |  |  | 185.4872 | 181.5873 | 171.1064 | 132.839 | 83.11579 | 55.81677 | 39.97358 | 29.73644 | 144.2949 | 144.0511 | 137.7139 | 128.2079 | 114.5584 | 93.10919 | 69.95376 | 3.9603 | 11.406 | 8.5156 | 2.8904 | 3.6312 | 11.4211 | 8.6061 | 2.815 | 3.4065 | 14.8517 | 10.0452 | 4.8065
EF324D | 4000-36 | 2020-12-18 |  | 60% | JM | LITXHP |  |  | GCNTs5(N)31 |  | 3 Step Thinky |  | BASF NCM811@1%NCM111 Calcined |  | PVDF5130 | EC:DMC:EMC w/ 1% VC | 4.2 | 185 | 200 | 97.8 | 1 | 1.2 | 17.85 | 38 | 23 | 3.5 | 59.47577 |  | 58.9 | 40.1469 | 22.68186 | 104.2631 | 97 | 3.930863 | 7.4271765 | 0.0074271765 | 0.0401469 | 4.196145 | 890 |  | 10.1 | 0.001460396 | 59.21692 | 4.172333 | 1.2 | 5.035374 |  | ATC anode | LITX35R | PVDF | 350 | 95 | 1 | 4 | 17.63333 | 9 | 14.38678 | 1.35 | 48.07274 | 47.9 | 28.75333 | 14.30514 | 1.19319 | 120.5411 |  | -16.73116 | 10.06367 | 0.01006367 | 0.02875333 |  |  | 5.006799 |  |  | 185.0703 | 180.8359 | 173.6124 | 142.2277 | 91.66337 | 62.27131 | 44.58626 | 33.12834 | 142.7258 | 147.4585 | 140.7332 | 132.0152 | 118.0664 | 93.90513 | 71.48746 | 3.9651 | 9.3529 | 6.5229 | 2.83 | 3.6414 | 9.5084 | 6.6882 | 2.8202 | 3.425 | 12.647 | 8.3115 | 4.3355
EF324E | 4000-37 | 2020-12-18 |  | 60% | JM | LITXHP |  |  | GCNTs5(N)31 |  | 3 Step Thinky |  | BASF NCM811@1%NCM111 Calcined |  | PVDF5130 | EC:DMC:EMC w/ 1% VC | 4.2 | 185 | 200 | 97.8 | 1 | 1.2 | 17.85 | 38 | 23 | 3.5 | 59.47577 |  | 58.8 | 40.0491 | 22.62661 | 104.1017 | 95 | 4.058876 | 7.4090835 | 0.0074090835 | 0.0400491 | 4.185923 | 1020 |  | 9.3 | 0.001532258 | 59.35359 | 4.186118 | 1.2 | 5.023107 |  | ATC anode | LITX35R | PVDF | 350 | 95 | 1 | 4 | 17.63333 | 9 | 14.35174 | 1.35 | 47.99858 | 48 | 28.84833 | 14.3524 | 1.200056 | 120.9096 |  | -16.78644 | 10.09692 | 0.01009692 | 0.02884833 |  |  | 5.023342 |  |  | 184.7732 | 179.5296 | 169.7916 | 134.0854 | 85.14548 | 58.17859 | 42.69759 | 32.21046 | 140.0781 | 143.0744 | 137.0817 | 127.8431 | 113.3608 | 90.38905 | 69.66449 | 3.9584 | 10.5721 | 7.5957 | 2.9764 | 3.6307 | 10.6941 | 7.7747 | 2.9194 | 3.4064 | 14.5396 | 9.5025 | 5.0371
EF324F | 4000-38 | 2020-12-18 |  | 60% | JM | LITXHP |  |  | GCNTs5(N)31 |  | 3 Step Thinky |  | BASF NCM811@1%NCM111 Calcined |  | PVDF5130 | EC:DMC:EMC w/ 1% VC | 4.2 | 185 | 200 | 97.8 | 1 | 1.2 | 17.85 | 38 | 23 | 3.5 | 59.47577 |  | 58.5 | 39.7557 | 22.46085 | 103.6174 | 95 | 4.029141 | 7.3548045 | 0.0073548045 | 0.0397557 | 4.155257 | 1140 |  | 9.7 | 0.001469072 | 59.08024 | 4.158548 | 1.2 | 4.986308 |  | ATC anode | LITX35R | PVDF | 350 | 95 | 1 | 4 | 17.63333 | 9 | 14.24659 | 1.35 | 47.77613 | 47.8 | 28.65833 | 14.25788 | 1.20095 | 120.1725 |  | -16.67588 | 10.03042 | 0.01003042 | 0.02865833 |  |  | 4.990257
EF325A | 4000-39 | 2020-12-18 |  | 60% | JM | LITXHP |  |  | GCNTs5(N)31 |  | 3 Step Thinky | Low Co Formulation #7B BASF811 w/ 2% Calcined 111 | BASF NCM811@2%NCM111 Calcined |  | PVDF5130 | EC:DMC:EMC w/ 1% VC | 4.2 | 185 | 200 | 97.8 | 1 | 1.2 | 17.85 | 38 | 23 | 3.5 | 59.47577 |  | 58.5 | 39.7557 | 22.46085 | 103.6174 | 94 | 4.10109 | 7.3548045 | 0.0073548045 | 0.0397557 | 4.155257 | 990 |  | 9.5 | 0.001473684 | 59.08024 | 4.158548 | 1.2 | 4.986308 |  | ATC anode | LITX35R | PVDF | 350 | 95 | 1 | 4 | 17.63333 | 9 | 14.24659 | 1.35 | 47.77613 | 47.8 | 28.65833 | 14.25788 | 1.20095 | 120.1725 |  | -16.67588 | 10.03042 | 0.01003042 | 0.02865833 |  |  | 4.990257 |  |  | 185.1307 | 182.3638 | 175.5723 | 147.6518 | 98.09914 | 69.67554 | 51.56493 | 39.74273 | 138.3449 | 150.6702 | 144.6333 | 137.5903 | 128.535 | 114.9521 | 95.83531 | 3.9675 | 8.9373 | 6.2778 | 2.6595 | 3.6476 | 9.0216 | 6.3514 | 2.6702 | 3.4353 | 11.4533 | 7.5647 | 3.8886
EF325B | 4000-40 | 2020-12-18 |  | 60% | JM | LITXHP |  |  | GCNTs5(N)31 |  | 3 Step Thinky |  | BASF NCM811@2%NCM111 Calcined |  | PVDF5130 | EC:DMC:EMC w/ 1% VC | 4.2 | 185 | 200 | 97.8 | 1 | 1.2 | 17.85 | 38 | 23 | 3.5 | 59.47577 |  | 58.2 | 39.4623 | 22.29508 | 103.1332 | 92 | 4.221594 | 7.3005255 | 0.0073005255 | 0.0394623 | 4.124591 | 990 |  | 9.1 | 0.001483516 | 59.08024 | 4.158548 | 1.2 | 4.949509 |  | ATC anode | LITX35R | PVDF | 350 | 95 | 1 | 4 | 17.63333 | 9 | 14.14145 | 1.35 | 47.55367 | 47.8 | 28.65833 | 14.25788 | 1.209879 | 120.1725 |  | -16.67588 | 10.03042 | 0.01003042 | 0.02865833 |  |  | 4.990257 |  |  | 182.9594 | 179.6651 | 171.3027 | 136.5861 | 87.17181 | 59.80391 | 43.5859 | 33.19624 | 140.1337 | 144.9485 | 140.3872 | 133.0384 | 122.9021 | 106.1773 | 83.37071 | 3.9609 | 9.3954 | 6.4117 | 2.9837 | 3.6271 | 9.3327 | 6.4378 | 2.8949 | 3.3933 | 12.9685 | 7.94 | 5.0285
EF325C | 4000-41 | 2020-12-18 |  | 60% | JM | LITXHP |  |  | GCNTs5(N)31 |  | 3 Step Thinky |  | BASF NCM811@2%NCM111 Calcined |  | PVDF5130 | EC:DMC:EMC w/ 1% VC | 4.2 | 185 | 200 | 97.8 | 1 | 1.2 | 17.85 | 38 | 23 | 3.5 | 59.47577 |  | 58 | 39.2667 | 22.18458 | 102.8103 | 92 | 4.20067 | 7.2643395 | 0.0072643395 | 0.0392667 | 4.104147 | 980 |  | 10 | 0.00135 | 58.53354 | 4.103407 | 1.2 | 4.924976 |  | ATC anode | LITX35R | PVDF | 350 | 95 | 1 | 4 | 17.63333 | 9 | 14.07136 | 1.35 | 47.40537 | 47.4 | 28.27833 | 14.06882 | 1.199784 | 118.6984 |  | -16.45476 | 9.897417 | 0.009897417 | 0.02827833 |  |  | 4.924088 |  |  | 176.4854 | 178.2681 | 171.1374 | 134.7197 | 86.33269 | 58.82847 | 42.52968 | 32.34293 | 141.3411 | 144.9065 | 140.3225 | 132.1731 | 118.421 | 94.48209 | 72.07125 | 3.9611 | 9.058 | 6.0702 | 2.9878 | 3.6301 | 9.1081 | 6.1614 | 2.9467 | 3.4018 | 12.6044 | 7.7097 | 4.8947
EF325D | 4000-42 | 2020-12-18 |  | 60% | JM | LITXHP |  |  | GCNTs5(N)31 |  | 3 Step Thinky |  | BASF NCM811@2%NCM111 Calcined |  | PVDF5130 | EC:DMC:EMC w/ 1% VC | 4.2 | 185 | 200 | 97.8 | 1 | 1.2 | 17.85 | 38 | 23 | 3.5 | 59.47577 |  | 58.1 | 39.3645 | 22.23983 | 102.9718 | 92 | 4.211132 | 7.2824325 | 0.0072824325 | 0.0393645 | 4.114369 | 990 |  | 9.3 | 0.001451613 | 57.98684 | 4.048266 | 1.2 | 4.937242 |  | ATC anode | LITX35R | PVDF | 350 | 95 | 1 | 4 | 17.63333 | 9 | 14.10641 | 1.35 | 47.47952 | 47 | 27.89833 | 13.87977 | 1.18072 | 117.2243 |  | -16.23365 | 9.764417 | 0.009764417 | 0.02789833 |  |  | 4.857919 |  |  | 187.9866 | 183.16 | 174.7768 | 144.5465 | 93.99332 | 64.52514 | 47.2507 | 35.56504 | 141.244 | 148.357 | 142.2602 | 134.131 | 121.6832 | 101.3604 | 78.75116 | 3.9661 | 9.5814 | 6.7369 | 2.8445 | 3.645 | 9.6877 | 6.8584 | 2.8293 | 3.4302 | 12.4299 | 8.1748 | 4.2551
EF325E | 4000-43 | 2020-12-18 |  | 60% | JM | LITXHP |  |  | GCNTs5(N)31 |  | 3 Step Thinky |  | BASF NCM811@2%NCM111 Calcined |  | PVDF5130 | EC:DMC:EMC w/ 1% VC | 4.2 | 185 | 200 | 97.8 | 1 | 1.2 | 17.85 | 38 | 23 | 3.5 | 59.47577 |  | 58.1 | 39.3645 | 22.23983 | 102.9718 | 93 | 4.134566 | 7.2824325 | 0.0072824325 | 0.0393645 | 4.114369 | 930 |  | 9.2 | 0.001494565 | 58.67022 | 4.117192 | 1.2 | 4.937242 |  | ATC anode | LITX35R | PVDF | 350 | 95 | 1 | 4 | 17.63333 | 9 | 14.10641 | 1.35 | 47.47952 | 47.5 | 28.37333 | 14.11609 | 1.200823 | 119.0669 |  | -16.51004 | 9.930667 | 0.009930667 | 0.02837333 |  |  | 4.94063 |  |  | 187.9866 | 184.4301 | 176.555 | 146.3247 | 95.2635 | 65.54129 | 48.0128 | 36.83522 | 142.0061 | 150.1353 | 145.0546 | 137.6875 | 128.0341 | 111.7758 | 90.69085 | 3.968 | 8.8285 | 5.9939 | 2.8346 | 3.6465 | 8.8847 | 6.0558 | 2.8289 | 3.4337 | 11.3573 | 7.2607 | 4.0966
EF325F | 4000-44 | 2020-12-18 |  | 60% | JM | LITXHP |  |  | GCNTs5(N)31 |  | 3 Step Thinky |  | BASF NCM811@2%NCM111 Calcined |  | PVDF5130 | EC:DMC:EMC w/ 1% VC | 4.2 | 185 | 200 | 97.8 | 1 | 1.2 | 17.85 | 38 | 23 | 3.5 | 59.47577 |  | 58.5 | 39.7557 | 22.46085 | 103.6174 | 97 | 3.89256 | 7.3548045 | 0.0073548045 | 0.0397557 | 4.155257 | 990 |  | 8.9 | 0.001657303 | 58.80689 | 4.130977 | 1.2 | 4.986308 |  | ATC anode | LITX35R | PVDF | 350 | 95 | 1 | 4 | 17.63333 | 9 | 14.24659 | 1.35 | 47.77613 | 47.6 | 28.46833 | 14.16335 | 1.192988 | 119.4355 |  | -16.56532 | 9.963917 | 0.009963917 | 0.02846833 |  |  | 4.957172
EF326A | 4000-45 | 2020-12-18 |  | 60% | JM | LITXHP |  |  | GCNTs5(N)31 |  | 3 Step Thinky | Low Co Formulation #7C BASF811 w/ 5% Calcined 111 | BASF NCM811@5%NCM111 Calcined |  | PVDF5130 | EC:DMC:EMC w/ 1% VC | 4.2 | 185 | 200 | 97.8 | 1 | 1.2 | 17.85 | 38 | 23 | 3.5 | 59.47577 |  | 58.3 | 39.5601 | 22.35034 | 103.2946 | 98 | 3.808851 | 7.3186185 | 0.0073186185 | 0.0395601 | 4.134813 | 1080 |  | 7.6 | 0.001973684 | 58.94357 | 4.144762 | 1.2 | 4.961775 |  | ATC anode | LITX35R | PVDF | 350 | 95 | 1 | 4 | 17.63333 | 9 | 14.1765 | 1.35 | 47.62782 | 47.7 | 28.56333 | 14.21061 | 1.202888 | 119.804 |  | -16.6206 | 9.997167 | 0.009997167 | 0.02856333 |  |  | 4.973715 |  |  | 182.0016 | 177.4515 | 169.1098 | 137.7651 | 89.23132 | 62.94221 | 46.51151 | 35.38919 | 135.7428 | 141.8096 | 134.9845 | 125.6316 | 114.0038 | 97.82584 | 77.09788 | 3.9548 | 11.742 | 8.9942 | 2.7478 | 3.6307 | 11.8824 | 9.1359 | 2.7465 | 3.4047 | 15.689 | 10.7618 | 4.9272
EF326B | 4000-46 | 2020-12-18 |  | 60% | JM | LITXHP |  |  | GCNTs5(N)31 |  | 3 Step Thinky |  | BASF NCM811@5%NCM111 Calcined |  | PVDF5130 | EC:DMC:EMC w/ 1% VC | 4.2 | 185 | 200 | 97.8 | 1 | 1.2 | 17.85 | 38 | 23 | 3.5 | 59.47577 |  | 58.2 | 39.4623 | 22.29508 | 103.1332 | 98 | 3.799435 | 7.3005255 | 0.0073005255 | 0.0394623 | 4.124591 | 1110 |  | 6.3 | 0.002380952 | 58.80689 | 4.130977 | 1.2 | 4.949509 |  | ATC anode | LITX35R | PVDF | 350 | 95 | 1 | 4 | 17.63333 | 9 | 14.14145 | 1.35 | 47.55367 | 47.6 | 28.46833 | 14.16335 | 1.201858 | 119.4355 |  | -16.56532 | 9.963917 | 0.009963917 | 0.02846833 |  |  | 4.957172 |  |  | 184.7333 | 179.4117 | 170.2891 | 138.6133 | 89.45246 | 61.83117 | 45.10634 | 33.95646 | 138.3599 | 142.6678 | 136.3327 | 127.21 | 113.7795 | 93.00015 | 71.2072 | 3.9564 | 10.5624 | 7.7245 | 2.8379 | 3.6323 | 10.6391 | 7.7755 | 2.8636 | 3.4092 | 14.2551 | 9.3902 | 4.8649
EF326C | 4000-47 | 2020-12-18 |  | 60% | JM | LITXHP |  |  | GCNTs5(N)31 |  | 3 Step Thinky |  | BASF NCM811@5%NCM111 Calcined |  | PVDF5130 | EC:DMC:EMC w/ 1% VC | 4.2 | 185 | 200 | 97.8 | 1 | 1.2 | 17.85 | 38 | 23 | 3.5 | 59.47577 |  | 57.8 | 39.0711 | 22.07407 | 102.4875 | 96 | 3.891486 | 7.2281535 | 0.0072281535 | 0.0390711 | 4.083703 | 1150 |  | 6.1 | 0.002377049 | 58.39687 | 4.089621 | 1.2 | 4.900443 |  | ATC anode | LITX35R | PVDF | 350 | 95 | 1 | 4 | 17.63333 | 9 | 14.00127 | 1.35 | 47.25706 | 47.3 | 28.18333 | 14.02156 | 1.201739 | 118.3299 |  | -16.39948 | 9.864167 | 0.009864167 | 0.02818333 |  |  | 4.907546 |  |  | 180.9522 | 178.1368 | 170.9704 | 143.5844 | 95.21104 | 67.31318 | 49.90901 | 38.39155 | 134.3704 | 145.376 | 140.0012 | 132.5788 | 122.0851 | 105.1928 | 83.18169 | 3.9581 | 9.6512 | 6.8387 | 2.8125 | 3.6338 | 9.7213 | 6.9084 | 2.8129 | 3.4114 | 13.3808 | 8.6514 | 4.7294
EF326D | 4000-48 | 2020-12-18 |  | 60% | JM | LITXHP |  |  | GCNTs5(N)31 |  | 3 Step Thinky |  | BASF NCM811@5%NCM111 Calcined |  | PVDF5130 | EC:DMC:EMC w/ 1% VC | 4.2 | 185 | 200 | 97.8 | 1 | 1.2 | 17.85 | 38 | 23 | 3.5 | 59.47577 |  | 57.6 | 38.8755 | 21.96356 | 102.1646 | 92 | 4.15882 | 7.1919675 | 0.0071919675 | 0.0388755 | 4.063258 | 990 |  | 5.8 | 0.002327586 | 58.12352 | 4.062051 | 1.2 | 4.87591 |  | ATC anode | LITX35R | PVDF | 350 | 95 | 1 | 4 | 17.63333 | 9 | 13.93117 | 1.35 | 47.10876 | 47.1 | 27.99333 | 13.92703 | 1.199643 | 117.5928 |  | -16.28893 | 9.797667 | 0.009797667 | 0.02799333 |  |  | 4.874461 |  |  | 187.2645 | 181.3481 | 172.8595 | 145.3358 | 94.66116 | 65.85124 | 48.10228 | 36.26963 | 138.1333 | 145.3358 | 138.6477 | 130.4163 | 118.8409 | 100.8347 | 78.45558 | 3.9596 | 10.4481 | 7.6531 | 2.795 | 3.6393 | 10.5861 | 7.7645 | 2.8216 | 3.4192 | 13.7514 | 9.2154 | 4.536
EF326E | 4000-49 | 2020-12-18 |  | 60% | JM | LITXHP |  |  | GCNTs5(N)31 |  | 3 Step Thinky |  | BASF NCM811@5%NCM111 Calcined |  | PVDF5130 | EC:DMC:EMC w/ 1% VC | 4.2 | 185 | 200 | 97.8 | 1 | 1.2 | 17.85 | 38 | 23 | 3.5 | 59.47577 |  | 57.2 | 38.4843 | 21.74254 | 101.519 | 93 | 4.042116 | 7.1195955 | 0.0071195955 | 0.0384843 | 4.02237 | 1050 |  | 6.8 | 0.002022059 | 57.98684 | 4.048266 | 1.2 | 4.826844 |  | ATC anode | LITX35R | PVDF | 350 | 95 | 1 | 4 | 17.63333 | 9 | 13.79098 | 1.35 | 46.81215 | 47 | 27.89833 | 13.87977 | 1.207725 | 117.2243 |  | -16.23365 | 9.764417 | 0.009764417 | 0.02789833 |  |  | 4.857919 |  |  | 182.1522 | 179.034 | 172.278 | 147.073 | 99.78095 | 71.9774 | 54.04801 | 42.09509 | 132.2617 | 147.5927 | 142.1359 | 135.6397 | 127.0648 | 115.3717 | 97.18249 | 3.9619 | 8.8839 | 6.1994 | 2.6845 | 3.641 | 9.0539 | 6.3324 | 2.7215 | 3.4234 | 12.1344 | 7.8538 | 4.2806
EF326F | 4000-50 | 2020-12-18 |  | 60% | JM | LITXHP |  |  | GCNTs5(N)31 |  | 3 Step Thinky |  | BASF NCM811@5%NCM111 Calcined |  | PVDF5130 | EC:DMC:EMC w/ 1% VC | 4.2 | 185 | 200 | 97.8 | 1 | 1.2 | 17.85 | 38 | 23 | 3.5 | 59.47577 |  | 57.5 | 38.7777 | 21.90831 | 102.0032 | 94 | 4.000202 | 7.1738745 | 0.0071738745 | 0.0387777 | 4.053036 | 1000 |  | 6.3 | 0.002222222 | 57.85017 | 4.03448 | 1.2 | 4.863644 |  | ATC anode | LITX35R | PVDF | 350 | 95 | 1 | 4 | 17.63333 | 9 | 13.89612 | 1.35 | 47.03461 | 46.9 | 27.80333 | 13.8325 | 1.194506 | 116.8558 |  | -16.17837 | 9.731167 | 0.009731167 | 0.02780333 |  |  | 4.841376 |  |  | 183.8686 | 180.774 | 173.5534 | 144.4129 | 94.12626 | 66.53308 | 49.51299 | 38.16627 | 137.708 | 147.2496 | 140.2868 | 131.7768 | 121.2037 | 107.536 | 88.96866 | 3.9625 | 11.4426 | 8.7361 | 2.7065 | 3.6427 | 11.3291 | 8.6018 | 2.7273 | 3.4267 | 14.1011 | 9.8527 | 4.2484
EF327A | 4000-2 | 2021-01-12 | 11045-29-2 | 60% | KP | LITXHP | 4672678 |  | GCNTs5(N)31 |  | 3 Step Thinky | RST NCM811_@1.5%FA | RST NCM811_@1.5%FA |  | PVDF5130 | EC:DMC:EMC w/ 1% VC | 4.2 | 185 | 200 | 94 | 3 | 3 | 17.85 | 38 | 23 | 3.5 | 61.15851 |  | 61.1 | 40.655 | 22.96893 | 107.8144 | 107 | 3.541308 | 7.521175 | 0.007521175 | 0.040655 | 4.249251 | 1320 |  | 6.8 | 0.002536765 | 60.03697 | 4.255044 | 1.2 | 5.099102 |  | ATC anode | LITX35R | PVDF | 350 | 95 | 1 | 4 | 17.63333 | 9 | 14.56886 | 1.35 | 48.45798 | 48.5 | 29.32333 | 14.58872 | 1.201636 | 122.7522 | 115 | 1.448731 | 10.26317 | 0.01026317 | 0.02932333 |  |  | 5.106053 |  |  |  | 176.752 | 170.366 | 161.426 | 153.508 | 120.303 | 71.007 | 43.932 | 30.395 | 132.819 | 139.46 | 122.347 | 115.961 | 107.277 | 96.038 | 3.9266 | 11.6806 | 6.5095 | 5.1711 | 3.6236 | 10.9065 | 6.6961 | 4.2104 | 3.4015 | 41.5322 | 7.0928 | 34.4394
EF327B | 4000-3 | 2021-01-12 |  | 60% | KP | LITXHP | 4672678 | PVDF | GCNTs5(N)31 | N/A | 3 Step Thinky | Low Co Formulation #6 40:60 CB:CNT 3% CCA, BINDER RST | RST NCM811_@1.5%FA |  | PVDF5130 | EC:DMC:EMC w/ 1% VC | 4.2 | 185 | 200 | 94 | 3 | 3 | 17.85 | 38 | 23 | 3.5 | 61.15851 | 53.8819 | 61 | 40.561 | 22.91582 | 107.6529 | 108 | 3.482647 | 7.503785 | 0.007503785 | 0.040561 | 4.239427 | 1367 |  | 7.2 | 0.002430556 | 59.76362 | 4.227474 | 1.2 | 5.087312 |  | ATC anode | LITX35R | PVDF | 350 | 95 | 1 | 4 | 17.63333 | 9 | 14.53518 | 1.35 | 48.38671 | 48.3 | 29.13333 | 14.4942 | 1.196617 | 122.0152 | 114 | 1.453052 | 10.19667 | 0.01019667 | 0.02913333 |  |  | 5.072968 | [17 empty] | 3.6887 | 15.3526 | 11.8855 | 3.4671 | 3.4815 | 16.2421 | 9.2449 | 6.9972 | 3.1208 | 71.3755 | 10.6382 | 60.7373
EF327C | 4000-11 | 2021-01-12 |  | 60% | KP | LITXHP | 4672678 | PVDF | GCNTs5(N)31 | N/A | 3 Step Thinky | 1.5% LITXHP Control | RST NCM811_@1.5%FA |  | PVDF5130 | EC:DMC:EMC w/ 1% VC | 4.2 | 185 | 200 | 94 | 3 | 3 | 17.85 | 38 | 23 | 3.5 | 61.15851 | 53.8819 | 61 | 40.561 | 22.91582 | 107.6529 | 107 | 3.53312 | 7.503785 | 0.007503785 | 0.040561 | 4.239427 | 1346 |  | 7.1 | 0.002429577 | 59.62694 | 4.213689 | 1.2 | 5.087312 |  | ATC anode | LITX35R | PVDF | 350 | 95 | 1 | 4 | 17.63333 | 9 | 14.53518 | 1.35 | 48.38671 | 48.2 | 29.03833 | 14.44693 | 1.192715 | 121.6466 | 115 | 1.434651 | 10.16342 | 0.01016342 | 0.02903833 |  |  | 5.056426 |  |  |  | 169.37 | 164.2 | 156.31 | 148.42 | 121.3 | 82.59 | 55.47 | 39.2 |  | 133.63 | 118.34 | 110.94 | 102.56 | 92.21 | 3.9289 | 11.8604 | 6.8762 | 4.9842 | 3.6236 | 11.0416 | 7.0357 | 4.0059 | 3.4026 | 45.4952 | 7.6469 | 37.8483
EF327D | 4000-13 | 2021-01-12 |  | 60% | KP | LITXHP | 4672678 | PVDF | GCNTs5(N)31 | N/A | 3 Step Thinky | 1.5% LITXHP Control | RST NCM811_@1.5%FA |  | PVDF5130 | EC:DMC:EMC w/ 1% VC | 4.2 | 185 | 200 | 94 | 3 | 3 | 17.85 | 38 | 23 | 3.5 | 61.15851 | 53.8819 | 61.2 | 40.749 | 23.02203 | 107.9758 | 107 | 3.549496 | 7.538565 | 0.007538565 | 0.040749 | 4.259076 | 1336 |  | 7.4 | 0.002331081 | 59.35359 | 4.186118 | 1.2 | 5.110892 |  | ATC anode | LITX35R | PVDF | 350 | 95 | 1 | 4 | 17.63333 | 9 | 14.60255 | 1.35 | 48.52925 | 48 | 28.84833 | 14.3524 | 1.179444 | 120.9096 | 113 | 1.452673 | 10.09692 | 0.01009692 | 0.02884833 |  |  | 5.023342 |  |  |  | 147.49 | 111.41 | 63.07 | 38.77 | 27.24 |  | 135.46 | 119.02 | 113.38 | 105.77 | 96.2 |  |  |  | 3.9345 | 11.2688 | 6.804 | 4.4648 | 3.6292 | 10.5279 | 6.9474 | 3.5805 | 3.4092 | 34.4365 | 7.2696 | 27.1669
EF327E | 4000-6 | 2021-01-12 |  | 60% | KP | LITXHP | 4672678 | PVDF | GCNTs5(N)31 | N/A | 3 Step Thinky | 1.5% LITXHP Control | RST NCM811_@1.5%FA |  | PVDF5130 | EC:DMC:EMC w/ 1% VC | 4.2 | 185 | 200 | 94 | 3 | 3 | 17.85 | 38 | 23 | 3.5 | 61.15851 | 53.8819 | 61 | 40.561 | 22.91582 | 107.6529 | 107 | 3.53312 | 7.503785 | 0.007503785 | 0.040561 | 4.239427 | 1332 |  | 7.3 | 0.002363014 | 59.90029 | 4.241259 | 1.2 | 5.087312 |  | ATC anode | LITX35R | PVDF | 350 | 95 | 1 | 4 | 17.63333 | 9 | 14.53518 | 1.35 | 48.38671 | 48.4 | 29.22833 | 14.54146 | 1.200519 | 122.3837 | 112 | 1.486097 | 10.22992 | 0.01022992 | 0.02922833 |  |  | 5.089511 |  |  |  | 0 | 0 |  | 0 |  | 0 | 0 | 0 | 0 | 0 | 0 | 0 |  | 0 | 0 | 0 | 0 | 0 | 0 | 0 | 0 | 0 | 0 | 0 | 0 | 0
EF327F | 4000-7 | 2021-01-12 |  | 60% | KP | LITXHP | 4672678 | PVDF | GCNTs5(N)31 | N/A | 3 Step Thinky | 1.5% LITXHP Control | RST NCM811_@1.5%FA |  | PVDF5130 | EC:DMC:EMC w/ 1% VC | 4.2 | 185 | 200 | 94 | 3 | 3 | 17.85 | 38 | 23 | 3.5 | 61.15851 | 53.8819 | 61 | 40.561 | 22.91582 | 107.6529 | 108 | 3.482647 | 7.503785 | 0.007503785 | 0.040561 | 4.239427 | 1330 |  | 6.9 | 0.002536232 | 59.90029 | 4.241259 | 1.2 | 5.087312 |  | ATC anode | LITX35R | PVDF | 350 | 95 | 1 | 4 | 17.63333 | 9 | 14.53518 | 1.35 | 48.38671 | 48.4 | 29.22833 | 14.54146 | 1.200519 | 122.3837 | 115 | 1.444038 | 10.22992 | 0.01022992 | 0.02922833 |  |  | 5.089511 |  |  | 174.8 | 168.39 | 160.25 | 152.36 | 126.23 | 83.58 | 54.73 | 38.46 |  | 137.32 | 124.26 | 114.89 | 107 | 96.4 | 83.08 | 3.9351 | 10.874 | 6.1789 | 4.6951 | 3.6294 | 10.064 | 6.3536 | 3.7104 | 3.4139 | 34.6293 | 6.6982 | 27.9311
EF328A | 4000-14 | 2021-01-12 | 11045-29-3 | 60% | KP | LITXHP | 4672678 | PVDF | GCNTs5(N)31 | N/A | 3 Step Thinky | RST NCM811_@2%FA | RST NCM811_@2%FA |  | PVDF5130 | EC:DMC:EMC w/ 1% VC | 4.2 | 185 | 200 | 94 | 3 | 3 | 17.85 | 38 | 23 | 3.5 | 61.15851 | 53.8819 | 59.5 | 39.151 | 22.11921 | 105.2316 | 105 | 3.512101 | 7.242935 | 0.007242935 | 0.039151 | 4.092054 | 1290 |  | 6.8 | 0.002463235 | 58.94357 | 4.144762 | 1.2 | 4.910464 |  | ATC anode | LITX35R | PVDF | 350 | 95 | 1 | 4 | 17.63333 | 9 | 14.0299 | 1.35 | 47.31764 | 47.7 | 28.56333 | 14.21061 | 1.215457 | 119.804 | 114 | 1.424623 | 9.997167 | 0.009997167 | 0.02856333 |  |  | 4.973715 |  |  |  | 158.497 | 152.664 | 146.071 | 138.716 | 112.596 | 70.499 | 44.379 | 30.685 | 118.175 | 137.32 | 124.26 | 114.89 | 107 | 96.4 | 3.9115 | 14.2474 | 7.7186 | 6.5288 | 3.6129 | 19.5775 | 14.0667 | 5.5108 | 3.3933 | 60.16 | 12.6974 | 47.4626
EF328B | 4000-15 | 2021-01-12 |  | 60% | KP | LITXHP | 4672678 | PVDF | GCNTs5(N)31 | N/A | 3 Step Thinky | Low Co Formulation #6 40:60 CB:CNT 3% CCA, BINDER RST | RST NCM811_@2%FA |  | PVDF5130 | EC:DMC:EMC w/ 1% VC | 4.2 | 185 | 200 | 94 | 3 | 3 | 17.85 | 38 | 23 | 3.5 | 61.15851 | 53.8819 | 59.8 | 39.433 | 22.27853 | 105.7159 | 106 | 3.485377 | 7.295105 | 0.007295105 | 0.039433 | 4.121528 | 1340 |  | 6.9 | 0.002463768 | 58.67022 | 4.117192 | 1.2 | 4.945834 |  | ATC anode | LITX35R | PVDF | 350 | 95 | 1 | 4 | 17.63333 | 9 | 14.13095 | 1.35 | 47.53146 | 47.5 | 28.37333 | 14.11609 | 1.198737 | 119.0669 | 115 | 1.401796 | 9.930667 | 0.009930667 | 0.02837333 |  |  | 4.94063 | [17 empty] | 3.8273 | 18.3273 | 11.6952 | 6.6321 | 3.5334 | 18.7428 | 11.6933 | 7.0495 | 3.3436 | 63.6853 | 12.2077 | 51.4776
EF328C | 4000-16 | 2021-01-12 |  | 60% | KP | LITXHP | 4672678 | PVDF | GCNTs5(N)31 | N/A | 3 Step Thinky | 1.5% LITXHP Control | RST NCM811_@2%FA |  | PVDF5130 | EC:DMC:EMC w/ 1% VC | 4.2 | 185 | 200 | 94 | 3 | 3 | 17.85 | 38 | 23 | 3.5 | 61.15851 | 53.8819 | 58.5 | 38.211 | 21.58814 | 103.6174 | 105 | 3.427776 | 7.069035 | 0.007069035 | 0.038211 | 3.993805 | 1350 |  | 7.1 | 0.002359155 | 57.85017 | 4.03448 | 1.2 | 4.792566 |  | ATC anode | LITX35R | PVDF | 350 | 95 | 1 | 4 | 17.63333 | 9 | 13.69305 | 1.35 | 46.60494 | 46.9 | 27.80333 | 13.8325 | 1.212222 | 116.8558 | 114 | 1.386717 | 9.731167 | 0.009731167 | 0.02780333 |  |  | 4.841376 |  |  |  | 160.425 | 156.499 | 152.312 | 144.984 | 125.88 | 86.363 | 56.528 | 39.517 | 111.748 | 131.114 | 115.15 | 107.299 | 99.71 | 89.765 | 3.9145 | 13.1779 | 7.0369 | 6.141 | 3.6167 | 12.4224 | 7.2419 | 5.1805 | 3.3953 | 55.0898 | 7.9517 | 47.1381
EF328D | 4000-41 | 2021-01-12 |  | 60% | KP | LITXHP | 4672678 | PVDF | GCNTs5(N)31 | N/A | 3 Step Thinky | 1.5% LITXHP Control | RST NCM811_@2%FA |  | PVDF5130 | EC:DMC:EMC w/ 1% VC | 4.2 | 185 | 200 | 94 | 3 | 3 | 17.85 | 38 | 23 | 3.5 | 61.15851 | 53.8819 | 58.5 | 38.211 | 21.58814 | 103.6174 | 104 | 3.479712 | 7.069035 | 0.007069035 | 0.038211 | 3.993805 | 1270 |  | 7.3 | 0.002260274 | 58.26019 | 4.075836 | 1.2 | 4.792566 |  | ATC anode | LITX35R | PVDF | 350 | 95 | 1 | 4 | 17.63333 | 9 | 13.69305 | 1.35 | 46.60494 | 47.2 | 28.08833 | 13.9743 | 1.224647 | 117.9614 | 112 | 1.428134 | 9.830917 | 0.009830917 | 0.02808833 |  |  | 4.891003 |  |  |  | 165.225 | 159.769 | 149.378 | 139.506 | 108.851 | 68.064 | 42.865 | 29.356 | 118.203 | 129.374 | 110.15 | 101.057 | 91.185 | 77.936 | 3.9056 | 14.9719 | 7.2215 | 7.7504 | 3.6136 | 14.1493 | 7.5333 | 6.616 | 3.3964 | 58.1592 | 8.1943 | 49.9649
EF328E | 4000-42 | 2021-01-12 |  | 60% | KP | LITXHP | 4672678 | PVDF | GCNTs5(N)31 | N/A | 3 Step Thinky | 1.5% LITXHP Control | RST NCM811_@2%FA |  | PVDF5130 | EC:DMC:EMC w/ 1% VC | 4.2 | 185 | 200 | 94 | 3 | 3 | 17.85 | 38 | 23 | 3.5 | 61.15851 | 53.8819 | 58.8 | 38.493 | 21.74746 | 104.1017 | 104 | 3.505393 | 7.121205 | 0.007121205 | 0.038493 | 4.02328 | 1310 |  | 7.2 | 0.002291667 | 57.44015 | 3.993125 | 1.2 | 4.827936 |  | ATC anode | LITX35R | PVDF | 350 | 95 | 1 | 4 | 17.63333 | 9 | 13.7941 | 1.35 | 46.81875 | 46.6 | 27.51833 | 13.69071 | 1.191006 | 115.7502 | 115 | 1.359554 | 9.631417 | 0.009631417 | 0.02751833 |  |  | 4.79175 |  |  |  | 166.036 | 159.77 | 150.111 | 125.049 | 81.19 | 56.39 | 41.248 | 31.328 | 119.567 | 126.876 | 113.04 | 108.602 | 101.031 | 91.633 | 3.9055 | 13.7148 | 7.0717 | 6.6431 | 3.5722 | 12.8597 | 7.2764 | 5.5833 | 3.2641 | 42.4837 | 7.8538 | 34.6299
EF328F | 4000-43 | 2021-01-12 |  | 60% | KP | LITXHP | 4672678 | PVDF | GCNTs5(N)31 | N/A | 3 Step Thinky | 1.5% LITXHP Control | RST NCM811_@2%FA |  | PVDF5130 | EC:DMC:EMC w/ 1% VC | 4.2 | 185 | 200 | 94 | 3 | 3 | 17.85 | 38 | 23 | 3.5 | 61.15851 | 53.8819 | 58.6 | 38.305 | 21.64124 | 103.7789 | 105 | 3.436209 | 7.086425 | 0.007086425 | 0.038305 | 4.00363 | 1332 |  | 7.4 | 0.002263514 | 57.44015 | 3.993125 | 1.2 | 4.804356 |  | ATC anode | LITX35R | PVDF | 350 | 95 | 1 | 4 | 17.63333 | 9 | 13.72673 | 1.35 | 46.67621 | 46.6 | 27.51833 | 13.69071 | 1.196851 | 115.7502 | 115 | 1.359554 | 9.631417 | 0.009631417 | 0.02751833 |  |  | 4.79175 |  |  |  | 124.922 | 120.692 | 114.968 | 105.263 | 82.369 | 54 | 35.585 | 25.134 | 89.835 | 98.793 | 86.351 | 60.47 | 73.41 | 64.203
EF329A | 4000- | 2021-01-13 | 11045-29-1 | 60% | KP | LITXHP | 4672678 | PVDF | GCNTs5(N)31 | N/A | 3 Step Thinky | RST NCM811_@1%FA | RST NCM811_@1%FA |  | PVDF5130 | EC:DMC:EMC w/ 1% VC | 4.2 | 185 | 200 | 94 | 3 | 3 | 17.85 | 38 | 23 | 3.5 | 61.15851 | 53.8819 | 60.6 | 40.185 | 22.70339 | 107.0073 | 107 | 3.500368 | 7.434225 | 0.007434225 | 0.040185 | 4.200127 | 1430 |  | 7.5 | 0.0023 | 59.49027 | 4.199903 | 1.2 | 5.040153 |  | ATC anode | LITX35R | PVDF | 350 | 95 | 1 | 4 | 17.63333 | 9 | 14.40044 | 1.35 | 48.10162 | 48.1 | 28.94333 | 14.39967 | 1.199936 | 121.2781 | 114 | 1.443576 | 10.13017 | 0.01013017 | 0.02894333 |  |  | 5.039884 |  |  |  | 175.19 | 158.268 | 157.521 | 117.706 | 73.41 | 50.516 | 37.327 | 28.369 | 131.392 | 137.862 | 130.646 | 121.438 | 109.742 | 95.06 | 3.159 | 21.066 | 8.862 | 12.204 | 3.592 | 11.248 | 8.128 | 3.12 | 3.932 | 11.775 | 7.592 | 4.183
EF329B |  | 2021-01-13 |  | 60% | KP | LITXHP | 4672678 | PVDF | GCNTs5(N)31 |  | 3 Step Thinky | Low Co Formulation #6 40:60 CB:CNT 3% CCA, BINDER RST | RST NCM811_@1%FA |  | PVDF5130 | EC:DMC:EMC w/ 1% VC | 4.2 | 185 | 200 | 94 | 3 | 3 | 17.85 | 38 | 23 | 3.5 | 61.15851 |  | 60.5 | 40.091 | 22.65028 | 106.8458 | 106 | 3.543536 | 7.416835 | 0.007416835 | 0.040091 | 4.190302 | 1489 |  | 7.4 | 0.002297297 | 59.35359 | 4.186118 | 1.2 | 5.028363 |  | ATC anode | LITX35R | PVDF | 350 | 95 | 1 | 4 | 17.63333 | 9 | 14.36675 | 1.35 | 48.03035 | 48 | 28.84833 | 14.3524 | 1.198802 | 120.9096 | 115 | 1.425264 | 10.09692 | 0.01009692 | 0.02884833 |  |  | 5.023342 |  |  |  | 170.612 | 166.87 | 158.889 | 147.664 | 105.261 | 73.333 | 52.131 | 37.664 | 120.975 | 134.943 | 123.719 | 117.732 | 110.249 | 100.771 | 3.386 | 30.488 | 7.018 | 23.47 | 3.62 | 9.683 | 6.298 | 3.385 | 3.931 | 10.07 | 6.233 | 3.837
EF329C |  | 2021-01-13 |  | 60% | KP | LITXHP | 4672678 | PVDF | GCNTs5(N)31 |  | 3 Step Thinky |  | RST NCM811_@1%FA |  | PVDF5130 | EC:DMC:EMC w/ 1% VC | 4.2 | 185 | 200 | 94 | 3 | 3 | 17.85 | 38 | 23 | 3.5 | 61.15851 |  | 60.6 | 40.185 | 22.70339 | 107.0073 | 107 | 3.500368 | 7.434225 | 0.007434225 | 0.040185 | 4.200127 | 1526 |  | 7.3 | 0.002363014 | 59.35359 | 4.186118 | 1.2 | 5.040153 |  | ATC anode | LITX35R | PVDF | 350 | 95 | 1 | 4 | 17.63333 | 9 | 14.40044 | 1.35 | 48.10162 | 48 | 28.84833 | 14.3524 | 1.195998 | 120.9096 | 115 | 1.425264 | 10.09692 | 0.01009692 | 0.02884833 |  |  | 5.023342 |  |  |  | 171.208 | 167.724 | 159.761 | 151.798 | 119.696 | 76.646 | 48.774 | 33.595 | 125.669 | 137.116 | 123.18 | 117.208 | 110.987 | 103.024 | 3.403 | 27.309 | 6.983 | 20.326 | 3.63 | 9.229 | 6.43 | 2.799 | 3.941 | 9.791 | 6.262 | 3.529
EF329D |  | 2021-01-13 |  | 60% | KP | LITXHP | 4672678 | PVDF | GCNTs5(N)31 |  | 3 Step Thinky |  | RST NCM811_@1%FA |  | PVDF5130 | EC:DMC:EMC w/ 1% VC | 4.2 | 185 | 200 | 94 | 3 | 3 | 17.85 | 38 | 23 | 3.5 | 61.15851 |  | 61 | 40.561 | 22.91582 | 107.6529 | 108 | 3.482647 | 7.503785 | 0.007503785 | 0.040561 | 4.239427 | 1456 |  | 7.1 | 0.002464789 | 59.90029 | 4.241259 | 1.2 | 5.087312 |  | ATC anode | LITX35R | PVDF | 350 | 95 | 1 | 4 | 17.63333 | 9 | 14.53518 | 1.35 | 48.38671 | 48.4 | 29.22833 | 14.54146 | 1.200519 | 122.3837 | 114 | 1.45779 | 10.22992 | 0.01022992 | 0.02922833 |  |  | 5.089511 |  |  |  | 171.208 | 167.724 | 159.761 | 151.798 | 119.696 | 76.646 | 48.774 | 33.595 | 125.669 | 137.116 | 123.18 | 117.208 | 110.987 | 103.024 | 3.403 | 27.309 | 6.983 | 20.326 | 3.63 | 9.229 | 6.43 | 2.799 | 3.941 | 9.791 | 6.262 | 3.529
EF329E |  | 2021-01-13 |  | 60% | KP | LITXHP | 4672678 | PVDF | GCNTs5(N)31 |  | 3 Step Thinky |  | RST NCM811_@1%FA |  | PVDF5130 | EC:DMC:EMC w/ 1% VC | 4.2 | 185 | 200 | 94 | 3 | 3 | 17.85 | 38 | 23 | 3.5 | 61.15851 |  | 60.8 | 40.373 | 22.8096 | 107.3301 | 107 | 3.516744 | 7.469005 | 0.007469005 | 0.040373 | 4.219777 | 1475 |  | 7.2 | 0.002395833 | 59.62694 | 4.213689 | 1.2 | 5.063732 |  | ATC anode | LITX35R | PVDF | 350 | 95 | 1 | 4 | 17.63333 | 9 | 14.46781 | 1.35 | 48.24417 | 48.2 | 29.03833 | 14.44693 | 1.198269 | 121.6466 | 113 | 1.46224 | 10.16342 | 0.01016342 | 0.02903833 |  |  | 5.056426
EF329F |  | 2021-01-13 |  | 60% | KP | LITXHP | 4672678 | PVDF | GCNTs5(N)31 |  | 3 Step Thinky |  | RST NCM811_@1%FA |  | PVDF5130 | EC:DMC:EMC w/ 1% VC | 4.2 | 185 | 200 | 94 | 3 | 3 | 17.85 | 38 | 23 | 3.5 | 61.15851 |  | 60 | 39.621 | 22.38475 | 106.0387 | 106 | 3.501994 | 7.329885 | 0.007329885 | 0.039621 | 4.141178 | 1452 |  | 7.5 | 0.002266667 | 59.21692 | 4.172333 | 1.2 | 4.969414 |  | ATC anode | LITX35R | PVDF | 350 | 95 | 1 | 4 | 17.63333 | 9 | 14.19832 | 1.35 | 47.674 | 47.9 | 28.75333 | 14.30514 | 1.209028 | 120.5411 | 115 | 1.42057 | 10.06367 | 0.01006367 | 0.02875333 |  |  | 5.006799 |  |  |  | 176.422 | 171.626 | 163.802 | 155.725 | 125.439 | 81.522 | 52.75 | 37.102 | 125.943 | 141.339 | 127.205 | 120.643 | 113.324 | 102.976 | 3.419 | 20.398 | 6.912 | 13.486 | 3.638 | 9.33 | 6.538 | 2.792 | 3.945 | 9.858 | 6.329 | 3.529
EF330A | 4000-1 | 2021-01-28 | 11045-33-1 | 62% | KP | LITXHP | 4672678 | PVDF | GCNTs5(N)31 |  | 3 Step Thinky | Low Co Formulation #6 40:60 CB:CNT , BINDER RST | 1wt% FA coated RST NCM9055 |  | PVDF5130 | EC:DMC:EMC w/ 1% VC | 4.2 | 185 | 200 | 94 | 3 | 3 | 17.85 | 38 | 23 | 3.5 | 61.15851 |  | 61.9 | 41.407 | 23.39379 | 109.1057 | 108 | 3.555287 | 7.660295 | 0.007660295 | 0.041407 | 4.32785 | 2880 |  | 9.4 | 0.001861702 | 60.72034 | 4.32397 | 1.2 | 5.19342 |  | ATC anode | LITX35R | PVDF | 350 | 95 | 1 | 4 | 17.63333 | 7 | 14.83834 | 1.35 | 49.02815 | 49 | 29.79833 | 14.82504 | 1.198924 | 122.5949 | 115 | 1.444936 | 10.42942 | 0.01042942 | 0.02979833 |  |  | 5.188765 |  |  | 170.5026 | 155.2878 | 136.6919 | 97.80955 | 57.2367 | 37.91629 | 27.04857 | 20.52793 | 116.8884 | 118.8205 | 115.4394 | 105.5377 | 91.53042 | 72.93453 | 54.58014 | 3.9205 | 13.5225 | 8.6831 | 4.8394 | 3.5703 | 12.9588 | 8.9248 | 4.034 | 3.3112 | 21.9201 | 9.4712 | 12.4489
EF330B | 4000-2 |  |  | 62% | KP | LITXHP | 4672678 | PVDF | GCNTs5(N)31 |  | 3 Step Thinky |  | 1wt% FA coated RST NCM9055 |  | PVDF5130 | EC:DMC:EMC w/ 1% VC | 4.2 | 185 | 200 | 94 | 3 | 3 | 17.85 | 38 | 23 | 3.5 | 61.15851 |  | 62.2 | 41.689 | 23.55311 | 109.59 | 109 | 3.529084 | 7.712465 | 0.007712465 | 0.041689 | 4.357325 | 3000 |  | 9.6 | 0.001848958 | 60.31032 | 4.282615 | 1.2 | 5.22879 |  | ATC anode | LITX35R | PVDF | 350 | 95 | 1 | 4 | 17.63333 | 9 | 14.9394 | 1.35 | 49.24196 | 48.7 | 29.51333 | 14.68325 | 1.179425 | 123.4893 | 113 | 1.486159 | 10.32967 | 0.01032967 | 0.02951333 |  |  | 5.139138 |  |  | 174.1467 | 166.4708 | 148.0007 | 100.2663 | 56.60966 | 35.98071 | 25.1865 | 19.18971 | 125.4528 | 125.9325 | 119.2161 | 107.9421 | 92.11063 | 71.96143 | 53.7312 | 3.9171 | 13.0245 | 8.561 | 4.4635 | 3.5775 | 12.5136 | 8.8902 | 3.6234 | 3.3666 | 24.1417 | 9.5676 | 14.5741
EF330C | 4000-3 |  |  | 62% | KP | LITXHP | 4672678 | PVDF | GCNTs5(N)31 |  | 3 Step Thinky |  | 1wt% FA coated RST NCM9055 |  | PVDF5130 | EC:DMC:EMC w/ 1% VC | 4.2 | 185 | 200 | 94 | 3 | 3 | 17.85 | 38 | 23 | 3.5 | 61.15851 |  | 61.8 | 41.313 | 23.34068 | 108.9443 | 109 | 3.497255 | 7.642905 | 0.007642905 | 0.041313 | 4.318025 | 2890 |  | 8.7 | 0.00204023 | 59.90029 | 4.241259 | 1.2 | 5.181631 |  | ATC anode | LITX35R | PVDF | 350 | 95 | 1 | 4 | 17.63333 | 9 | 14.80466 | 1.35 | 48.95687 | 48.4 | 29.22833 | 14.54146 | 1.178666 | 122.3837 | 114 | 1.45779 | 10.22992 | 0.01022992 | 0.02922833 |  |  | 5.089511 |  |  | 169.1961 | 159.9981 | 143.7804 | 102.6311 | 57.36693 | 36.79229 | 25.89984 | 19.36436 | 131.6777 | 129.2571 | 121.5114 | 107.9563 | 87.8658 | 64.14446 | 43.08571 | 3.9277 | 14.5761 | 10.0186 | 4.5575 | 3.5937 | 13.7969 | 10.1846 | 3.6123 | 3.3684 | 21.9512 | 10.6896 | 11.2616
EF330D | 4000-4 |  |  | 62% | KP | LITXHP | 4672678 | PVDF | GCNTs5(N)31 |  | 3 Step Thinky |  | 1wt% FA coated RST NCM9055 |  | PVDF5130 | EC:DMC:EMC w/ 1% VC | 4.2 | 185 | 200 | 94 | 3 | 3 | 17.85 | 38 | 23 | 3.5 | 61.15851 |  | 60.2 | 39.809 | 22.49096 | 106.3616 | 107 | 3.467616 | 7.364665 | 0.007364665 | 0.039809 | 4.160828 | 3150 |  | 9.4 | 0.001835106 | 59.62694 | 4.213689 | 1.2 | 4.992993 |  | ATC anode | LITX35R | PVDF | 350 | 95 | 1 | 4 | 17.63333 | 9 | 14.26569 | 1.35 | 47.81654 | 48.2 | 29.03833 | 14.44693 | 1.215245 | 121.6466 | 115 | 1.434651 | 10.16342 | 0.01016342 | 0.02903833 |  |  | 5.056426 |  |  | 172.8252 | 159.0093 | 145.4445 | 108.5182 | 63.55347 | 41.95031 | 30.14394 | 22.85915 | 129.6189 | 130.1213 | 123.0877 | 111.7838 | 97.2142 | 78.12304 | 58.78068 | 3.9281 | 13.5562 | 8.9652 | 4.591 | 3.5888 | 12.7682 | 9.21 | 3.5582 | 3.3556 | 22.7514 | 9.6284 | 13.123
EF330E | 4000-5 |  |  | 62% | KP | LITXHP | 4672678 | PVDF | GCNTs5(N)31 |  | 3 Step Thinky |  | 1wt% FA coated RST NCM9055 |  | PVDF5130 | EC:DMC:EMC w/ 1% VC | 4.2 | 185 | 200 | 94 | 3 | 3 | 17.85 | 38 | 23 | 3.5 | 61.15851 |  | 61.2 | 40.749 | 23.02203 | 107.9758 | 109 | 3.449511 | 7.538565 | 0.007538565 | 0.040749 | 4.259076 | 2660 |  | 9.1 | 0.001950549 | 59.62694 | 4.213689 | 1.2 | 5.110892 |  | ATC anode | LITX35R | PVDF | 350 | 95 | 1 | 4 | 17.63333 | 9 | 14.60255 | 1.35 | 48.52925 | 48.2 | 29.03833 | 14.44693 | 1.187212 | 121.6466 | 115 | 1.434651 | 10.16342 | 0.01016342 | 0.02903833 |  |  | 5.056426 |  |  | 176.9369 | 166.139 | 139.3899 | 99.14354 | 54.72527 | 36.31991 | 26.25831 | 20.12319 | 116.3219 | 117.3035 | 114.1132 | 103.8062 | 88.59113 | 70.18577 | 53.25284 | 3.9306 | 13.3903 | 8.2926 | 5.0977 | 3.5923 | 12.8248 | 8.4414 | 4.3834 | 3.3347 | 18.9706 | 8.9309 | 10.0397
EF330F | 4000-6 |  |  | 62% | KP | LITXHP | 4672678 | PVDF | GCNTs5(N)31 |  | 3 Step Thinky |  | 1wt% FA coated RST NCM9055 |  | PVDF5130 | EC:DMC:EMC w/ 1% VC | 4.2 | 185 | 200 | 94 | 3 | 3 | 17.85 | 38 | 23 | 3.5 | 61.15851 |  | 61.6 | 41.125 | 23.23446 | 108.6215 | 108 | 3.531073 | 7.608125 | 0.007608125 | 0.041125 | 4.298376 | 3050 |  | 8.8 | 0.001988636 | 60.72034 | 4.32397 | 1.2 | 5.158051 |  | ATC anode | LITX35R | PVDF | 350 | 95 | 1 | 4 | 17.63333 | 9 | 14.73729 | 1.35 | 48.81433 | 49 | 29.79833 | 14.82504 | 1.207145 | 124.5949 | 114 | 1.48622 | 10.42942 | 0.01042942 | 0.02979833 |  |  | 5.188765 |  |  | 158.7842 | 149.3009 | 131.7933 | 90.94225 | 49.60486 | 31.8541 | 22.61398 | 16.53495 | 120.1216 | 115.0152 | 105.0456 | 90.45593 | 71.97568 | 50.57751 | 32.58359 | 3.9043 | 17.2163 | 12.4379 | 4.7784 | 3.5578 | 16.7244 | 12.6286 | 4.0958 | 3.3161 | 33.9407 | 14.4356 | 19.5051
EF331A | 4000-7 | 2021-01-28 | 11045-33-2 | 62% | KP | LITXHP | 4672678 | PVDF | GCNTs5(N)31 |  | 3 Step Thinky | Low Co Formulation #6 40:60 CB:CNT, BINDER RST | 1.5 wt% FA coated RST NCM9055 |  | PVDF5130 | EC:DMC:EMC w/ 1% VC | 4.2 | 185 | 200 | 94 | 3 | 3 | 17.85 | 38 | 23 | 3.5 | 61.15851 |  | 61.6 | 41.125 | 23.23446 | 108.6215 | 107 | 3.582248 | 7.608125 | 0.007608125 | 0.041125 | 4.298376 | 1920 |  | 7.9 | 0.002183544 | 59.90029 | 4.241259 | 1.2 | 5.158051 |  | ATC anode | LITX35R | PVDF | 350 | 95 | 1 | 4 | 17.63333 | 9 | 14.73729 | 1.35 | 48.81433 | 48.4 | 29.22833 | 14.54146 | 1.184054 | 122.3837 | 114 | 1.45779 | 10.22992 | 0.01022992 | 0.02922833 |  |  | 5.089511 |  |  | 168.5106 | 163.1611 | 155.1368 | 146.1398 | 111.3678 | 74.65046 | 50.33435 | 36.231 | 116.9605 | 128.6322 | 115.2584 | 104.8024 | 91.42857 | 74.16413 | 58.35866 | 3.9371 | 11.4155 | 6.8899 | 4.5256 | 3.6243 | 10.4062 | 7.049 | 3.3572 | 3.4113 | 42.415 | 7.6915 | 34.7235
EF331B | 4000-8 |  |  | 62% | KP | LITXHP | 4672678 | PVDF | GCNTs5(N)31 |  | 3 Step Thinky |  | 1.5 wt% FA coated RST NCM9055 |  | PVDF5130 | EC:DMC:EMC w/ 1% VC | 4.2 | 185 | 200 | 94 | 3 | 3 | 17.85 | 38 | 23 | 3.5 | 61.15851 |  | 61.4 | 40.937 | 23.12825 | 108.2986 | 108 | 3.514931 | 7.573345 | 0.007573345 | 0.040937 | 4.278726 | 1870 |  | 7.6 | 0.002302632 | 60.17364 | 4.268829 | 1.2 | 5.134471 |  | ATC anode | LITX35R | PVDF | 350 | 95 | 1 | 4 | 17.63333 | 9 | 14.66992 | 1.35 | 48.67179 | 48.6 | 29.41833 | 14.63599 | 1.197224 | 123.1208 | 114 | 1.467267 | 10.29642 | 0.01029642 | 0.02941833 |  |  | 5.122595 |  |  | 166.8417 | 160.7348 | 152.1851 | 142.1697 | 109.4365 | 74.50473 | 51.05406 | 36.39739 | 114.322 | 125.5588 | 112.1235 | 102.841 | 92.33701 | 77.68034 | 62.04656 | 3.9248 | 12.0149 | 6.965 | 5.0499 | 3.6135 | 11.138 | 7.1969 | 3.9411 | 3.3991 | 56.9125 | 8.5349 | 48.3776
EF331C | 4000-9 |  |  | 62% | KP | LITXHP | 4672678 | PVDF | GCNTs5(N)31 |  | 3 Step Thinky |  | 1.5 wt% FA coated RST NCM9055 |  | PVDF5130 | EC:DMC:EMC w/ 1% VC | 4.2 | 185 | 200 | 94 | 3 | 3 | 17.85 | 38 | 23 | 3.5 | 61.15851 |  | 61.7 | 41.219 | 23.28757 | 108.7829 | 108 | 3.539144 | 7.625515 | 0.007625515 | 0.041219 | 4.308201 | 1860 |  | 7.8 | 0.00224359 | 60.58367 | 4.310185 | 1.2 | 5.169841 |  | ATC anode | LITX35R | PVDF | 350 | 95 | 1 | 4 | 17.63333 | 9 | 14.77097 | 1.35 | 48.8856 | 48.9 | 29.70333 | 14.77778 | 1.200553 | 124.2263 | 114 | 1.481481 | 10.39617 | 0.01039617 | 0.02970333 |  |  | 5.172222 |  |  | 145.8065 | 145.0787 | 130.5223 | 94.85917 | 57.98297 | 39.05966 | 28.38497 | 21.59198 | 110.386 | 115.4807 | 111.1138 | 102.8652 | 93.64613 | 81.75841 | 66.95941 | 3.9051 | 14.1156 | 8.9936 | 5.122 | 3.5508 | 14.2464 | 9.2707 | 4.9757 | 3.2772 | 31.1825 | 9.984 | 21.1985
EF331D | 4000-10 |  |  | 62% | KP | LITXHP | 4672678 | PVDF | GCNTs5(N)31 |  | 3 Step Thinky |  | 1.5 wt% FA coated RST NCM9055 |  | PVDF5130 | EC:DMC:EMC w/ 1% VC | 4.2 | 185 | 200 | 94 | 3 | 3 | 17.85 | 38 | 23 | 3.5 | 61.15851 |  | 61.8 | 41.313 | 23.34068 | 108.9443 | 109 | 3.497255 | 7.642905 | 0.007642905 | 0.041313 | 4.318025 | 1980 |  | 7.6 | 0.002335526 | 59.90029 | 4.241259 | 1.2 | 5.181631 |  | ATC anode | LITX35R | PVDF | 350 | 95 | 1 | 4 | 17.63333 | 9 | 14.80466 | 1.35 | 48.95687 | 48.4 | 29.22833 | 14.54146 | 1.178666 | 122.3837 | 113 | 1.471808 | 10.22992 | 0.01022992 | 0.02922833 |  |  | 5.089511 |  |  | 159.2719 | 144.7486 | 128.773 | 93.19101 | 54.46228 | 36.06613 | 25.89984 | 19.60642 | 110.6189 | 112.5554 | 108.1984 | 98.51621 | 85.2032 | 68.74349 | 52.04173 | 3.9016 | 14.102 | 8.7474 | 5.3546 | 3.5489 | 13.7596 | 8.9262 | 4.8334 | 3.2866 | 32.5523 | 9.6125 | 22.9398
EF331E | 4000-11 |  |  | 62% | KP | LITXHP | 4672678 | PVDF | GCNTs5(N)31 |  | 3 Step Thinky |  | 1.5 wt% FA coated RST NCM9055 |  | PVDF5130 | EC:DMC:EMC w/ 1% VC | 4.2 | 185 | 200 | 94 | 3 | 3 | 17.85 | 38 | 23 | 3.5 | 61.15851 |  | 61.8 | 41.313 | 23.34068 | 108.9443 | 109 | 3.497255 | 7.642905 | 0.007642905 | 0.041313 | 4.318025 | 2070 |  | 8.2 | 0.002164634 | 59.90029 | 4.241259 | 1.2 | 5.181631 |  | ATC anode | LITX35R | PVDF | 350 | 95 | 1 | 4 | 17.63333 | 9 | 14.80466 | 1.35 | 48.95687 | 48.4 | 29.22833 | 14.54146 | 1.178666 | 122.3837 | 114 | 1.45779 | 10.22992 | 0.01022992 | 0.02922833 |  |  | 5.089511 |  |  | 158.3037 | 147.4112 | 129.0151 | 93.19101 | 53.252 | 34.6138 | 24.68957 | 18.39615 | 111.3451 | 110.861 | 104.0835 | 91.01251 | 71.64815 | 51.07351 | 33.64558 | 3.9025 | 17.2495 | 11.9966 | 5.2529 | 3.5538 | 15.9764 | 11.4246 | 4.5518 | 3.2987 | 32.738 | 11.6964 | 21.0416
EF331F | 4000-13 |  |  | 62% | KP | LITXHP | 4672678 | PVDF | GCNTs5(N)31 |  | 3 Step Thinky |  | 1.5 wt% FA coated RST NCM9055 |  | PVDF5130 | EC:DMC:EMC w/ 1% VC | 4.2 | 185 | 200 | 94 | 3 | 3 | 17.85 | 38 | 23 | 3.5 | 61.15851 |  | 61.7 | 41.219 | 23.28757 | 108.7829 | 108 | 3.539144 | 7.625515 | 0.007625515 | 0.041219 | 4.308201 | 1950 |  | 7.9 | 0.00221519 | 59.90029 | 4.241259 | 1.2 | 5.169841 |  | ATC anode | LITX35R | PVDF | 350 | 95 | 1 | 4 | 17.63333 | 9 | 14.77097 | 1.35 | 48.8856 | 48.4 | 29.22833 | 14.54146 | 1.181354 | 122.3837 | 114 | 1.45779 | 10.22992 | 0.01022992 | 0.02922833 |  |  | 5.089511 |  |  | 152.3569 | 144.5935 | 119.1198 | 83.21405 | 48.76392 | 32.26667 | 22.80502 | 17.46767 | 103.3504 | 102.6226 | 97.77045 | 86.12533 | 71.81154 | 55.3143 | 40.27269 | 3.897 | 16.6416 | 11.0844 | 5.5572 | 3.5424 | 16.7667 | 11.1945 | 5.5722 | 3.2607 | 30.4868 | 12.1167 | 18.3701
EF332A | 4000-14 | 2021-01-29 | 11045-33-3 | 62% | KP | LITXHP | 4672678 | PVDF | GCNTs5(N)31 |  | 3 Step Thinky | Low Co Formulation #6 40:60 CB:CNT , BINDER RST | 2 wt% FA coated RST NCM9055 |  | PVDF5130 | EC:DMC:EMC w/ 1% VC | 4.2 | 185 | 200 | 94 | 3 | 3 | 17.85 | 38 | 23 | 3.5 | 61.15851 |  | 60.6 | 40.185 | 22.70339 | 107.0073 | 109 | 3.401767 | 7.434225 | 0.007434225 | 0.040185 | 4.200127 | 1435 |  | 8 | 0.00221875 | 59.08024 | 4.158548 | 1.2 | 5.040153 |  | ATC anode | LITX35R | PVDF | 350 | 95 | 1 | 4 | 17.63333 | 9 | 14.40044 | 1.35 | 48.10162 | 47.8 | 28.65833 | 14.25788 | 1.18812 | 120.1725 | 114 | 1.429361 | 10.03042 | 0.01003042 | 0.02865833 |  |  | 4.990257 |  |  | 172.9501 | 167.7243 | 159.2634 | 148.0652 | 0 | 29.36419 | 9.953963 | 9.456265 | 104.0189 | 114.4706 | 114.2217 | 97.54884 | 74.40587 | 52.756 | 39.0693 | 3.9315 | 12.0706 | 8.3675 | 3.7031 | 3.6199 | 11.7367 | 8.5901 | 3.1466 | 3.3863 | 40.1336 | 9.1682 | 30.9654
EF332B | 4000-15 |  |  | 62% | KP | LITXHP | 4672678 | PVDF | GCNTs5(N)31 |  | 3 Step Thinky |  | 2 wt% FA coated RST NCM9055 |  | PVDF5130 | EC:DMC:EMC w/ 1% VC | 4.2 | 185 | 200 | 94 | 3 | 3 | 17.85 | 38 | 23 | 3.5 | 61.15851 |  | 60 | 39.621 | 22.38475 | 106.0387 | 106 | 3.501994 | 7.329885 | 0.007329885 | 0.039621 | 4.141178 | 1478 |  | 8.2 | 0.002073171 | 58.53354 | 4.103407 | 1.2 | 4.969414 |  | ATC anode | LITX35R | PVDF | 350 | 95 | 1 | 4 | 17.63333 | 9 | 14.19832 | 1.35 | 47.674 | 47.4 | 28.27833 | 14.06882 | 1.189055 | 118.6984 | 115 | 1.397103 | 9.897417 | 0.009897417 | 0.02827833 |  |  | 4.924088 |  |  | 166.8307 | 153.7064 | 146.387 | 106.2568 | 63.85503 | 42.65415 | 30.53936 | 23.22001 | 123.6718 | 126.1957 | 118.8764 | 107.014 | 92.12286 | 71.93155 | 53.50698 | 3.9223 | 13.1751 | 8.9395 | 4.2356 | 3.5773 | 12.4486 | 9.045 | 3.4036 | 3.3321 | 25.8068 | 9.5565 | 16.2503
EF332C | 4000-16 |  |  | 62% | KP | LITXHP | 4672678 | PVDF | GCNTs5(N)31 |  | 3 Step Thinky |  | 2 wt% FA coated RST NCM9055 |  | PVDF5130 | EC:DMC:EMC w/ 1% VC | 4.2 | 185 | 200 | 94 | 3 | 3 | 17.85 | 38 | 23 | 3.5 | 61.15851 |  | 60.5 | 40.091 | 22.65028 | 106.8458 | 108 | 3.442292 | 7.416835 | 0.007416835 | 0.040091 | 4.190302 | 1433 |  | 7.9 | 0.00221519 | 59.76362 | 4.227474 | 1.2 | 5.028363 |  | ATC anode | LITX35R | PVDF | 350 | 95 | 1 | 4 | 17.63333 | 9 | 14.36675 | 1.35 | 48.03035 | 48.3 | 29.13333 | 14.4942 | 1.210645 | 122.0152 | 113 | 1.467024 | 10.19667 | 0.01019667 | 0.02913333 |  |  | 5.072968 |  |  | 163.3333 | 153.8462 | 128.4615 | 92.30769 | 52.82051 | 35.12821 | 25.64103 | 19.74359 | 97.4359 | 100.5128 | 98.71795 | 90 | 78.71795 | 64.35897 | 50.25641 | 3.9077 | 12.8375 | 8.1572 | 4.6803 | 3.5499 | 13.864 | 8.2588 | 5.6052 | 3.2468 | 22.5548 | 8.9581 | 13.5967
EF332D | 4000-41 |  |  | 62% | KP | LITXHP | 4672678 | PVDF | GCNTs5(N)31 |  | 3 Step Thinky |  | 2 wt% FA coated RST NCM9055 |  | PVDF5130 | EC:DMC:EMC w/ 1% VC | 4.2 | 185 | 200 | 94 | 3 | 3 | 17.85 | 38 | 23 | 3.5 | 61.15851 |  | 60.1 | 39.715 | 22.43785 | 106.2002 | 107 | 3.459428 | 7.347275 | 0.007347275 | 0.039715 | 4.151003 | 1459 |  | 8.3 | 0.002078313 | 59.08024 | 4.158548 | 1.2 | 4.981203 |  | ATC anode | LITX35R | PVDF | 350 | 95 | 1 | 4 | 17.63333 | 9 | 14.23201 | 1.35 | 47.74527 | 47.8 | 28.65833 | 14.25788 | 1.202181 | 120.1725 | 114 | 1.429361 | 10.03042 | 0.01003042 | 0.02865833 |  |  | 4.990257
EF332E | 4000-42 |  |  | 62% | KP | LITXHP | 4672678 | PVDF | GCNTs5(N)31 |  | 3 Step Thinky |  | 2 wt% FA coated RST NCM9055 |  | PVDF5130 | EC:DMC:EMC w/ 1% VC | 4.2 | 185 | 200 | 94 | 3 | 3 | 17.85 | 38 | 23 | 3.5 | 61.15851 |  | 60.1 | 39.715 | 22.43785 | 106.2002 | 107 | 3.459428 | 7.347275 | 0.007347275 | 0.039715 | 4.151003 | 1478 |  | 8.5 | 0.002029412 | 58.80689 | 4.130977 | 1.2 | 4.981203 |  | ATC anode | LITX35R | PVDF | 350 | 95 | 1 | 4 | 17.63333 | 9 | 14.23201 | 1.35 | 47.74527 | 47.6 | 28.46833 | 14.16335 | 1.194211 | 119.4355 | 115 | 1.40649 | 9.963917 | 0.009963917 | 0.02846833 |  |  | 4.957172 |  |  | 162.5641 | 152.0513 | 123.0769 | 85.89744 | 47.4359 | 31.28205 | 22.82051 | 17.94872 | 94.61538 | 95.38462 | 91.28205 | 80.76923 | 68.20513 | 55.12821 | 43.07692 | 3.903 | 13.4424 | 8.6048 | 4.8376 | 3.5367 | 15.3704 | 8.7963 | 6.5741 | 3.2039 | 24.744 | 9.7782 | 14.9658
EF332F |  |  |  | 62% | KP | LITXHP | 4672678 | PVDF | GCNTs5(N)31 |  | 3 Step Thinky |  | 2 wt% FA coated RST NCM9055 |  | PVDF5130 | EC:DMC:EMC w/ 1% VC | 4.2 | 185 | 200 | 94 | 3 | 3 | 17.85 | 38 | 23 | 3.5 | 61.15851 |  | 60.8 | 40.373 | 22.8096 | 107.3301 | 106 | 3.568461 | 7.469005 | 0.007469005 | 0.040373 | 4.219777 | 1400 |  | 7.8 | 0.002179487 | 59.62694 | 4.213689 | 1.2 | 5.063732 |  | ATC anode | LITX35R | PVDF | 350 | 95 | 1 | 4 | 17.63333 | 9 | 14.46781 | 1.35 | 48.24417 | 48.2 | 29.03833 | 14.44693 | 1.198269 | 121.6466 | 114 | 1.448314 | 10.16342 | 0.01016342 | 0.02903833 |  |  | 5.056426
EF333A | 4000-33 | 2021-01-29 | 11045-33-4 | 62% | KP | LITXHP | 4672678 | PVDF | GCNTs5(N)31 |  | 3 Step Thinky |  | RST NCM9055 |  | PVDF5130 | EC:DMC:EMC w/ 1% VC | 4.2 | 185 | 200 | 94 | 3 | 3 | 17.85 | 38 | 23 | 3.5 | 61.15851 |  | 61.9 | 41.407 | 23.39379 | 109.1057 | 108.46 | 3.532073 | 7.660295 | 0.007660295 | 0.041407 | 4.32785 | 1645 |  | 7.8 | 0.002258335 | 60.17364 | 4.268829 | 1.2 | 5.19342 |  | ATC anode | LITX35R | PVDF | 350 | 95 | 1 | 4 | 17.63333 | 9 | 14.83834 | 1.35 | 49.02815 | 48.6 | 29.41833 | 14.63599 | 1.183635 | 123.1208 | 114 | 1.467267 | 10.29642 | 0.01029642 | 0.02941833 |  |  | 5.122595 |  |  | 190.5797 | 175.6039 | 147.5845 | 101.9324 | 57.48792 | 35.99034 | 24.39614 | 17.3913 | 131.8841 | 124.1546 | 119.5652 | 106.0386 | 87.92271 | 67.3913 | 48.79227 | 3.95 | 17.6893 | 9.106 | 8.5833 | 3.6227 | 14.6037 | 9.1864 | 5.4173 | 3.3716 | 20.2754 | 10.3438 | 9.9316
EF333B | 4000-35 |  |  | 62% | KP | LITXHP | 4672678 | PVDF | GCNTs5(N)31 |  | 3 Step Thinky | Low Co Formulation #6 40:60 CB:CNT , BINDER RST | RST NCM9055 |  | PVDF5130 | EC:DMC:EMC w/ 1% VC | 4.2 | 185 | 200 | 94 | 3 | 3 | 17.85 | 38 | 23 | 3.5 | 61.15851 |  | 61.4 | 40.937 | 23.12825 | 108.2986 | 108.2986 | 3.5 | 7.573345 | 0.007573345 | 0.040937 | 4.278726 | 1656 |  | 8 | 0.002196832 | 59.76362 | 4.227474 | 1.2 | 5.134471 |  | ATC anode | LITX35R | PVDF | 350 | 95 | 1 | 4 | 17.63333 | 9 | 14.66992 | 1.35 | 48.67179 | 48.3 | 29.13333 | 14.4942 | 1.185626 | 122.0152 | 115 | 1.439344 | 10.19667 | 0.01019667 | 0.02913333 |  |  | 5.072968 |  |  | 50.63481 | 177.0971 | 142.9248 | 97.27869 | 53.37856 | 33.42396 | 22.94779 | 16.46255 | 131.7004 | 119.2288 | 113.4918 | 99.02472 | 76.57579 | 54.12686 | 38.41261 | 3.9628 | 17.573 | 9.6173 | 7.9557 | 3.6293 | 14.9166 | 9.7396 | 5.177 | 3.3713 | 19.8307 | 10.2076 | 9.6231
EF333C | 4000-47 |  |  | 62% | KP | LITXHP | 4672678 | PVDF | GCNTs5(N)31 |  | 3 Step Thinky |  | RST NCM9055 |  | PVDF5130 | EC:DMC:EMC w/ 1% VC | 4.2 | 185 | 200 | 94 | 3 | 3 | 17.85 | 38 | 23 | 3.5 | 61.15851 |  | 61.5 | 41.031 | 23.18136 | 108.46 | 108.46 | 3.5 | 7.590735 | 0.007590735 | 0.041031 | 4.288551 | 1679 |  | 7.5 | 0.002348668 | 60.03697 | 4.255044 | 1.2 | 5.146261 |  | ATC anode | LITX35R | PVDF | 350 | 95 | 1 | 4 | 17.63333 | 9 | 14.7036 | 1.35 | 48.74306 | 48.5 | 29.32333 | 14.58872 | 1.190624 | 122.7522 | 114 | 1.462529 | 10.26317 | 0.01026317 | 0.02932333 |  |  | 5.106053 |  |  | 178.5584 | 166.6707 | 134.1614 | 92.91831 | 51.9178 | 32.99449 | 22.56241 | 16.25464 | 112.8121 | 104.3208 | 100.9243 | 89.27922 | 74.23761 | 58.46818 | 44.63961 | 3.9499 | 16.8476 | 8.1423 | 8.7053 | 3.6139 | 14.5378 | 8.1838 | 6.354 | 3.3178 | 19.5848 | 8.6664 | 10.9184
EF333D | 4000-37 |  |  | 62% | KP | LITXHP | 4672678 | PVDF | GCNTs5(N)31 |  | 3 Step Thinky |  | RST NCM9055 |  | PVDF5130 | EC:DMC:EMC w/ 1% VC | 4.2 | 185 | 200 | 94 | 3 | 3 | 17.85 | 38 | 23 | 3.5 | 61.15851 |  | 61.6 | 41.125 | 23.23446 | 108.6215 | 108.6215 | 3.5 | 7.608125 | 0.007608125 | 0.041125 | 4.298376 | 1607 |  | 7.9 | 0.002234857 | 60.17364 | 4.268829 | 1.2 | 5.158051 |  | ATC anode | LITX35R | PVDF | 350 | 95 | 1 | 4 | 17.63333 | 9 | 14.73729 | 1.35 | 48.81433 | 48.6 | 29.41833 | 14.63599 | 1.191751 | 123.1208 | 114 | 1.467267 | 10.29642 | 0.01029642 | 0.02941833 |  |  | 5.122595 |  |  | 187.234 | 178.4802 | 150.2736 | 103.1003 | 56.41337 | 35.74468 | 24.80243 | 18.23708 | 136.8997 | 128.8754 | 123.0395 | 108.2067 | 86.32219 | 63.46505 | 45.47112 | 3.9644 | 16.2054 | 8.4938 | 7.7116 | 3.6389 | 13.6222 | 8.5866 | 5.0356 | 3.3896 | 17.7998 | 8.8147 | 8.9851
EF333E | 4000-39 |  |  | 62% | KP | LITXHP | 4672678 | PVDF | GCNTs5(N)31 |  | 3 Step Thinky |  | RST NCM9055 |  | PVDF5130 | EC:DMC:EMC w/ 1% VC | 4.2 | 185 | 200 | 94 | 3 | 3 | 17.85 | 38 | 23 | 3.5 | 61.15851 |  | 61.7 | 41.219 | 23.28757 | 108.7829 | 108.7829 | 3.5 | 7.625515 | 0.007625515 | 0.041219 | 4.308201 | 1688 |  | 8.2 | 0.002158015 | 60.44699 | 4.2964 | 1.2 | 5.169841 |  | ATC anode | LITX35R | PVDF | 350 | 95 | 1 | 4 | 17.63333 | 9 | 14.77097 | 1.35 | 48.8856 | 48.8 | 29.60833 | 14.73051 | 1.196713 | 123.8578 | 115 | 1.462812 | 10.36292 | 0.01036292 | 0.02960833 |  |  | 5.15568 |  |  | 191.9903 | 179.1262 | 155.3398 | 108.9806 | 60.92233 | 38.59223 | 26.21359 | 18.93204 | 141.7476 | 133.0097 | 126.4563 | 111.6505 | 89.56311 | 66.01942 | 46.35922 | 3.9651 | 16.8519 | 8.5411 | 8.3108 | 3.6464 | 13.9961 | 8.6199 | 5.3762 | 3.4033 | 17.9252 | 8.8976 | 9.0276
EF333F | 4000-48 |  |  | 62% | KP | LITXHP | 4672678 | PVDF | GCNTs5(N)31 |  | 3 Step Thinky |  | RST NCM9055 |  | PVDF5130 | EC:DMC:EMC w/ 1% VC | 4.2 | 185 | 200 | 94 | 3 | 3 | 17.85 | 38 | 23 | 3.5 | 61.15851 |  | 61.5 | 41.031 | 23.18136 | 108.46 | 108.46 | 3.5 | 7.590735 | 0.007590735 | 0.041031 | 4.288551 | 1695 |  | 7.6 | 0.002317765 | 59.90029 | 4.241259 | 1.2 | 5.146261 |  | ATC anode | LITX35R | PVDF | 350 | 95 | 1 | 4 | 17.63333 | 9 | 14.7036 | 1.35 | 48.74306 | 48.4 | 29.22833 | 14.54146 | 1.186767 | 122.3837 | 114 | 1.45779 | 10.22992 | 0.01022992 | 0.02922833 |  |  | 5.089511 |  |  | 176.2082 | 174.7459 | 153.5424 | 99.92445 | 51.42453 | 30.70849 | 20.47233 | 14.62309 | 144.2812 | 127.952 | 119.4219 | 103.3365 | 79.93956 | 56.78633 | 39.96978 | 3.956 | 18.0493 | 9.6933 | 8.356 | 3.6323 | 15.5539 | 9.9874 | 5.5665 | 3.3767 | 20.2151 | 10.4041 | 9.811
EF334A | 4600-61 | 2021-02-11 |  | 60% | BL | LITXHP | 86071 | PVDF | GCNTs5(N)31 |  | 3 Step Thinky |  | 1.5 wt% FA coated RST NCM9055 | 11056-23A1 | PVDF5130 | EC:DMC:EMC w/ 1% VC | 4.2 | 185 | 200 | 97.8 | 1 | 1.2 | 17.85 | 38 | 23 | 3.5 | 59.47577 |  | 61.2 | 42.3963 | 23.95271 | 107.9758 | 114 | 3.222569 | 7.8433155 | 0.0078433155 | 0.0423963 | 4.431252 | 1500 |  | 14.8 | 0.001283784 | 60.14727 | 4.266169 | 1.2 | 5.317502 |  | ATC anode | LITX35R | PVDF | 350 | 95 | 1 | 4 | 17.63333 | 9 | 15.19286 | 1.35 | 49.77823 | 48.6 | 29.4 | 14.62687 | 1.155295 | 123.1208 | 114 | 1.467267 | 10.29 | 0.01029 | 0.0294 |  |  | 5.119403
EF334B | 4600-62 |  |  | 60% | BL | LITXHP | 86071 | PVDF | GCNTs5(N)31 |  | 3 Step Thinky |  | 1.5 wt% FA coated RST NCM9056 | 11056-23A1 | PVDF5130 | EC:DMC:EMC w/ 1% VC | 4.2 | 185 | 200 | 97.8 | 1 | 1.2 | 17.85 | 38 | 23 | 3.5 | 59.47577 |  | 62.7 | 43.8633 | 24.78153 | 110.3971 | 113 | 3.378531 | 8.1147105 | 0.0081147105 | 0.0438633 | 4.584582 | 1250 |  | 12.3 | 0.00152439 | 60.07533 | 4.258914 | 1.2 | 5.501499 |  | ATC anode | LITX35R | PVDF | 350 | 95 | 1 | 4 | 17.63333 | 9 | 15.71857 | 1.35 | 50.89051 | 48.3 | 29.35 | 14.60199 | 1.114757 | 122.0152 | 115 | 1.439344 | 10.2725 | 0.0102725 | 0.02935 |  |  | 5.110697
EF334C | 4600-63 |  |  | 60% | BL | LITXHP | 86071 | PVDF | GCNTs5(N)31 |  | 3 Step Thinky |  | 1.5 wt% FA coated RST NCM9057 | 11056-23A1 | PVDF5130 | EC:DMC:EMC w/ 1% VC | 4.2 | 185 | 200 | 97.8 | 1 | 1.2 | 17.85 | 38 | 23 | 3.5 | 59.47577 |  | 61.8 | 42.9831 | 24.28424 | 108.9443 | 114 | 3.267172 | 7.9518735 | 0.0079518735 | 0.0429831 | 4.492584 | 1385 |  | 13.9 | 0.001366906 | 59.97462 | 4.248756 | 1.2 | 5.391101 |  | ATC anode | LITX35R | PVDF | 350 | 95 | 1 | 4 | 17.63333 | 9 | 15.40314 | 1.35 | 50.22314 | 48.5 | 29.28 | 14.56716 | 1.134872 | 122.7522 | 114 | 1.462529 | 10.248 | 0.010248 | 0.02928 |  |  | 5.098507
EF334D | 4600-64 |  |  | 60% | BL | LITXHP | 86071 | PVDF | GCNTs5(N)31 |  | 3 Step Thinky |  | 1.5 wt% FA coated RST NCM9058 | 11056-23A1 | PVDF5130 | EC:DMC:EMC w/ 1% VC | 4.2 | 185 | 200 | 97.8 | 1 | 1.2 | 17.85 | 38 | 23 | 3.5 | 59.47577 |  | 59.9 | 41.1249 | 23.23441 | 105.8773 | 100 | 3.831784 | 7.6081065 | 0.0076081065 | 0.0411249 | 4.298365 | 1290 |  | 15.7 | 0.0009872611 | 60.20481 | 4.271973 | 1.2 | 5.158038 |  | ATC anode | LITX35R | PVDF | 350 | 95 | 1 | 4 | 17.63333 | 9 | 14.73725 | 1.35 | 48.81426 | 48.6 | 29.44 | 14.64677 | 1.192632 | 123.1208 | 114 | 1.467267 | 10.304 | 0.010304 | 0.02944 |  |  | 5.126368
EF335A | 4600-61 | 2021-02-11 |  | 60% | BL | LITXHP | 86071 | PVDF | GCNTs5(N)31 |  | 3 Step Thinky |  | 1.5 wt% FA coated RST NCM9055 | 11056-23A1 | PVDF5130 | EC:DMC:EMC w/ 1% VC | 4.2 | 185 | 200 | 94 | 3 | 3 | 17.85 | 38 | 23 | 3.5 | 61.15851 |  | 60 | 39.621 | 22.38475 | 106.0387 | 114 | 3.133363 | 7.329885 | 0.007329885 | 0.039621 | 4.141178 | 6520 |  | 21.5 | 0.0008837209 | 60.14727 | 4.266169 | 1.2 | 4.969414 |  | ATC anode | LITX35R | PVDF | 350 | 95 | 1 | 4 | 17.63333 | 9 | 14.19832 | 1.35 | 47.674 | 48.6 | 29.4 | 14.62687 | 1.236219 | 123.1208 | 114 | 1.467267 | 10.29 | 0.01029 | 0.0294 |  |  | 5.119403
EF335B | 4600-62 |  |  | 60% | BL | LITXHP | 86071 | PVDF | GCNTs5(N)31 |  | 3 Step Thinky |  | 1.5 wt% FA coated RST NCM9056 | 11056-23A1 | PVDF5130 | EC:DMC:EMC w/ 1% VC | 4.2 | 185 | 200 | 94 | 3 | 3 | 17.85 | 38 | 23 | 3.5 | 61.15851 |  | 61.6 | 41.125 | 23.23446 | 108.6215 | 113 | 3.295669 | 7.608125 | 0.007608125 | 0.041125 | 4.298376 | 7790 |  | 39 | 0.0004807692 | 60.07533 | 4.258914 | 1.2 | 5.158051 |  | ATC anode | LITX35R | PVDF | 350 | 95 | 1 | 4 | 17.63333 | 9 | 14.73729 | 1.35 | 48.81433 | 48.3 | 29.35 | 14.60199 | 1.188983 | 122.0152 | 115 | 1.439344 | 10.2725 | 0.0102725 | 0.02935 |  |  | 5.110697
EF335C | 4600-63 |  |  | 60% | BL | LITXHP | 86071 | PVDF | GCNTs5(N)31 |  | 3 Step Thinky |  | 1.5 wt% FA coated RST NCM9057 | 11056-23A1 | PVDF5130 | EC:DMC:EMC w/ 1% VC | 4.2 | 185 | 200 | 94 | 3 | 3 | 17.85 | 38 | 23 | 3.5 | 61.15851 |  | 60.7 | 40.279 | 22.7565 | 107.1687 | 114 | 3.1854 | 7.451615 | 0.007451615 | 0.040279 | 4.209952 | 7980 |  | 36.4 | 0.000521978 | 59.97462 | 4.248756 | 1.2 | 5.051942 |  | ATC anode | LITX35R | PVDF | 350 | 95 | 1 | 4 | 17.63333 | 9 | 14.43412 | 1.35 | 48.17289 | 48.5 | 29.28 | 14.56716 | 1.211061 | 122.7522 | 114 | 1.462529 | 10.248 | 0.010248 | 0.02928 |  |  | 5.098507
EF335D | 4600-63 |  |  | 60% | BL | LITXHP | 86071 | PVDF | GCNTs5(N)31 |  | 3 Step Thinky |  | 1.5 wt% FA coated RST NCM9058 | 11056-23A1 | PVDF5130 | EC:DMC:EMC w/ 1% VC | 4.2 | 185 | 200 | 94 | 3 | 3 | 17.85 | 38 | 23 | 3.5 | 61.15851 |  | 60.9 | 40.467 | 22.86271 | 107.4915 | 100 | 3.922909 | 7.486395 | 0.007486395 | 0.040467 | 4.229602 | 9560 |  | 29 | 0.0005344828 | 60.20481 | 4.271973 | 1.2 | 5.075522 |  | ATC anode | LITX35R | PVDF | 350 | 95 | 1 | 4 | 17.63333 | 9 | 14.50149 | 1.35 | 48.31544 | 48.6 | 29.44 | 14.64677 | 1.212021 | 123.1208 | 114 | 1.467267 | 10.304 | 0.010304 | 0.02944 |  |  | 5.126368
EF335E | 4600-64 |  |  | 60% | BL | LITXHP | 86071 | PVDF | GCNTs5(N)31 |  | 3 Step Thinky |  | 1.5 wt% FA coated RST NCM9058 | 11056-23A1 | PVDF5130 | EC:DMC:EMC w/ 1% VC | 4.2 | 185 | 200 | 94 | 3 | 3 | 17.85 | 38 | 23 | 3.5 | 61.15851 |  | 62.8 | 42.253 | 23.87175 | 110.5585 | 100 | 4.096045 | 7.816805 | 0.007816805 | 0.042253 | 4.416274 | 8150 |  | 32.7 | 0.0004740061 | 60.20481 | 4.271973 | 1.2 | 5.299529 |  | ATC anode | LITX35R | PVDF | 350 | 95 | 1 | 4 | 17.63333 | 9 | 15.14151 | 1.35 | 49.66958 | 48.6 | 29.44 | 14.64677 | 1.16079 | 123.1208 | 114 | 1.467267 | 10.304 | 0.010304 | 0.02944 |  |  | 5.126368
EF336A | 4600-36 |  |  | 50% | BL | LITXHP | 86071 | PVDF | GCNTs5(N)31 |  | 3 Step Thinky |  | 2 wt% FA coated RST NCM9055 | 11056-27A1 | PVDF5130 | EC:DMC:EMC w/ 1% VC | 4.2 | 208 | 200 | 94 | 3 | 3 | 17.85 | 38 | 11.17 | 3.5 | 38.88287 |  | 38.6 | 19.505 | 11.01977 | 71.49475 | 82 | 2.664355 | 4.05704 | 0.00405704 | 0.019505 | 2.292113 | 7320 |  | 58 | 0.0001896552 | 37.81914 | 2.264523 | 1.2 | 2.750536 |  | ATC anode | LITX200 | PVDF | 350 | 94.2 | 2 | 3.8 | 17.63333 | 9 | 7.858673 | 1.35 | 34.40184 | 34.2 | 15.6058 | 7.76408 | 1.185556 | 70.05276 | 68 | 1.39697 | 5.46203 | 0.00546203 | 0.0156058 |  |  | 2.717428
EF336B | 4600-37 |  |  | 50% | BL | LITXHP | 86071 | PVDF | GCNTs5(N)31 |  | 3 Step Thinky |  | 2 wt% FA coated RST NCM9055 | 11056-27A1 | PVDF5130 | EC:DMC:EMC w/ 1% VC | 4.2 | 208 | 200 | 94 | 3 | 3 | 17.85 | 38 | 11.17 | 3.5 | 38.88287 |  | 36.3 | 17.343 | 9.798305 | 67.78208 | 74 | 2.89548 | 3.607344 | 0.003607344 | 0.017343 | 2.038047 | 6500 |  | 92 | 9.782609e-05 | 37.6986 | 2.250854 | 1.2 | 2.445657 |  | ATC anode | LITX200 | PVDF | 350 | 94.2 | 2 | 3.8 | 17.63333 | 9 | 6.987591 | 1.35 | 32.54316 | 34.1 | 15.5116 | 7.717214 | 1.3253 | 69.68423 | 68 | 1.388538 | 5.42906 | 0.00542906 | 0.0155116 |  |  | 2.701025
EF336C | 4600-38 |  |  | 50% | BL | LITXHP | 86071 | PVDF | GCNTs5(N)31 |  | 3 Step Thinky |  | 2 wt% FA coated RST NCM9055 | 11056-27A1 | PVDF5130 | EC:DMC:EMC w/ 1% VC | 4.2 | 208 | 200 | 94 | 3 | 3 | 17.85 | 38 | 11.17 | 3.5 | 38.88287 |  | 35.3 | 16.403 | 9.267232 | 66.16788 | 67 | 3.399571 | 3.411824 | 0.003411824 | 0.016403 | 1.927584 | 8670 |  | 59 | 0.0001228814 | 37.57807 | 2.237185 | 1.2 | 2.313101 |  | ATC anode | LITX200 | PVDF | 350 | 94.2 | 2 | 3.8 | 17.63333 | 9 | 6.60886 | 1.35 | 31.73504 | 34 | 15.4174 | 7.670348 | 1.392739 | 69.31571 | 68 | 1.380105 | 5.39609 | 0.00539609 | 0.0154174 |  |  | 2.684622
EF336D | 4600-39 |  |  | 50% | BL | LITXHP | 86071 | PVDF | GCNTs5(N)31 |  | 3 Step Thinky |  | 2 wt% FA coated RST NCM9055 | 11056-27A1 | PVDF5130 | EC:DMC:EMC w/ 1% VC | 4.2 | 208 | 200 | 94 | 3 | 3 | 17.85 | 38 | 11.17 | 3.5 | 38.88287 |  | 39.8 | 20.633 | 11.65706 | 73.4318 | 83 | 2.755807 | 4.291664 | 0.004291664 | 0.020633 | 2.424669 | 5800 |  | 30 | 0.000375 | 37.57807 | 2.237185 | 1.2 | 2.909603 |  | ATC anode | LITX200 | PVDF | 350 | 94.2 | 2 | 3.8 | 17.63333 | 9 | 8.313151 | 1.35 | 35.37158 | 34 | 15.4174 | 7.670348 | 1.107212 | 69.31571 | 68 | 1.380105 | 5.39609 | 0.00539609 | 0.0154174 |  |  | 2.684622
EF336E | 4600-40 |  |  | 50% | BL | LITXHP | 86071 | PVDF | GCNTs5(N)31 |  | 3 Step Thinky |  | 2 wt% FA coated RST NCM9055 | 11056-27A1 | PVDF5130 | EC:DMC:EMC w/ 1% VC | 4.2 | 208 | 200 | 94 | 3 | 3 | 17.85 | 38 | 11.17 | 3.5 | 38.88287 |  | 35.2 | 16.309 | 9.214124 | 66.00646 | 82 | 2.227786 | 3.392272 | 0.003392272 | 0.016309 | 1.916538 | 8720 |  | 85 | 0.0001294118 | 37.81914 | 2.264523 | 1.2 | 2.299845 |  | ATC anode | LITX200 | PVDF | 350 | 94.2 | 2 | 3.8 | 17.63333 | 9 | 6.570987 | 1.35 | 31.65423 | 34.2 | 15.6058 | 7.76408 | 1.417884 | 70.05276 | 68 | 1.39697 | 5.46203 | 0.00546203 | 0.0156058 |  |  | 2.717428
EF336F | 4600-41 |  |  | 50% | BL | LITXHP | 86071 | PVDF | GCNTs5(N)31 |  | 3 Step Thinky |  | 2 wt% FA coated RST NCM9055 | 11056-27A1 | PVDF5130 | EC:DMC:EMC w/ 1% VC | 4.2 | 208 | 200 | 94 | 3 | 3 | 17.85 | 38 | 11.17 | 3.5 | 38.88287 |  | 34.1 | 15.275 | 8.629944 | 64.23083 | 73 | 2.623083 | 3.1772 | 0.0031772 | 0.015275 | 1.795028 | 7520 |  | 83 | 0.0001054217 | 37.57807 | 2.237185 | 1.2 | 2.154034 |  | ATC anode | LITX200 | PVDF | 350 | 94.2 | 2 | 3.8 | 17.63333 | 9 | 6.154383 | 1.35 | 30.7653 | 34 | 15.4174 | 7.670348 | 1.495588 | 69.31571 | 68 | 1.380105 | 5.39609 | 0.00539609 | 0.0154174 |  |  | 2.684622
EF336G | 4600-42 |  |  | 50% | BL | LITXHP | 86071 | PVDF | GCNTs5(N)31 |  | 3 Step Thinky |  | 2 wt% FA coated RST NCM9055 | 11056-27A1 | PVDF5130 | EC:DMC:EMC w/ 1% VC | 4.2 | 208 | 200 | 94 | 3 | 3 | 17.85 | 38 | 11.17 | 3.5 | 38.88287 |  | 35.4 | 16.497 | 9.320339 | 66.3293 | 76 | 2.609277 | 3.431376 | 0.003431376 | 0.016497 | 1.938631 | 8340 |  | 68 | 0.0001397059 | 37.6986 | 2.250854 | 1.2 | 2.326357 |  | ATC anode | LITX200 | PVDF | 350 | 94.2 | 2 | 3.8 | 17.63333 | 9 | 6.646733 | 1.35 | 31.81585 | 34.1 | 15.5116 | 7.717214 | 1.393264 | 69.68423 | 68 | 1.388538 | 5.42906 | 0.00542906 | 0.0155116 |  |  | 2.701025
EF336H | 4600-43 |  |  | 50% | BL | LITXHP | 86071 | PVDF | GCNTs5(N)31 |  | 3 Step Thinky |  | 2 wt% FA coated RST NCM9055 | 11056-27A1 | PVDF5130 | EC:DMC:EMC w/ 1% VC | 4.2 | 208 | 200 | 94 | 3 | 3 | 17.85 | 38 | 11.17 | 3.5 | 38.88287 |  | 35.5 | 16.591 | 9.373446 | 66.49072 | 72 | 2.932868 | 3.450928 | 0.003450928 | 0.016591 | 1.949677 | 7020 |  | 41 | 0.0002073171 | 37.6986 | 2.250854 | 1.2 | 2.339612 |  | ATC anode | LITX200 | PVDF | 350 | 94.2 | 2 | 3.8 | 17.63333 | 9 | 6.684606 | 1.35 | 31.89667 | 34.1 | 15.5116 | 7.717214 | 1.385371 | 69.68423 | 68 | 1.388538 | 5.42906 | 0.00542906 | 0.0155116 |  |  | 2.701025
EF337A | 4600-44 |  |  | 55% | BL | LITXHP | 86071 | PVDF | GCNTs5(N)31 |  | 3 Step Thinky |  | 2 wt% FA coated RST NCM9055 | 11056-27A1 | PVDF5130 | EC:DMC:EMC w/ 1% VC | 4.2 | 208 | 200 | 94 | 3 | 3 | 17.85 | 38 | 11.17 | 3.5 | 38.88287 |  | 36.5 | 17.531 | 9.90452 | 68.10492 | 74 | 2.926868 | 3.646448 | 0.003646448 | 0.017531 | 2.06014 | 11600 |  | 64 | 0.000140625 | 37.57807 | 2.237185 | 1.2 | 2.472168 |  | ATC anode | LITX200 | PVDF | 350 | 94.2 | 2 | 3.8 | 17.63333 | 9 | 7.063338 | 1.35 | 32.70479 | 34 | 15.4174 | 7.670348 | 1.303126 | 69.31571 | 68 | 1.380105 | 5.39609 | 0.00539609 | 0.0154174 |  |  | 2.684622
EF337B | 4600-45 |  |  | 55% | BL | LITXHP | 86071 | PVDF | GCNTs5(N)31 |  | 3 Step Thinky |  | 2 wt% FA coated RST NCM9055 | 11056-27A1 | PVDF5130 | EC:DMC:EMC w/ 1% VC | 4.2 | 208 | 200 | 94 | 3 | 3 | 17.85 | 38 | 11.17 | 3.5 | 38.88287 |  | 34.9 | 16.027 | 9.054802 | 65.5222 | 72 | 2.833167 | 3.333616 | 0.003333616 | 0.016027 | 1.883399 | 13000 |  | 131 | 6.48855e-05 | 37.6986 | 2.250854 | 1.2 | 2.260079 |  | ATC anode | LITX200 | PVDF | 350 | 94.2 | 2 | 3.8 | 17.63333 | 9 | 6.457368 | 1.35 | 31.41179 | 34.1 | 15.5116 | 7.717214 | 1.434123 | 69.68423 | 68 | 1.388538 | 5.42906 | 0.00542906 | 0.0155116 |  |  | 2.701025
EF337C | 4600-59 |  |  | 55% | BL | LITXHP | 86071 | PVDF | GCNTs5(N)31 |  | 3 Step Thinky |  | 2 wt% FA coated RST NCM9055 | 11056-27A1 | PVDF5130 | EC:DMC:EMC w/ 1% VC | 4.2 | 208 | 200 | 94 | 3 | 3 | 17.85 | 38 | 11.17 | 3.5 | 38.88287 |  | 36.4 | 17.437 | 9.851412 | 67.9435 | 74 | 2.911174 | 3.626896 | 0.003626896 | 0.017437 | 2.049094 | 17800 |  | 110 | 8.181818e-05 | 37.57807 | 2.237185 | 1.2 | 2.458913 |  | ATC anode | LITX200 | PVDF | 350 | 94.2 | 2 | 3.8 | 17.63333 | 9 | 7.025464 | 1.35 | 32.62397 | 34 | 15.4174 | 7.670348 | 1.310151 | 69.31571 | 68 | 1.380105 | 5.39609 | 0.00539609 | 0.0154174 |  |  | 2.684622
EF337D | 4600-60 |  |  | 55% | BL | LITXHP | 86071 | PVDF | GCNTs5(N)31 |  | 3 Step Thinky |  | 2 wt% FA coated RST NCM9055 | 11056-27A1 | PVDF5130 | EC:DMC:EMC w/ 1% VC | 4.2 | 208 | 200 | 94 | 3 | 3 | 17.85 | 38 | 11.17 | 3.5 | 38.88287 |  | 34.2 | 15.369 | 8.683051 | 64.39225 | 72 | 2.716849 | 3.196752 | 0.003196752 | 0.015369 | 1.806075 | 14100 |  | 72 | 0.0001180556 | 37.6986 | 2.250854 | 1.2 | 2.167289 |  | ATC anode | LITX200 | PVDF | 350 | 94.2 | 2 | 3.8 | 17.63333 | 9 | 6.192256 | 1.35 | 30.84611 | 34.1 | 15.5116 | 7.717214 | 1.495522 | 69.68423 | 68 | 1.388538 | 5.42906 | 0.00542906 | 0.0155116 |  |  | 2.701025
EF337E | 4600-61 |  |  | 55% | BL | LITXHP | 86071 | PVDF | GCNTs5(N)31 |  | 3 Step Thinky |  | 2 wt% FA coated RST NCM9055 | 11056-27A1 | PVDF5130 | EC:DMC:EMC w/ 1% VC | 4.2 | 208 | 200 | 94 | 3 | 3 | 17.85 | 38 | 11.17 | 3.5 | 38.88287 |  | 33.7 | 14.899 | 8.417514 | 63.58515 | 71 | 2.713576 | 3.098992 | 0.003098992 | 0.014899 | 1.750843 | 24400 |  | 150 | 5.5e-05 | 37.81914 | 2.264523 | 1.2 | 2.101012 |  | ATC anode | LITX200 | PVDF | 350 | 94.2 | 2 | 3.8 | 17.63333 | 9 | 6.00289 | 1.35 | 30.44205 | 34.2 | 15.6058 | 7.76408 | 1.552068 | 70.05276 | 68 | 1.39697 | 5.46203 | 0.00546203 | 0.0156058 |  |  | 2.717428
EF337F | 4600-62 |  |  | 55% | BL | LITXHP | 86071 | PVDF | GCNTs5(N)31 |  | 3 Step Thinky |  | 2 wt% FA coated RST NCM9055 | 11056-27A1 | PVDF5130 | EC:DMC:EMC w/ 1% VC | 4.2 | 208 | 200 | 94 | 3 | 3 | 17.85 | 38 | 11.17 | 3.5 | 38.88287 |  | 34.5 | 15.651 | 8.842373 | 64.87651 | 74 | 2.612994 | 3.255408 | 0.003255408 | 0.015651 | 1.839214 | 27700 |  | 135 | 6.666667e-05 | 37.81914 | 2.264523 | 1.2 | 2.207056 |  | ATC anode | LITX200 | PVDF | 350 | 94.2 | 2 | 3.8 | 17.63333 | 9 | 6.305875 | 1.35 | 31.08854 | 34.2 | 15.6058 | 7.76408 | 1.477494 | 70.05276 | 68 | 1.39697 | 5.46203 | 0.00546203 | 0.0156058 |  |  | 2.717428
EF337G | 4600-63 |  |  | 55% | BL | LITXHP | 86071 | PVDF | GCNTs5(N)31 |  | 3 Step Thinky |  | 2 wt% FA coated RST NCM9055 | 11056-27A1 | PVDF5130 | EC:DMC:EMC w/ 1% VC | 4.2 | 208 | 200 | 94 | 3 | 3 | 17.85 | 38 | 11.17 | 3.5 | 38.88287 |  | 35.4 | 16.497 | 9.320339 | 66.3293 | 77 | 2.542373 | 3.431376 | 0.003431376 | 0.016497 | 1.938631 | 18800 |  | 83 | 0.0001174699 | 37.57807 | 2.237185 | 1.2 | 2.326357 |  | ATC anode | LITX200 | PVDF | 350 | 94.2 | 2 | 3.8 | 17.63333 | 9 | 6.646733 | 1.35 | 31.81585 | 34 | 15.4174 | 7.670348 | 1.384803 | 69.31571 | 68 | 1.380105 | 5.39609 | 0.00539609 | 0.0154174 |  |  | 2.684622
EF337H | 4600-64 |  |  | 55% | BL | LITXHP | 86071 | PVDF | GCNTs5(N)31 |  | 3 Step Thinky |  | 2 wt% FA coated RST NCM9055 | 11056-27A1 | PVDF5130 | EC:DMC:EMC w/ 1% VC | 4.2 | 208 | 200 | 94 | 3 | 3 | 17.85 | 38 | 11.17 | 3.5 | 38.88287 |  | 32.6 | 13.865 | 7.833333 | 61.80952 | 76 | 2.192982 | 2.88392 | 0.00288392 | 0.013865 | 1.629333 | 20600 |  | 130 | 7.307692e-05 | 37.57807 | 2.237185 | 1.2 | 1.9552 |  | ATC anode | LITX200 | PVDF | 350 | 94.2 | 2 | 3.8 | 17.63333 | 9 | 5.586286 | 1.35 | 29.55311 | 34 | 15.4174 | 7.670348 | 1.647681 | 69.31571 | 68 | 1.380105 | 5.39609 | 0.00539609 | 0.0154174 |  |  | 2.684622
EF338A | 4600-36 | 2021-04-27 | 11056-37A | 59% | BL | LITXHP | 86071 | PVDF | GCNTs5(N)31 |  | 3 Step Thinky |  | 1 wt% FA coated RST NCM9055 | 11056-37A | PVDF5130 | EC:DMC:EMC w/ 1% VC | 4.2 | 180 | 200 | 94 | 3 | 3 | 17.85 | 38 | 20 | 3.5 | 55.50957 |  | 56.9 | 36.707 | 20.73842 | 101.0347 | 94 | 3.939669 | 6.60726 | 0.00660726 | 0.036707 | 3.732915 | 6520 |  |  | #DIV/0! | 57.96507 | 3.936716 | 1.2 | 4.479498 |  | ATC anode | LITX200 | PVDF | 350 | 94.2 | 2 | 3.8 | 17.3 | 9 | 12.79857 | 1.35 | 44.60904 | 46.1 | 27.1296 | 13.49731 | 1.265515 | 115.136 | 68 | 2.428535 | 9.49536 | 0.00949536 | 0.0271296 |  |  | 4.72406
EF338B | 4600-37 | 2021-04-27 | 11056-37A | 59% | BL | LITXHP | 86071 | PVDF | GCNTs5(N)31 |  | 3 Step Thinky |  | 1 wt% FA coated RST NCM9055 | 11056-37A | PVDF5130 | EC:DMC:EMC w/ 1% VC | 4.2 | 180 | 200 | 94 | 3 | 3 | 17.85 | 38 | 20 | 3.5 | 55.50957 |  | 58.3 | 38.023 | 21.48192 | 103.2946 | 93 | 4.15511 | 6.84414 | 0.00684414 | 0.038023 | 3.866746 | 5840 |  |  | #DIV/0! | 57.96507 | 3.936716 | 1.2 | 4.640095 |  | ATC anode | LITX200 | PVDF | 350 | 94.2 | 2 | 3.8 | 17.3 | 9 | 13.25741 | 1.35 | 45.58811 | 46.1 | 27.1296 | 13.49731 | 1.221715 | 115.136 | 68 | 2.428535 | 9.49536 | 0.00949536 | 0.0271296 |  |  | 4.72406
EF338C | 4600-38 | 2021-04-27 | 11056-37A | 59% | BL | LITXHP | 86071 | PVDF | GCNTs5(N)31 |  | 3 Step Thinky |  | 1 wt% FA coated RST NCM9055 | 11056-37A | PVDF5130 | EC:DMC:EMC w/ 1% VC | 4.2 | 180 | 200 | 94 | 3 | 3 | 17.85 | 38 | 20 | 3.5 | 55.50957 |  | 57.7 | 37.459 | 21.16328 | 102.3261 | 99 | 3.69084 | 6.74262 | 0.00674262 | 0.037459 | 3.80939 | 6320 |  |  | #DIV/0! | 57.96507 | 3.936716 | 1.2 | 4.571268 |  | ATC anode | LITX200 | PVDF | 350 | 94.2 | 2 | 3.8 | 17.3 | 9 | 13.06077 | 1.35 | 45.16851 | 46.1 | 27.1296 | 13.49731 | 1.240109 | 115.136 | 68 | 2.428535 | 9.49536 | 0.00949536 | 0.0271296 |  |  | 4.72406
EF338D | 4600-39 | 2021-04-27 | 11056-37A | 59% | BL | LITXHP | 86071 | PVDF | GCNTs5(N)31 |  | 3 Step Thinky |  | 1 wt% FA coated RST NCM9055 | 11056-37A | PVDF5130 | EC:DMC:EMC w/ 1% VC | 4.2 | 180 | 200 | 94 | 3 | 3 | 17.85 | 38 | 20 | 3.5 | 55.50957 |  | 56.1 | 35.955 | 20.31356 | 99.74334 | 92 | 4.001883 | 6.4719 | 0.0064719 | 0.035955 | 3.656441 | 6120 |  |  | #DIV/0! | 57.96507 | 3.936716 | 1.2 | 4.387729 |  | ATC anode | LITX200 | PVDF | 350 | 94.2 | 2 | 3.8 | 17.3 | 9 | 12.53637 | 1.35 | 44.04958 | 46.1 | 27.1296 | 13.49731 | 1.291983 | 115.136 | 68 | 2.428535 | 9.49536 | 0.00949536 | 0.0271296 |  |  | 4.72406
EF338E | 4600-40 | 2021-04-27 | 11056-37A | 59% | BL | LITXHP | 86071 | PVDF | GCNTs5(N)31 |  | 3 Step Thinky |  | 1 wt% FA coated RST NCM9055 | 11056-37A | PVDF5130 | EC:DMC:EMC w/ 1% VC | 4.2 | 180 | 200 | 94 | 3 | 3 | 17.85 | 38 | 20 | 3.5 | 55.50957 |  | 56.5 | 36.331 | 20.52599 | 100.389 | 97 | 3.701044 | 6.53958 | 0.00653958 | 0.036331 | 3.694678 | 6420 |  |  | #DIV/0! | 57.96507 | 3.936716 | 1.2 | 4.433614 |  | ATC anode | LITX200 | PVDF | 350 | 94.2 | 2 | 3.8 | 17.3 | 9 | 12.66747 | 1.35 | 44.32931 | 46.1 | 27.1296 | 13.49731 | 1.278612 | 115.136 | 68 | 2.428535 | 9.49536 | 0.00949536 | 0.0271296 |  |  | 4.72406
EF338F | 4600-41 | 2021-04-27 | 11056-37A | 59% | BL | LITXHP | 86071 | PVDF | GCNTs5(N)31 |  | 3 Step Thinky |  | 1 wt% FA coated RST NCM9055 | 11056-37A | PVDF5130 | EC:DMC:EMC w/ 1% VC | 4.2 | 180 | 200 | 94 | 3 | 3 | 17.85 | 38 | 20 | 3.5 | 55.50957 |  | 57.4 | 37.177 | 21.00395 | 101.8418 | 97 | 3.787226 | 6.69186 | 0.00669186 | 0.037177 | 3.780712 | 5500 |  |  | #DIV/0! | 57.96507 | 3.936716 | 1.2 | 4.536854 |  | ATC anode | LITX200 | PVDF | 350 | 94.2 | 2 | 3.8 | 17.3 | 9 | 12.96244 | 1.35 | 44.95871 | 46.1 | 27.1296 | 13.49731 | 1.249516 | 115.136 | 68 | 2.428535 | 9.49536 | 0.00949536 | 0.0271296 |  |  | 4.72406
EF339A | 4600-36 | 2021-04-27 | 11056-37B | 60% | BL | LITXHP | 86071 | PVDF | GCNTs5(N)31 |  | 3 Step Thinky |  | 1.5 wt% FA coated RST NCM9055 | 11056-37B | PVDF5130 | EC:DMC:EMC w/ 1% VC | 4.2 | 180 | 200 | 94 | 3 | 3 | 17.85 | 38 | 20 | 3.5 | 55.50957 |  | 54.7 | 34.639 | 19.57006 | 97.48345 | 104 | 3.154426 | 6.23502 | 0.00623502 | 0.034639 | 3.52261 | 4280 |  |  | #DIV/0! | 57.96507 | 3.936716 | 1.2 | 4.227132 |  | ATC anode | LITX200 | PVDF | 350 | 94.2 | 2 | 3.8 | 17.3 | 9 | 12.07752 | 1.35 | 43.07051 | 46.1 | 27.1296 | 13.49731 | 1.341068 | 115.136 | 68 | 2.428535 | 9.49536 | 0.00949536 | 0.0271296 |  |  | 4.72406
EF339B | 4600-37 | 2021-04-27 | 11056-37B | 60% | BL | LITXHP | 86071 | PVDF | GCNTs5(N)31 |  | 3 Step Thinky |  | 1.5 wt% FA coated RST NCM9055 | 11056-37B | PVDF5130 | EC:DMC:EMC w/ 1% VC | 4.2 | 180 | 200 | 94 | 3 | 3 | 17.85 | 38 | 20 | 3.5 | 55.50957 |  | 52.9 | 32.947 | 18.61412 | 94.57789 | 98 | 3.300377 | 5.93046 | 0.00593046 | 0.032947 | 3.350542 | 3800 |  |  | #DIV/0! | 57.96507 | 3.936716 | 1.2 | 4.020651 |  | ATC anode | LITX200 | PVDF | 350 | 94.2 | 2 | 3.8 | 17.3 | 9 | 11.48757 | 1.35 | 41.8117 | 46.1 | 27.1296 | 13.49731 | 1.409939 | 115.136 | 68 | 2.428535 | 9.49536 | 0.00949536 | 0.0271296 |  |  | 4.72406
EF339C | 4600-38 | 2021-04-27 | 11056-37B | 60% | BL | LITXHP | 86071 | PVDF | GCNTs5(N)31 |  | 3 Step Thinky |  | 1.5 wt% FA coated RST NCM9055 | 11056-37B | PVDF5130 | EC:DMC:EMC w/ 1% VC | 4.2 | 180 | 200 | 94 | 3 | 3 | 17.85 | 38 | 20 | 3.5 | 55.50957 |  | 53.4 | 33.417 | 18.87966 | 95.38499 | 94 | 3.586562 | 6.01506 | 0.00601506 | 0.033417 | 3.398339 | 4750 |  |  | #DIV/0! | 57.96507 | 3.936716 | 1.2 | 4.078007 |  | ATC anode | LITX200 | PVDF | 350 | 94.2 | 2 | 3.8 | 17.3 | 9 | 11.65145 | 1.35 | 42.16137 | 46.1 | 27.1296 | 13.49731 | 1.390108 | 115.136 | 68 | 2.428535 | 9.49536 | 0.00949536 | 0.0271296 |  |  | 4.72406
EF339D | 4600-39 | 2021-04-27 | 11056-37B | 60% | BL | LITXHP | 86071 | PVDF | GCNTs5(N)31 |  | 3 Step Thinky |  | 1.5 wt% FA coated RST NCM9055 | 11056-37B | PVDF5130 | EC:DMC:EMC w/ 1% VC | 4.2 | 180 | 200 | 94 | 3 | 3 | 17.85 | 38 | 20 | 3.5 | 55.50957 |  | 55.6 | 35.485 | 20.04802 | 98.93624 | 91 | 4.024091 | 6.3873 | 0.0063873 | 0.035485 | 3.608644 | 4670 |  |  | #DIV/0! | 57.96507 | 3.936716 | 1.2 | 4.330373 |  | ATC anode | LITX200 | PVDF | 350 | 94.2 | 2 | 3.8 | 17.3 | 9 | 12.37249 | 1.35 | 43.69991 | 46.1 | 27.1296 | 13.49731 | 1.309095 | 115.136 | 68 | 2.428535 | 9.49536 | 0.00949536 | 0.0271296 |  |  | 4.72406
EF339E | 4600-40 | 2021-04-27 | 11056-37B | 60% | BL | LITXHP | 86071 | PVDF | GCNTs5(N)31 |  | 3 Step Thinky |  | 1.5 wt% FA coated RST NCM9055 | 11056-37B | PVDF5130 | EC:DMC:EMC w/ 1% VC | 4.2 | 180 | 200 | 94 | 3 | 3 | 17.85 | 38 | 20 | 3.5 | 55.50957 |  | 55 | 34.921 | 19.72938 | 97.96772 | 90 | 4.036289 | 6.28578 | 0.00628578 | 0.034921 | 3.551288 | 4380 |  |  | #DIV/0! | 57.96507 | 3.936716 | 1.2 | 4.261546 |  | ATC anode | LITX200 | PVDF | 350 | 94.2 | 2 | 3.8 | 17.3 | 9 | 12.17585 | 1.35 | 43.28031 | 46.1 | 27.1296 | 13.49731 | 1.330238 | 115.136 | 68 | 2.428535 | 9.49536 | 0.00949536 | 0.0271296 |  |  | 4.72406
EF339F | 4600-41 | 2021-04-27 | 11056-37B | 60% | BL | LITXHP | 86071 | PVDF | GCNTs5(N)31 |  | 3 Step Thinky |  | 1.5 wt% FA coated RST NCM9055 | 11056-37B | PVDF5130 | EC:DMC:EMC w/ 1% VC | 4.2 | 180 | 200 | 94 | 3 | 3 | 17.85 | 38 | 20 | 3.5 | 55.50957 |  | 55.5 | 35.391 | 19.99492 | 98.77482 | 101 | 3.376379 | 6.37038 | 0.00637038 | 0.035391 | 3.599085 | 4030 |  |  | #DIV/0! | 57.96507 | 3.936716 | 1.2 | 4.318902 |  | ATC anode | LITX200 | PVDF | 350 | 94.2 | 2 | 3.8 | 17.3 | 9 | 12.33972 | 1.35 | 43.62997 | 46.1 | 27.1296 | 13.49731 | 1.312573 | 115.136 | 68 | 2.428535 | 9.49536 | 0.00949536 | 0.0271296 |  |  | 4.72406
EF340A | 4600-36 | 2021-04-27 | 11056-37C | 60% | BL | LITXHP | 86071 | PVDF | GCNTs5(N)31 |  | 3 Step Thinky |  | 2 wt% FA coated RST NCM9055 | 11056-37C | PVDF5130 | EC:DMC:EMC w/ 1% VC | 4.2 | 180 | 200 | 94 | 3 | 3 | 17.85 | 38 | 20 | 3.5 | 55.50957 |  | 54.8 | 34.733 | 19.62316 | 97.64487 | 102 | 3.261829 | 6.25194 | 0.00625194 | 0.034733 | 3.532169 | 6520 |  |  | #DIV/0! | 57.96507 | 3.936716 | 1.2 | 4.238603 |  | ATC anode | LITX200 | PVDF | 350 | 94.2 | 2 | 3.8 | 17.3 | 9 | 12.1103 | 1.35 | 43.14044 | 46.1 | 27.1296 | 13.49731 | 1.337439 | 115.136 | 68 | 2.428535 | 9.49536 | 0.00949536 | 0.0271296 |  |  | 4.72406
EF340B | 4600-37 | 2021-04-27 | 11056-37C | 60% | BL | LITXHP | 86071 | PVDF | GCNTs5(N)31 |  | 3 Step Thinky |  | 2 wt% FA coated RST NCM9055 | 11056-37C | PVDF5130 | EC:DMC:EMC w/ 1% VC | 4.2 | 180 | 200 | 94 | 3 | 3 | 17.85 | 38 | 20 | 3.5 | 55.50957 |  | 57.5 | 37.271 | 21.05706 | 102.0032 | 108 | 3.200161 | 6.70878 | 0.00670878 | 0.037271 | 3.790271 | 6020 |  |  | #DIV/0! | 57.96507 | 3.936716 | 1.2 | 4.548325 |  | ATC anode | LITX200 | PVDF | 350 | 94.2 | 2 | 3.8 | 17.3 | 9 | 12.99522 | 1.35 | 45.02864 | 46.1 | 27.1296 | 13.49731 | 1.246365 | 115.136 | 68 | 2.428535 | 9.49536 | 0.00949536 | 0.0271296 |  |  | 4.72406
EF340C | 4600-38 | 2021-04-27 | 11056-37C | 60% | BL | LITXHP | 86071 | PVDF | GCNTs5(N)31 |  | 3 Step Thinky |  | 2 wt% FA coated RST NCM9055 | 11056-37C | PVDF5130 | EC:DMC:EMC w/ 1% VC | 4.2 | 180 | 200 | 94 | 3 | 3 | 17.85 | 38 | 20 | 3.5 | 55.50957 |  | 56.9 | 36.707 | 20.73842 | 101.0347 | 93 | 4.011299 | 6.60726 | 0.00660726 | 0.036707 | 3.732915 | 5870 |  |  | #DIV/0! | 57.96507 | 3.936716 | 1.2 | 4.479498 |  | ATC anode | LITX200 | PVDF | 350 | 94.2 | 2 | 3.8 | 17.3 | 9 | 12.79857 | 1.35 | 44.60904 | 46.1 | 27.1296 | 13.49731 | 1.265515 | 115.136 | 68 | 2.428535 | 9.49536 | 0.00949536 | 0.0271296 |  |  | 4.72406
EF340D | 4600-39 | 2021-04-27 | 11056-37C | 60% | BL | LITXHP | 86071 | PVDF | GCNTs5(N)31 |  | 3 Step Thinky |  | 2 wt% FA coated RST NCM9055 | 11056-37C | PVDF5130 | EC:DMC:EMC w/ 1% VC | 4.2 | 180 | 200 | 94 | 3 | 3 | 17.85 | 38 | 20 | 3.5 | 55.50957 |  | 56.8 | 36.613 | 20.68531 | 100.8733 | 103 | 3.385485 | 6.59034 | 0.00659034 | 0.036613 | 3.723356 | 6420 |  |  | #DIV/0! | 57.96507 | 3.936716 | 1.2 | 4.468027 |  | ATC anode | LITX200 | PVDF | 350 | 94.2 | 2 | 3.8 | 17.3 | 9 | 12.76579 | 1.35 | 44.53911 | 46.1 | 27.1296 | 13.49731 | 1.268764 | 115.136 | 68 | 2.428535 | 9.49536 | 0.00949536 | 0.0271296 |  |  | 4.72406
EF340E | 4600-40 | 2021-04-27 | 11056-37C | 60% | BL | LITXHP | 86071 | PVDF | GCNTs5(N)31 |  | 3 Step Thinky |  | 2 wt% FA coated RST NCM9055 | 11056-37C | PVDF5130 | EC:DMC:EMC w/ 1% VC | 4.2 | 180 | 200 | 94 | 3 | 3 | 17.85 | 38 | 20 | 3.5 | 55.50957 |  | 57.7 | 37.459 | 21.16328 | 102.3261 | 98 | 3.752354 | 6.74262 | 0.00674262 | 0.037459 | 3.80939 | 5750 |  |  | #DIV/0! | 57.96507 | 3.936716 | 1.2 | 4.571268 |  | ATC anode | LITX200 | PVDF | 350 | 94.2 | 2 | 3.8 | 17.3 | 9 | 13.06077 | 1.35 | 45.16851 | 46.1 | 27.1296 | 13.49731 | 1.240109 | 115.136 | 68 | 2.428535 | 9.49536 | 0.00949536 | 0.0271296 |  |  | 4.72406
EF340F | 4600-41 | 2021-04-27 | 11056-37C | 60% | BL | LITXHP | 86071 | PVDF | GCNTs5(N)31 |  | 3 Step Thinky |  | 2 wt% FA coated RST NCM9055 | 11056-37C | PVDF5130 | EC:DMC:EMC w/ 1% VC | 4.2 | 180 | 200 | 94 | 3 | 3 | 17.85 | 38 | 20 | 3.5 | 55.50957 |  | 57.8 | 37.553 | 21.21638 | 102.4875 | 99 | 3.700102 | 6.75954 | 0.00675954 | 0.037553 | 3.818949 | 5980 |  |  | #DIV/0! | 57.96507 | 3.936716 | 1.2 | 4.582739 |  | ATC anode | LITX200 | PVDF | 350 | 94.2 | 2 | 3.8 | 17.3 | 9 | 13.09354 | 1.35 | 45.23845 | 46.1 | 27.1296 | 13.49731 | 1.237005 | 115.136 | 68 | 2.428535 | 9.49536 | 0.00949536 | 0.0271296 |  |  | 4.72406
EF341A |  |  |  |  | EB | Enermax 61 (HCNTs4[N]32) |  |  |  |  | 3 Step Thinky | Formulation 1: BASF NCM811, 1% Enermax61 | BASF NCM811 |  | PVDF5130 |  | 4.2 | 185 | 200 | 97.8 | 1 | 1.2 | 17.85 | 38 | 23 | 3.5 | 59.47577 |  | 59.4 | 40.6359 | 22.95814 | 105.0702 | 105 | 3.503668 | 7.5176415 | 0.0075176415 | 0.0406359 | 4.247255 | 13000 |  | 68 | 0.0002463235 | -5.770372 | -2.382388 | 1.2 | 5.096706 | Nanomyte BE-200E | ATC anode | SuperP | PVDF | 360 | 92 | 3 | 5 | 17.35 | 9 | 14.15752 | 1.35 | 48.2811 |  | -15.962 | -7.941294 | -0.673109 | -54.93956 |  | 9.590934 | -5.74632 | -0.00574632 | -0.015962 |  | 0 | -2.858866
EF341B |  |  |  |  | EB | Enermax 61 (HCNTs4[N]32) |  |  |  |  | 3 Step Thinky | Formulation 1: BASF NCM811, 1% Enermax61 | BASF NCM811 |  | PVDF5130 |  | 4.2 | 185 | 200 | 97.8 | 1 | 1.2 | 17.85 | 38 | 23 | 3.5 | 59.47577 |  | 59.1 | 40.3425 | 22.79237 | 104.586 | 104 | 3.531073 | 7.4633625 | 0.0074633625 | 0.0403425 | 4.216589 | 13400 |  | 82 | 0.0002012195 | -5.770372 | -2.382388 | 1.2 | 5.059907 | Nanomyte BE-200E | ATC anode | SuperP | PVDF | 360 | 92 | 3 | 5 | 17.35 | 9 | 14.0553 | 1.35 | 48.05777 |  | -15.962 | -7.941294 | -0.6780043 | -54.93956 |  | 9.590934 | -5.74632 | -0.00574632 | -0.015962 |  | 0 | -2.858866
EF341C |  |  |  |  | EB | Enermax 61 (HCNTs4[N]32) |  |  |  |  | 3 Step Thinky | Formulation 1: BASF NCM811, 1% Enermax61 | BASF NCM811 |  | PVDF5130 |  | 4.2 | 185 | 200 | 97.8 | 1 | 1.2 | 17.85 | 38 | 23 | 3.5 | 59.47577 |  | 60.4 | 41.6139 | 23.51068 | 106.6844 | 108 | 3.434221 | 7.6985715 | 0.0076985715 | 0.0416139 | 4.349475 | 12450 |  | 123 | 0.0001422764 | -5.770372 | -2.382388 | 1.2 | 5.219371 | Nanomyte BE-200E | ATC anode | SuperP | PVDF | 360 | 92 | 3 | 5 | 17.35 | 9 | 14.49825 | 1.35 | 49.02553 |  | -15.962 | -7.941294 | -0.6572898 | -54.93956 |  | 9.590934 | -5.74632 | -0.00574632 | -0.015962 |  | 0 | -2.858866
EF341D |  |  |  |  | EB | Enermax 61 (HCNTs4[N]32) |  |  |  |  | 3 Step Thinky | Formulation 1: BASF NCM811, 1% Enermax61 | BASF NCM811 |  | PVDF5130 |  | 4.2 | 185 | 200 | 97.8 | 1 | 1.2 | 17.85 | 38 | 23 | 3.5 | 59.47577 |  | 59.9 | 41.1249 | 23.23441 | 105.8773 | 106 | 3.493686 | 7.6081065 | 0.0076081065 | 0.0411249 | 4.298365 | 13300 |  | 105 | 0.0001619048 | -5.770372 | -2.382388 | 1.2 | 5.158038 | Nanomyte BE-200E | ATC anode | SuperP | PVDF | 360 | 92 | 3 | 5 | 17.35 | 9 | 14.32788 | 1.35 | 48.65331 |  | -15.962 | -7.941294 | -0.6651053 | -54.93956 |  | 9.590934 | -5.74632 | -0.00574632 | -0.015962 |  | 0 | -2.858866
EF341E |  |  |  |  | EB | Enermax 61 (HCNTs4[N]32) |  |  |  |  | 3 Step Thinky | Formulation 1: BASF NCM811, 1% Enermax61 | BASF NCM811 |  | PVDF5130 |  | 4.2 | 185 | 200 | 97.8 | 1 | 1.2 | 17.85 | 38 | 23 | 3.5 | 59.47577 |  | 59.5 | 40.7337 | 23.01339 | 105.2316 | 104 | 3.565314 | 7.5357345 | 0.0075357345 | 0.0407337 | 4.257477 | 12690 |  | 93 | 0.0001774194 | -5.770372 | -2.382388 | 1.2 | 5.108973 | Nanomyte BE-200E | ATC anode | SuperP | PVDF | 360 | 92 | 3 | 5 | 17.35 | 9 | 14.19159 | 1.35 | 48.35554 |  | -15.962 | -7.941294 | -0.6714929 | -54.93956 |  | 9.590934 | -5.74632 | -0.00574632 | -0.015962 |  | 0 | -2.858866
EF342A |  |  |  |  | EB | Enermax 61 (HCNTs4[N]32) |  |  | LITXHP |  | 3 Step Thinky | Formulation 2: BASF NCM811, 0.6% Enermax61, 0.4% LITXHP | BASF NCM811 |  | PVDF5130 |  | 4.2 | 185 | 200 | 97.8 | 1 | 1.2 | 17.85 | 38 | 23 | 3.5 | 59.47577 |  | 60.9 | 42.1029 | 23.78695 | 107.4915 | 107 | 3.524932 | 7.7890365 | 0.0077890365 | 0.0421029 | 4.400586 | 7060 |  | 126 | 0.0001369048 | -5.770372 | -2.382388 | 1.2 | 5.280703 | Nanomyte BE-200E | ATC anode | SuperP | PVDF | 360 | 92 | 3 | 5 | 17.35 | 9 | 14.66862 | 1.35 | 49.39774 |  | -15.962 | -7.941294 | -0.6496557 | -54.93956 |  | 9.590934 | -5.74632 | -0.00574632 | -0.015962 |  | 0 | -2.858866
EF342B |  |  |  |  | EB | Enermax 61 (HCNTs4[N]32) |  |  | LITXHP |  | 3 Step Thinky | Formulation 2: BASF NCM811, 0.6% Enermax61, 0.4% LITXHP | BASF NCM811 |  | PVDF5130 |  | 4.2 | 185 | 200 | 97.8 | 1 | 1.2 | 17.85 | 38 | 23 | 3.5 | 59.47577 |  | 60.7 | 41.9073 | 23.67644 | 107.1687 | 106 | 3.560153 | 7.7528505 | 0.0077528505 | 0.0419073 | 4.380142 | 7200 |  | 85 | 0.0002 | -5.770372 | -2.382388 | 1.2 | 5.25617 | Nanomyte BE-200E | ATC anode | SuperP | PVDF | 360 | 92 | 3 | 5 | 17.35 | 9 | 14.60047 | 1.35 | 49.24886 |  | -15.962 | -7.941294 | -0.652688 | -54.93956 |  | 9.590934 | -5.74632 | -0.00574632 | -0.015962 |  | 0 | -2.858866
EF342C |  |  |  |  | EB | Enermax 61 (HCNTs4[N]32) |  |  | LITXHP |  | 3 Step Thinky | Formulation 2: BASF NCM811, 0.6% Enermax61, 0.4% LITXHP | BASF NCM811 |  | PVDF5130 |  | 4.2 | 185 | 200 | 97.8 | 1 | 1.2 | 17.85 | 38 | 23 | 3.5 | 59.47577 |  | 60.4 | 41.6139 | 23.51068 | 106.6844 | 107 | 3.483992 | 7.6985715 | 0.0076985715 | 0.0416139 | 4.349475 | 7500 |  | 68.6 | 0.0002514577 | -5.770372 | -2.382388 | 1.2 | 5.219371 | Nanomyte BE-200E | ATC anode | SuperP | PVDF | 360 | 92 | 3 | 5 | 17.35 | 9 | 14.49825 | 1.35 | 49.02553 |  | -15.962 | -7.941294 | -0.6572898 | -54.93956 |  | 9.590934 | -5.74632 | -0.00574632 | -0.015962 |  | 0 | -2.858866
EF342D |  |  |  |  | EB | Enermax 61 (HCNTs4[N]32) |  |  | LITXHP |  | 3 Step Thinky | Formulation 2: BASF NCM811, 0.6% Enermax61, 0.4% LITXHP | BASF NCM811 |  | PVDF5130 |  | 4.2 | 185 | 200 | 97.8 | 1 | 1.2 | 17.85 | 38 | 23 | 3.5 | 59.47577 |  | 60.5 | 41.7117 | 23.56593 | 106.8458 | 108 | 3.442292 | 7.7166645 | 0.0077166645 | 0.0417117 | 4.359697 | 6680 |  | 79.2 | 0.0002209596 | -5.770372 | -2.382388 | 1.2 | 5.231637 | Nanomyte BE-200E | ATC anode | SuperP | PVDF | 360 | 92 | 3 | 5 | 17.35 | 9 | 14.53232 | 1.35 | 49.09997 |  | -15.962 | -7.941294 | -0.6557486 | -54.93956 |  | 9.590934 | -5.74632 | -0.00574632 | -0.015962 |  | 0 | -2.858866
EF342E |  |  |  |  | EB | Enermax 61 (HCNTs4[N]32) |  |  | LITXHP |  | 3 Step Thinky | Formulation 2: BASF NCM811, 0.6% Enermax61, 0.4% LITXHP | BASF NCM811 |  | PVDF5130 |  | 4.2 | 185 | 200 | 97.8 | 1 | 1.2 | 17.85 | 38 | 23 | 3.5 | 59.47577 |  | 60 | 41.2227 | 23.28966 | 106.0387 | 106 | 3.501994 | 7.6261995 | 0.0076261995 | 0.0412227 | 4.308587 | 7470 |  | 82 | 0.0002073171 | -5.770372 | -2.382388 | 1.2 | 5.170305 | Nanomyte BE-200E | ATC anode | SuperP | PVDF | 360 | 92 | 3 | 5 | 17.35 | 9 | 14.36196 | 1.35 | 48.72776 |  | -15.962 | -7.941294 | -0.6635274 | -54.93956 |  | 9.590934 | -5.74632 | -0.00574632 | -0.015962 |  | 0 | -2.858866
EF343A |  |  |  |  | EB | Enermax 61 (HCNTs4[N]32) |  |  | LITXHP |  | 3 Step Thinky | Formulation 3: BASF NCM811, 0.3% Enermax61, 0.7% LITXHP | BASF NCM811 |  | PVDF5130 |  | 4.2 | 185 | 200 | 97.8 | 1 | 1.2 | 17.85 | 38 | 23 | 3.5 | 59.47577 |  | 58.9 | 40.1469 | 22.68186 | 104.2631 | 105 | 3.461506 | 7.4271765 | 0.0074271765 | 0.0401469 | 4.196145 | 5450 |  | 91 | 0.0001840659 | -5.770372 | -2.382388 | 1.2 | 5.035374 | Nanomyte BE-200E | ATC anode | SuperP | PVDF | 360 | 92 | 3 | 5 | 17.35 | 9 | 13.98715 | 1.35 | 47.90888 |  | -15.962 | -7.941294 | -0.6813077 | -54.93956 |  | 9.590934 | -5.74632 | -0.00574632 | -0.015962 |  | 0 | -2.858866
EF343B |  |  |  |  | EB | Enermax 61 (HCNTs4[N]32) |  |  | LITXHP |  | 3 Step Thinky | Formulation 3: BASF NCM811, 0.3% Enermax61, 0.7% LITXHP | BASF NCM811 |  | PVDF5130 |  | 4.2 | 185 | 200 | 97.8 | 1 | 1.2 | 17.85 | 38 | 23 | 3.5 | 59.47577 |  | 59.2 | 40.4403 | 22.84763 | 104.7474 | 105 | 3.486803 | 7.4814555 | 0.0074814555 | 0.0404403 | 4.226811 | 5230 |  | 116 | 0.0001443966 | -5.770372 | -2.382388 | 1.2 | 5.072173 | Nanomyte BE-200E | ATC anode | SuperP | PVDF | 360 | 92 | 3 | 5 | 17.35 | 9 | 14.08937 | 1.35 | 48.13221 |  | -15.962 | -7.941294 | -0.6763647 | -54.93956 |  | 9.590934 | -5.74632 | -0.00574632 | -0.015962 |  | 0 | -2.858866
EF343C |  |  |  |  | EB | Enermax 61 (HCNTs4[N]32) |  |  | LITXHP |  | 3 Step Thinky | Formulation 3: BASF NCM811, 0.3% Enermax61, 0.7% LITXHP | BASF NCM811 |  | PVDF5130 |  | 4.2 | 185 | 200 | 97.8 | 1 | 1.2 | 17.85 | 38 | 23 | 3.5 | 59.47577 |  | 59.5 | 40.7337 | 23.01339 | 105.2316 | 105 | 3.512101 | 7.5357345 | 0.0075357345 | 0.0407337 | 4.257477 | 5120 |  | 136 | 0.0001231618 | -5.770372 | -2.382388 | 1.2 | 5.108973 | Nanomyte BE-200E | ATC anode | SuperP | PVDF | 360 | 92 | 3 | 5 | 17.35 | 9 | 14.19159 | 1.35 | 48.35554 |  | -15.962 | -7.941294 | -0.6714929 | -54.93956 |  | 9.590934 | -5.74632 | -0.00574632 | -0.015962 |  | 0 | -2.858866
EF343D |  |  |  |  | EB | Enermax 61 (HCNTs4[N]32) |  |  | LITXHP |  | 3 Step Thinky | Formulation 3: BASF NCM811, 0.3% Enermax61, 0.7% LITXHP | BASF NCM811 |  | PVDF5130 |  | 4.2 | 185 | 200 | 97.8 | 1 | 1.2 | 17.85 | 38 | 23 | 3.5 | 59.47577 |  | 60.1 | 41.3205 | 23.34492 | 106.2002 | 105 | 3.562695 | 7.6442925 | 0.0076442925 | 0.0413205 | 4.318809 | 4730 |  | 90.2 | 0.0001856984 | -5.770372 | -2.382388 | 1.2 | 5.182571 | Nanomyte BE-200E | ATC anode | SuperP | PVDF | 360 | 92 | 3 | 5 | 17.35 | 9 | 14.39603 | 1.35 | 48.8022 |  | -15.962 | -7.941294 | -0.6619569 | -54.93956 |  | 9.590934 | -5.74632 | -0.00574632 | -0.015962 |  | 0 | -2.858866
EF343E |  |  |  |  | EB | Enermax 61 (HCNTs4[N]32) |  |  | LITXHP |  | 3 Step Thinky | Formulation 3: BASF NCM811, 0.3% Enermax61, 0.7% LITXHP | BASF NCM811 |  | PVDF5130 |  | 4.2 | 185 | 200 | 97.8 | 1 | 1.2 | 17.85 | 38 | 23 | 3.5 | 59.47577 |  | 60.3 | 41.5161 | 23.45542 | 106.523 | 106 | 3.526919 | 7.6804785 | 0.0076804785 | 0.0415161 | 4.339253 | 4820 |  | 93 | 0.0001827957 | -5.770372 | -2.382388 | 1.2 | 5.207104 | Nanomyte BE-200E | ATC anode | SuperP | PVDF | 360 | 92 | 3 | 5 | 17.35 | 9 | 14.46418 | 1.35 | 48.95108 |  | -15.962 | -7.941294 | -0.6588381 | -54.93956 |  | 9.590934 | -5.74632 | -0.00574632 | -0.015962 |  | 0 | -2.858866
EF344A |  |  |  |  | EB | Enermax 61 (HCNTs4[N]32) |  |  |  |  | 3 Step Thinky | Formulation 4: BASF NCM811@1%FA100, 1% Enermax61 | BASF NCM811@1%FA100 |  | PVDF5130 |  | 4.2 | 185 | 200 | 97.8 | 1 | 1.2 | 17.85 | 38 | 23 | 3.5 | 59.47577 |  | 62.1 | 43.2765 | 24.45 | 109.4286 | 109 | 3.521127 | 8.0061525 | 0.0080061525 | 0.0432765 | 4.52325 | 121000 |  | 4800 | 3.697917e-06 | 62.84443 | 4.538209 | 1.2 | 5.4279 | Nanomyte BE-200E | ATC anode | SuperP | PVDF | 360 | 92 | 3 | 5 | 17.35 | 9 | 15.0775 | 1.35 | 50.29106 | 50.4 | 30.406 | 15.12736 | 1.203969 | 130.7984 | 131 | 1.347769 | 10.94616 | 0.01094616 | 0.030406 |  | 0 | 5.445851
EF344B |  |  |  |  | EB | Enermax 61 (HCNTs4[N]32) |  |  |  |  | 3 Step Thinky | Formulation 4: BASF NCM811@1%FA100, 1% Enermax61 | BASF NCM811@1%FA100 |  | PVDF5130 |  | 4.2 | 185 | 200 | 97.8 | 1 | 1.2 | 17.85 | 38 | 23 | 3.5 | 59.47577 |  | 61 | 42.2007 | 23.8422 | 107.6529 | 109 | 3.433596 | 7.8071295 | 0.0078071295 | 0.0422007 | 4.410808 | 136000 |  | 2330 | 7.618026e-06 | 63.66127 | 4.620597 | 1.2 | 5.292969 | Nanomyte BE-200E | ATC anode | SuperP | PVDF | 360 | 92 | 3 | 5 | 17.35 | 9 | 14.70269 | 1.35 | 49.47219 | 51 | 30.958 | 15.40199 | 1.257075 | 133.0096 | 132 | 1.361081 | 11.14488 | 0.01114488 | 0.030958 |  | 0 | 5.544716
EF344C |  |  |  |  | EB | Enermax 61 (HCNTs4[N]32) |  |  |  |  | 3 Step Thinky | Formulation 4: BASF NCM811@1%FA100, 1% Enermax61 | BASF NCM811@1%FA100 |  | PVDF5130 |  | 4.2 | 185 | 200 | 97.8 | 1 | 1.2 | 17.85 | 38 | 23 | 3.5 | 59.47577 |  | 61.4 | 42.5919 | 24.06322 | 108.2986 | 108 | 3.514931 | 7.8795015 | 0.0078795015 | 0.0425919 | 4.451696 | 149000 |  | 2270 | 7.709251e-06 | 63.52513 | 4.606866 | 1.2 | 5.342035 | Nanomyte BE-200E | ATC anode | SuperP | PVDF | 360 | 92 | 3 | 5 | 17.35 | 9 | 14.83899 | 1.35 | 49.76996 | 50.9 | 30.866 | 15.35622 | 1.241828 | 132.6411 | 131 | 1.368159 | 11.11176 | 0.01111176 | 0.030866 |  | 0 | 5.528239
EF344D |  |  |  |  | EB | Enermax 61 (HCNTs4[N]32) |  |  |  |  | 3 Step Thinky | Formulation 4: BASF NCM811@1%FA100, 1% Enermax61 | BASF NCM811@1%FA100 |  | PVDF5130 |  | 4.2 | 185 | 200 | 97.8 | 1 | 1.2 | 17.85 | 38 | 23 | 3.5 | 59.47577 |  | 62 | 43.1787 | 24.39475 | 109.2672 | 109 | 3.513169 | 7.9880595 | 0.0079880595 | 0.0431787 | 4.513028 | 159000 |  | 3200 | 5.546875e-06 | 63.25285 | 4.579403 | 1.2 | 5.415634 | Nanomyte BE-200E | ATC anode | SuperP | PVDF | 360 | 92 | 3 | 5 | 17.35 | 9 | 15.04343 | 1.35 | 50.21662 | 50.7 | 30.682 | 15.26468 | 1.217649 | 131.904 | 132 | 1.348946 | 11.04552 | 0.01104552 | 0.030682 |  | 0 | 5.495284
EF344E |  |  |  |  | EB | Enermax 61 (HCNTs4[N]32) |  |  |  |  | 3 Step Thinky | Formulation 4: BASF NCM811@1%FA100, 1% Enermax61 | BASF NCM811@1%FA100 |  | PVDF5130 |  | 4.2 | 185 | 200 | 97.8 | 1 | 1.2 | 17.85 | 38 | 23 | 3.5 | 59.47577 |  | 62.9 | 44.0589 | 24.89203 | 110.7199 | 111 | 3.486572 | 8.1508965 | 0.0081508965 | 0.0440589 | 4.605026 | 166000 |  | 3040 | 6.003289e-06 | 62.84443 | 4.538209 | 1.2 | 5.526032 | Nanomyte BE-200E | ATC anode | SuperP | PVDF | 360 | 92 | 3 | 5 | 17.35 | 9 | 15.35009 | 1.35 | 50.8866 | 50.4 | 30.406 | 15.12736 | 1.182588 | 130.7984 | 131 | 1.347769 | 10.94616 | 0.01094616 | 0.030406 |  | 0 | 5.445851
EF345A |  |  |  |  | EB | Enermax 51 (HCNTs4[N]32) |  |  |  |  | 3 Step Thinky | Formulation 5: BASF NCM811@1%FA100, 1% Enermax51 | BASF NCM811@1%FA100 |  | PVDF5130 |  | 4.2 | 185 | 200 | 97.8 | 1 | 1.2 | 17.85 | 38 | 23 | 3.5 | 59.47577 |  | 62.2 | 43.3743 | 24.50525 | 109.59 | 110 | 3.480069 | 8.0242455 | 0.0080242455 | 0.0433743 | 4.533472 | 7930 |  | 70 | 0.0002571429 | 63.66127 | 4.620597 | 1.2 | 5.440166 | Nanomyte BE-200E | ATC anode | SuperP | PVDF | 360 | 92 | 3 | 5 | 17.35 | 9 | 15.11157 | 1.35 | 50.3655 | 51 | 30.958 | 15.40199 | 1.223062 | 133.0096 | 131 | 1.372237 | 11.14488 | 0.01114488 | 0.030958 |  | 0 | 5.544716 | Bad formation
EF345B |  |  |  |  | EB | Enermax 51 (HCNTs4[N]32) |  |  |  |  | 3 Step Thinky | Formulation 5: BASF NCM811@1%FA100, 1% Enermax51 | BASF NCM811@1%FA100 |  | PVDF5130 |  | 4.2 | 185 | 200 | 97.8 | 1 | 1.2 | 17.85 | 38 | 23 | 3.5 | 59.47577 |  | 61 | 42.2007 | 23.8422 | 107.6529 | 108 | 3.482647 | 7.8071295 | 0.0078071295 | 0.0422007 | 4.410808 | 6130 |  | 56.7 | 0.000308642 | 62.98057 | 4.55194 | 1.2 | 5.292969 | Nanomyte BE-200E | ATC anode | SuperP | PVDF | 360 | 92 | 3 | 5 | 17.35 | 9 | 14.70269 | 1.35 | 49.47219 | 50.5 | 30.498 | 15.17313 | 1.238396 | 131.1669 | 130 | 1.36302 | 10.97928 | 0.01097928 | 0.030498 |  | 0 | 5.462328 |  |  | 174.6417 | 171.3242 | 162.5565 | 149.2866 | 92.88945 | 43.12725 | 19.66792 | 10.42637 | 150.9454 | 134.121 | 110.4247 | 83.6479 | 48.10347 | 20.37881 | 9.00459 | 3.9419 | 22.6393 | 20.3557 | 2.2836 | 3.6304 | 24.6702 | 22.8739 | 1.7963 | 3.3964 | 53.3431 | 34.4817 | 18.8614
EF345C |  |  |  |  | EB | Enermax 51 (HCNTs4[N]32) |  |  |  |  | 3 Step Thinky | Formulation 5: BASF NCM811@1%FA100, 1% Enermax51 | BASF NCM811@1%FA100 |  | PVDF5130 |  | 4.2 | 185 | 200 | 97.8 | 1 | 1.2 | 17.85 | 38 | 23 | 3.5 | 59.47577 |  | 56.3 | 37.6041 | 21.24525 | 100.0662 | 100 | 3.503736 | 6.9567585 | 0.0069567585 | 0.0376041 | 3.930372 | 10020 |  | 70.5 | 0.0002198582 | 61.7553 | 4.428358 | 1.2 | 4.716446 | Nanomyte BE-200E | ATC anode | SuperP | PVDF | 360 | 92 | 3 | 5 | 17.35 | 9 | 13.10124 | 1.35 | 45.97336 | 49.6 | 29.67 | 14.76119 | 1.352042 | 127.8502 | 129 | 1.337065 | 10.6812 | 0.0106812 | 0.02967 |  | 0 | 5.31403 |  |  | 174.9809 | 170.4601 | 161.6845 | 144.6651 | 85.36303 | 35.10256 | 4.786712 | 0 | 158.4934 | 127.3797 | 97.06388 | 58.50426 | 10.90307 | 0 | 0 | 3.9198 | 43.1673 | 40.8906 | 2.2767 | 3.6211 | 51.2749 | 50.3674 | 0.9075 | 3.3959 | 100.455 | 69.5384 | 30.9166
EF345D |  |  |  |  | EB | Enermax 51 (HCNTs4[N]32) |  |  |  |  | 3 Step Thinky | Formulation 5: BASF NCM811@1%FA100, 1% Enermax51 | BASF NCM811@1%FA100 |  | PVDF5130 |  | 4.2 | 185 | 200 | 97.8 | 1 | 1.2 | 17.85 | 38 | 23 | 3.5 | 59.47577 |  | 64.5 | 45.6237 | 25.7761 | 113.3027 | 114 | 3.467886 | 8.4403845 | 0.0084403845 | 0.0456237 | 4.768579 | 7370 |  | 128 | 0.0001484375 | 64.06969 | 4.661791 | 1.2 | 5.722295 | Nanomyte BE-200E | ATC anode | SuperP | PVDF | 360 | 92 | 3 | 5 | 17.35 | 9 | 15.89526 | 1.35 | 52.07769 | 51.3 | 31.234 | 15.5393 | 1.173127 | 134.1152 | 134 | 1.351244 | 11.24424 | 0.01124424 | 0.031234 |  | 0 | 5.594149 |  |  | 180.1695 | 176.6626 | 170.087 | 160.6621 | 105.4277 | 53.48098 | 27.61723 | 16.65801 | 153.2098 | 146.4151 | 127.1269 | 107.4003 | 78.02962 | 48.43974 | 28.71315 | 3.9605 | 14.5265 | 12.5215 | 2.005 | 3.6453 | 15.2021 | 13.5431 | 1.659 | 3.4308 | 24.0251 | 18.4251 | 5.6
EF345E |  |  |  |  | EB | Enermax 51 (HCNTs4[N]32) |  |  |  |  | 3 Step Thinky | Formulation 5: BASF NCM811@1%FA100, 1% Enermax51 | BASF NCM811@1%FA100 |  | PVDF5130 |  | 4.2 | 185 | 200 | 97.8 | 1 | 1.2 | 17.85 | 38 | 23 | 3.5 | 59.47577 |  | 64.5 | 45.6237 | 25.7761 | 113.3027 | 114 | 3.467886 | 8.4403845 | 0.0084403845 | 0.0456237 | 4.768579 | 7010 |  | 37 | 0.0005135135 | 63.25285 | 4.579403 | 1.2 | 5.722295 | Nanomyte BE-200E | ATC anode | SuperP | PVDF | 360 | 92 | 3 | 5 | 17.35 | 9 | 15.89526 | 1.35 | 52.07769 | 50.7 | 30.682 | 15.26468 | 1.152394 | 131.904 | 131 | 1.360003 | 11.04552 | 0.01104552 | 0.030682 |  | 0 | 5.495284 |  |  | 181.7038 | 176.8818 | 169.4295 | 160.2237 | 108.9346 | 53.70016 | 26.95967 | 16.00046 | 153.429 | 144.6617 | 124.7159 | 102.7974 | 72.11164 | 40.98747 | 21.0417 | 3.9586 | 16.6034 | 14.7014 | 1.902 | 3.6444 | 17.7066 | 16.1786 | 1.528 | 3.4302 | 27.838 | 21.8307 | 6.0073
EF346A |  |  |  |  | EB | Enermax 61 (HCNTs4[N]32) |  |  | LITXHP |  | 3 Step Thinky | Formulation 6: BASF NCM811@1%FA100, 0.6% Enermax61, 0.4% LITXHP | BASF NCM811@1%FA100 |  | PVDF5130 |  | 4.2 | 185 | 200 | 97.8 | 1 | 1.2 | 17.85 | 38 | 23 | 3.5 | 59.47577 |  | 62.3 | 43.4721 | 24.56051 | 109.7514 | 111 | 3.440136 | 8.0423385 | 0.0080423385 | 0.0434721 | 4.543694 | 181000 |  | 825 | 2.212121e-05 | 62.98057 | 4.55194 | 1.2 | 5.452433 | Nanomyte BE-200E | ATC anode | SuperP | PVDF | 360 | 92 | 3 | 5 | 17.35 | 9 | 15.14565 | 1.35 | 50.43995 | 50.5 | 30.498 | 15.17313 | 1.202178 | 131.1669 | 132 | 1.340857 | 10.97928 | 0.01097928 | 0.030498 |  | 0 | 5.462328
EF346B |  |  |  |  | EB | Enermax 61 (HCNTs4[N]32) |  |  | LITXHP |  | 3 Step Thinky | Formulation 6: BASF NCM811@1%FA100, 0.6% Enermax61, 0.4% LITXHP | BASF NCM811@1%FA100 |  | PVDF5130 |  | 4.2 | 185 | 200 | 97.8 | 1 | 1.2 | 17.85 | 38 | 23 | 3.5 | 59.47577 |  | 62.8 | 43.9611 | 24.83678 | 110.5585 | 111 | 3.478833 | 8.1328035 | 0.0081328035 | 0.0439611 | 4.594804 | 169000 |  | 935 | 1.951872e-05 | 62.98057 | 4.55194 | 1.2 | 5.513765 | Nanomyte BE-200E | ATC anode | SuperP | PVDF | 360 | 92 | 3 | 5 | 17.35 | 9 | 15.31601 | 1.35 | 50.81216 | 50.5 | 30.498 | 15.17313 | 1.188805 | 131.1669 | 131 | 1.351847 | 10.97928 | 0.01097928 | 0.030498 |  | 0 | 5.462328
EF346C |  |  |  |  | EB | Enermax 61 (HCNTs4[N]32) |  |  | LITXHP |  | 3 Step Thinky | Formulation 6: BASF NCM811@1%FA100, 0.6% Enermax61, 0.4% LITXHP | BASF NCM811@1%FA100 |  | PVDF5130 |  | 4.2 | 185 | 200 | 97.8 | 1 | 1.2 | 17.85 | 38 | 23 | 3.5 | 59.47577 |  | 62 | 43.1787 | 24.39475 | 109.2672 | 110 | 3.464375 | 7.9880595 | 0.0079880595 | 0.0431787 | 4.513028 | 147000 |  | 4800 | 3.75e-06 | 63.66127 | 4.620597 | 1.2 | 5.415634 | Nanomyte BE-200E | ATC anode | SuperP | PVDF | 360 | 92 | 3 | 5 | 17.35 | 9 | 15.04343 | 1.35 | 50.21662 | 51 | 30.958 | 15.40199 | 1.228602 | 133.0096 | 132 | 1.361081 | 11.14488 | 0.01114488 | 0.030958 |  | 0 | 5.544716
EF346D |  |  |  |  | EB | Enermax 61 (HCNTs4[N]32) |  |  | LITXHP |  | 3 Step Thinky | Formulation 6: BASF NCM811@1%FA100, 0.6% Enermax61, 0.4% LITXHP | BASF NCM811@1%FA100 |  | PVDF5130 |  | 4.2 | 185 | 200 | 97.8 | 1 | 1.2 | 17.85 | 38 | 23 | 3.5 | 59.47577 |  | 62.1 | 43.2765 | 24.45 | 109.4286 | 109 | 3.521127 | 8.0061525 | 0.0080061525 | 0.0432765 | 4.52325 | 147000 |  | 495 | 3.585859e-05 | 62.84443 | 4.538209 | 1.2 | 5.4279 | Nanomyte BE-200E | ATC anode | SuperP | PVDF | 360 | 92 | 3 | 5 | 17.35 | 9 | 15.0775 | 1.35 | 50.29106 | 50.4 | 30.406 | 15.12736 | 1.203969 | 130.7984 | 131 | 1.347769 | 10.94616 | 0.01094616 | 0.030406 |  | 0 | 5.445851
EF346E |  |  |  |  | EB | Enermax 61 (HCNTs4[N]32) |  |  | LITXHP |  | 3 Step Thinky | Formulation 6: BASF NCM811@1%FA100, 0.6% Enermax61, 0.4% LITXHP | BASF NCM811@1%FA100 |  | PVDF5130 |  | 4.2 | 185 | 200 | 97.8 | 1 | 1.2 | 17.85 | 38 | 23 | 3.5 | 59.47577 |  | 61.5 | 42.6897 | 24.11847 | 108.46 | 109 | 3.473383 | 7.8975945 | 0.0078975945 | 0.0426897 | 4.461918 | 154000 |  | 542 | 3.274908e-05 | 62.436 | 4.497015 | 1.2 | 5.354301 | Nanomyte BE-200E | ATC anode | SuperP | PVDF | 360 | 92 | 3 | 5 | 17.35 | 9 | 14.87306 | 1.35 | 49.8444 | 50.1 | 30.13 | 14.99005 | 1.209439 | 129.6928 | 130 | 1.346573 | 10.8468 | 0.0108468 | 0.03013 |  | 0 | 5.396418
EF347A |  |  |  |  | EB | Enermax 51 (HCNTs4[N]32) |  |  | LITXHP |  | 3 Step Thinky | Formulation 7: BASF NCM811@1%FA100, 0.6% Enermax51, 0.4% LITXHP | BASF NCM811@1%FA100 |  | PVDF5130 |  | 4.2 | 185 | 200 | 97.8 | 1 | 1.2 | 17.85 | 38 | 23 | 3.5 | 59.47577 |  | 60 | 41.2227 | 23.28966 | 106.0387 | 106 | 3.501994 | 7.6261995 | 0.0076261995 | 0.0412227 | 4.308587 | 2530 |  | 20.2 | 0.0008415842 | 62.436 | 4.497015 | 1.2 | 5.170305 | Nanomyte BE-200E | ATC anode | SuperP | PVDF | 360 | 92 | 3 | 5 | 17.35 | 9 | 14.36196 | 1.35 | 48.72776 | 50.1 | 30.13 | 14.99005 | 1.25248 | 129.6928 | 130 | 1.346573 | 10.8468 | 0.0108468 | 0.03013 |  | 0 | 5.396418 |  |  | 172.2352 | 168.1113 | 160.5911 | 149.9174 | 113.0445 | 61.37395 | 33.4767 | 20.61971 | 140.9418 | 140.9418 | 124.2034 | 105.767 | 84.17692 | 57.73518 | 33.96187 | 3.9448 | 14.0385 | 11.7912 | 2.2473 | 3.6257 | 14.9315 | 13.0174 | 1.9141 | 3.39 | 37.525 | 17.4622 | 20.0628
EF347B |  |  |  |  | EB | Enermax 51 (HCNTs4[N]32) |  |  | LITXHP |  | 3 Step Thinky | Formulation 7: BASF NCM811@1%FA100, 0.6% Enermax51, 0.4% LITXHP | BASF NCM811@1%FA100 |  | PVDF5130 |  | 4.2 | 185 | 200 | 97.8 | 1 | 1.2 | 17.85 | 38 | 23 | 3.5 | 59.47577 |  | 58.9 | 40.1469 | 22.68186 | 104.2631 | 104 | 3.513953 | 7.4271765 | 0.0074271765 | 0.0401469 | 4.196145 | 2010 |  | 47.2 | 0.0003495763 | 63.52513 | 4.606866 | 1.2 | 5.035374 | Nanomyte BE-200E | ATC anode | SuperP | PVDF | 360 | 92 | 3 | 5 | 17.35 | 9 | 13.98715 | 1.35 | 47.90888 | 50.9 | 30.866 | 15.35622 | 1.317457 | 132.6411 | 133 | 1.346092 | 11.11176 | 0.01111176 | 0.030866 |  | 0 | 5.528239 |  |  | 171.1216 | 167.6344 | 160.1618 | 150.4475 | 118.5646 | 69.74387 | 39.35547 | 24.90852 | 136.4987 | 143.9713 | 128.2789 | 112.3374 | 94.4033 | 72.23472 | 50.31522 | 3.9339 | 11.2241 | 9.1965 | 2.0276 | 3.624 | 11.8046 | 10.0051 | 1.7995 | 3.388 | 34.5557 | 13.5285 | 21.0272
EF347C |  |  |  |  | EB | Enermax 51 (HCNTs4[N]32) |  |  | LITXHP |  | 3 Step Thinky | Formulation 7: BASF NCM811@1%FA100, 0.6% Enermax51, 0.4% LITXHP | BASF NCM811@1%FA100 |  | PVDF5130 |  | 4.2 | 185 | 200 | 97.8 | 1 | 1.2 | 17.85 | 38 | 23 | 3.5 | 59.47577 |  | 59.9 | 41.1249 | 23.23441 | 105.8773 | 106 | 3.493686 | 7.6081065 | 0.0076081065 | 0.0411249 | 4.298365 | 2050 |  | 25.6 | 0.0006640625 | 63.38899 | 4.593134 | 1.2 | 5.158038 | Nanomyte BE-200E | ATC anode | SuperP | PVDF | 360 | 92 | 3 | 5 | 17.35 | 9 | 14.32788 | 1.35 | 48.65331 | 50.8 | 30.774 | 15.31045 | 1.282292 | 132.2725 | 132 | 1.352991 | 11.07864 | 0.01107864 | 0.030774 |  | 0 | 5.511761 |  |  | 170.9427 | 167.5384 | 160.0004 | 149.5444 | 114.0428 | 63.22204 | 32.58367 | 17.7508 | 142.9791 | 137.6295 | 118.1766 | 95.56254 | 69.54424 | 41.09432 | 18.96661 | 3.94 | 19.7574 | 17.6099 | 2.1475 | 3.6246 | 20.1174 | 18.3158 | 1.8016 | 3.3874 | 42.5455 | 21.8377 | 20.7078
EF347D |  |  |  |  | EB | Enermax 51 (HCNTs4[N]32) |  |  | LITXHP |  | 3 Step Thinky | Formulation 7: BASF NCM811@1%FA100, 0.6% Enermax51, 0.4% LITXHP | BASF NCM811@1%FA100 |  | PVDF5130 |  | 4.2 | 185 | 200 | 97.8 | 1 | 1.2 | 17.85 | 38 | 23 | 3.5 | 59.47577 |  | 59.8 | 41.0271 | 23.17915 | 105.7159 | 106 | 3.485377 | 7.5900135 | 0.0075900135 | 0.0410271 | 4.288143 | 2290 |  | 12.9 | 0.001317829 | 60.93846 | 4.34597 | 1.2 | 5.145772 | Nanomyte BE-200E | ATC anode | SuperP | PVDF | 360 | 92 | 3 | 5 | 17.35 | 9 | 14.29381 | 1.35 | 48.57887 | 49 | 29.118 | 14.48657 | 1.216182 | 125.639 | 126 | 1.345835 | 10.48248 | 0.01048248 | 0.029118 |  | 0 | 5.215164 |  |  | 171.5939 | 167.9378 | 159.8943 | 148.1947 | 111.8773 | 62.15404 | 34.36753 | 21.69298 | 138.6888 | 140.395 | 124.0643 | 106.2712 | 86.28443 | 62.88526 | 42.16725 | 3.9376 | 12.0947 | 9.6803 | 2.4144 | 3.6197 | 12.6075 | 10.6248 | 1.9827 | 3.3832 | 39.4812 | 14.2239 | 25.2573
EF347E |  |  |  |  | EB | Enermax 51 (HCNTs4[N]32) |  |  | LITXHP |  | 3 Step Thinky | Formulation 7: BASF NCM811@1%FA100, 0.6% Enermax51, 0.4% LITXHP | BASF NCM811@1%FA100 |  | PVDF5130 |  | 4.2 | 185 | 200 | 97.8 | 1 | 1.2 | 17.85 | 38 | 23 | 3.5 | 59.47577 |  | 59.9 | 41.1249 | 23.23441 | 105.8773 | 106 | 3.493686 | 7.6081065 | 0.0076081065 | 0.0411249 | 4.298365 | 2170 |  | 38.6 | 0.0004404145 | 63.52513 | 4.606866 | 1.2 | 5.158038 | Nanomyte BE-200E | ATC anode | SuperP | PVDF | 360 | 92 | 3 | 5 | 17.35 | 9 | 14.32788 | 1.35 | 48.65331 | 50.9 | 30.866 | 15.35622 | 1.286126 | 132.6411 | 133 | 1.346092 | 11.11176 | 0.01111176 | 0.030866 |  | 0 | 5.528239 |  |  | 168.7542 | 165.8363 | 159.0277 | 148.0855 | 111.3681 | 61.76307 | 34.2858 | 21.64139 | 138.1158 | 140.5475 | 124.2556 | 106.748 | 86.3224 | 62.00623 | 41.33749 | 3.9261 | 12.3765 | 10.1244 | 2.2521 | 3.6168 | 13.0546 | 11.081 | 1.9736 | 3.3787 | 40.7301 | 14.6165 | 26.1136
EF348A |  |  |  |  | EB | Enermax 61 (HCNTs4[N]32) |  |  | LITXHP |  | 3 Step Thinky | Formulation 8: BASF NCM811@1%FA100, 0.3% Enermax61, 0.7% LITXHP | BASF NCM811@1%FA100 |  | PVDF5130 |  | 4.2 | 185 | 200 | 97.8 | 1 | 1.2 | 17.85 | 38 | 23 | 3.5 | 59.47577 |  | 63.5 | 44.6457 | 25.22356 | 111.6885 | 111 | 3.533008 | 8.2594545 | 0.0082594545 | 0.0446457 | 4.666358 | 6700000 |  | 69000 | 2.644928e-07 | -5.770372 | -2.382388 | 1.2 | 5.59963 | Nanomyte BE-200E | ATC anode | SuperP | PVDF | 360 | 92 | 3 | 5 | 17.35 | 9 | 15.55453 | 1.35 | 51.33326 |  | -15.962 | -7.941294 | -0.6126545 | -54.93956 |  | 9.590934 | -5.74632 | -0.00574632 | -0.015962 |  | 0 | -2.858866
EF348B |  |  |  |  | EB | Enermax 61 (HCNTs4[N]32) |  |  | LITXHP |  | 3 Step Thinky | Formulation 8: BASF NCM811@1%FA100, 0.3% Enermax61, 0.7% LITXHP | BASF NCM811@1%FA100 |  | PVDF5130 |  | 4.2 | 185 | 200 | 97.8 | 1 | 1.2 | 17.85 | 38 | 23 | 3.5 | 59.47577 |  | 63.6 | 44.7435 | 25.27881 | 111.8499 | 113 | 3.446328 | 8.2775475 | 0.0082775475 | 0.0447435 | 4.676581 | 4660000 |  | 53000 | 3.537736e-07 | -5.770372 | -2.382388 | 1.2 | 5.611897 | Nanomyte BE-200E | ATC anode | SuperP | PVDF | 360 | 92 | 3 | 5 | 17.35 | 9 | 15.5886 | 1.35 | 51.40771 |  | -15.962 | -7.941294 | -0.6113154 | -54.93956 |  | 9.590934 | -5.74632 | -0.00574632 | -0.015962 |  | 0 | -2.858866
EF348C |  |  |  |  | EB | Enermax 61 (HCNTs4[N]32) |  |  | LITXHP |  | 3 Step Thinky | Formulation 8: BASF NCM811@1%FA100, 0.3% Enermax61, 0.7% LITXHP | BASF NCM811@1%FA100 |  | PVDF5130 |  | 4.2 | 185 | 200 | 97.8 | 1 | 1.2 | 17.85 | 38 | 23 | 3.5 | 59.47577 |  | 63.6 | 44.7435 | 25.27881 | 111.8499 | 113 | 3.446328 | 8.2775475 | 0.0082775475 | 0.0447435 | 4.676581 | 5240000 |  | 63200 | 2.966772e-07 | -5.770372 | -2.382388 | 1.2 | 5.611897 | Nanomyte BE-200E | ATC anode | SuperP | PVDF | 360 | 92 | 3 | 5 | 17.35 | 9 | 15.5886 | 1.35 | 51.40771 |  | -15.962 | -7.941294 | -0.6113154 | -54.93956 |  | 9.590934 | -5.74632 | -0.00574632 | -0.015962 |  | 0 | -2.858866
EF348D |  |  |  |  | EB | Enermax 61 (HCNTs4[N]32) |  |  | LITXHP |  | 3 Step Thinky | Formulation 8: BASF NCM811@1%FA100, 0.3% Enermax61, 0.7% LITXHP | BASF NCM811@1%FA100 |  | PVDF5130 |  | 4.2 | 185 | 200 | 97.8 | 1 | 1.2 | 17.85 | 38 | 23 | 3.5 | 59.47577 |  | 63.8 | 44.9391 | 25.38932 | 112.1727 | 112 | 3.508169 | 8.3137335 | 0.0083137335 | 0.0449391 | 4.697025 | 4300000 |  | 72200 | 2.562327e-07 | -5.770372 | -2.382388 | 1.2 | 5.636429 | Nanomyte BE-200E | ATC anode | SuperP | PVDF | 360 | 92 | 3 | 5 | 17.35 | 9 | 15.65675 | 1.35 | 51.55659 |  | -15.962 | -7.941294 | -0.6086546 | -54.93956 |  | 9.590934 | -5.74632 | -0.00574632 | -0.015962 |  | 0 | -2.858866
EF348E |  |  |  |  | EB | Enermax 61 (HCNTs4[N]32) |  |  | LITXHP |  | 3 Step Thinky | Formulation 8: BASF NCM811@1%FA100, 0.3% Enermax61, 0.7% LITXHP | BASF NCM811@1%FA100 |  | PVDF5130 |  | 4.2 | 185 | 200 | 97.8 | 1 | 1.2 | 17.85 | 38 | 23 | 3.5 | 59.47577 |  | 63.7 | 44.8413 | 25.33407 | 112.0113 | 113 | 3.453861 | 8.2956405 | 0.0082956405 | 0.0448413 | 4.686803 | 3800000 |  | 80500 | 2.329193e-07 | -5.770372 | -2.382388 | 1.2 | 5.624163 | Nanomyte BE-200E | ATC anode | SuperP | PVDF | 360 | 92 | 3 | 5 | 17.35 | 9 | 15.62268 | 1.35 | 51.48215 |  | -15.962 | -7.941294 | -0.6099821 | -54.93956 |  | 9.590934 | -5.74632 | -0.00574632 | -0.015962 |  | 0 | -2.858866
EF349A |  |  |  |  | EB | Enermax 51 (HCNTs4[N]32) |  |  | LITXHP |  | 3 Step Thinky | Formulation 9: BASF NCM811@1%FA100, 0.3% Enermax51, 0.7% LITXHP | BASF NCM811@1%FA100 |  | PVDF5130 |  | 4.2 | 185 | 200 | 97.8 | 1 | 1.2 | 17.85 | 38 | 23 | 3.5 | 59.47577 |  | 58.6 | 39.8535 | 22.5161 | 103.7789 | 105 | 3.436209 | 7.3728975 | 0.0073728975 | 0.0398535 | 4.165479 | 3240 |  | 17.02 | 0.0009841363 | 63.93355 | 4.64806 | 1.2 | 4.998575 | Nanomyte BE-200E | ATC anode | SuperP | PVDF | 360 | 92 | 3 | 5 | 17.35 | 9 | 13.88493 | 1.35 | 47.68555 | 51.2 | 31.142 | 15.49353 | 1.339023 | 133.7466 | 134 | 1.347264 | 11.21112 | 0.01121112 | 0.031142 |  | 0 | 5.577672 |  |  | 172.3813 | 167.112 | 158.8317 | 147.5404 | 111.408 | 67.74813 | 38.64152 | 23.8373 | 134.4926 | 138.0054 | 121.4448 | 103.8805 | 83.3051 | 60.7224 | 40.8998 | 3.9046 | 12.758 | 10.4451 | 2.3129 | 3.6062 | 13.7927 | 11.6284 | 2.1643 | 3.3628 | 47.7366 | 15.8257 | 31.9109
EF349B |  |  |  |  | EB | Enermax 51 (HCNTs4[N]32) |  |  | LITXHP |  | 3 Step Thinky | Formulation 9: BASF NCM811@1%FA100, 0.3% Enermax51, 0.7% LITXHP | BASF NCM811@1%FA100 |  | PVDF5130 |  | 4.2 | 185 | 200 | 97.8 | 1 | 1.2 | 17.85 | 38 | 23 | 3.5 | 59.47577 |  | 60.7 | 41.9073 | 23.67644 | 107.1687 | 107 | 3.508556 | 7.7528505 | 0.0077528505 | 0.0419073 | 4.380142 | 3690 |  | 31.7 | 0.000544164 | 62.98057 | 4.55194 | 1.2 | 5.25617 | Nanomyte BE-200E | ATC anode | SuperP | PVDF | 360 | 92 | 3 | 5 | 17.35 | 9 | 14.60047 | 1.35 | 49.24886 | 50.5 | 30.498 | 15.17313 | 1.247067 | 131.1669 | 131 | 1.351847 | 10.97928 | 0.01097928 | 0.030498 |  | 0 | 5.462328 |  |  | 167.274 | 164.6491 | 157.7291 | 145.798 | 102.6074 | 54.64442 | 29.3505 | 18.13527 | 139.1166 | 135.5372 | 118.1178 | 98.31223 | 74.21141 | 49.15611 | 30.5436 | 3.9114 | 13.7683 | 11.2161 | 2.5522 | 3.6039 | 14.5775 | 12.318 | 2.2595 | 3.3543 | 45.7497 | 15.8999 | 29.8498
EF349C |  |  |  |  | EB | Enermax 51 (HCNTs4[N]32) |  |  | LITXHP |  | 3 Step Thinky | Formulation 9: BASF NCM811@1%FA100, 0.3% Enermax51, 0.7% LITXHP | BASF NCM811@1%FA100 |  | PVDF5130 |  | 4.2 | 185 | 200 | 97.8 | 1 | 1.2 | 17.85 | 38 | 23 | 3.5 | 59.47577 |  | 60.8 | 42.0051 | 23.73169 | 107.3301 | 107 | 3.516744 | 7.7709435 | 0.0077709435 | 0.0420051 | 4.390364 | 3680 |  | 29.3 | 0.0005887372 | 64.34197 | 4.689254 | 1.2 | 5.268436 | Nanomyte BE-200E | ATC anode | SuperP | PVDF | 360 | 92 | 3 | 5 | 17.35 | 9 | 14.63455 | 1.35 | 49.3233 | 51.5 | 31.418 | 15.63085 | 1.281694 | 134.8522 | 134 | 1.359204 | 11.31048 | 0.01131048 | 0.031418 |  | 0 | 5.627104 |  |  | 170.6936 | 167.1226 | 159.7425 | 149.2676 | 107.1298 | 56.42172 | 30.23442 | 18.33111 | 142.1256 | 139.2688 | 121.4138 | 100.9401 | 75.94316 | 49.5178 | 28.32989 | 3.9321 | 15.2135 | 13.0683 | 2.1452 | 3.6197 | 15.9107 | 14.1146 | 1.7961 | 3.3827 | 40.4271 | 18.139 | 22.2881
EF349D |  |  |  |  | EB | Enermax 51 (HCNTs4[N]32) |  |  | LITXHP |  | 3 Step Thinky | Formulation 9: BASF NCM811@1%FA100, 0.3% Enermax51, 0.7% LITXHP | BASF NCM811@1%FA100 |  | PVDF5130 |  | 4.2 | 185 | 200 | 97.8 | 1 | 1.2 | 17.85 | 38 | 23 | 3.5 | 59.47577 |  | 61 | 42.2007 | 23.8422 | 107.6529 | 108 | 3.482647 | 7.8071295 | 0.0078071295 | 0.0422007 | 4.410808 | 3700 |  | 18.4 | 0.000951087 | 63.52513 | 4.606866 | 1.2 | 5.292969 | Nanomyte BE-200E | ATC anode | SuperP | PVDF | 360 | 92 | 3 | 5 | 17.35 | 9 | 14.70269 | 1.35 | 49.47219 | 50.9 | 30.866 | 15.35622 | 1.253339 | 132.6411 | 131 | 1.368159 | 11.11176 | 0.01111176 | 0.030866 |  | 0 | 5.528239 |  |  | 169.4285 | 166.111 | 159.2391 | 148.5757 | 107.8181 | 59.00376 | 32.46392 | 20.14185 | 139.5711 | 138.8603 | 121.325 | 101.894 | 79.14561 | 54.02754 | 34.12266 | 3.9297 | 13.0441 | 10.7561 | 2.288 | 3.6155 | 13.6666 | 11.7595 | 1.9071 | 3.3765 | 42.2639 | 15.7581 | 26.5058
EF349E |  |  |  |  | EB | Enermax 51 (HCNTs4[N]32) |  |  | LITXHP |  | 3 Step Thinky | Formulation 9: BASF NCM811@1%FA100, 0.3% Enermax51, 0.7% LITXHP | BASF NCM811@1%FA100 |  | PVDF5130 |  | 4.2 | 185 | 200 | 97.8 | 1 | 1.2 | 17.85 | 38 | 23 | 3.5 | 59.47577 |  | 61.1 | 42.2985 | 23.89746 | 107.8144 | 108 | 3.490718 | 7.8252225 | 0.0078252225 | 0.0422985 | 4.42103 | 3560 |  | 31.8 | 0.0005503145 | 62.29986 | 4.483284 | 1.2 | 5.305236 | Nanomyte BE-200E | ATC anode | SuperP | PVDF | 360 | 92 | 3 | 5 | 17.35 | 9 | 14.73677 | 1.35 | 49.54663 | 50 | 30.038 | 14.94428 | 1.216898 | 129.3243 | 130 | 1.342461 | 10.81368 | 0.01081368 | 0.030038 |  | 0 | 5.37994 | Bad formation
EF350A |  |  |  |  | EB | KSU C 0.8 |  | N/A | N/A | N/A | 2 Step Thinky | 1% KSU C-0.8 1min | Targaray NCM622 | 13471 | EC:DMC:EMC w/ 1% VC |  | 4.2 | 170 | 200 | 98 | 1 | 1 | 17.83 | 38 | 25 | 3.5 | 62.98306 |  | 63 | 44.2666 | 25.00938 | 110.9136 | 110 | 3.544413 | 7.525322 | 0.007525322 | 0.0442666 | 4.251594 | 6900 |  | 129.8 | 0.0001386749 | -7.874522 | -2.382388 | 1.2 | 5.101913 | Nanomyte BE-200E | ATC anode | SuperP | PVDF | 360 | 92 | 3 | 5 | 17.35 | 9 | 14.17198 | 1.35 | 48.3127 |  | -15.962 | -7.941294 | -0.672422 | -54.93956 |  | 9.590934 | -5.74632 | -0.00574632 | -0.015962 |  | 0 | -2.858866 | [50 empty] | 0.5 | Fiberglass
EF350B |  |  |  |  | EB | KSU C 0.8 |  | N/A | N/A | N/A | 2 Step Thinky | 1% KSU C-0.8 1min | Targaray NCM622 | 13471 | EC:DMC:EMC w/ 1% VC |  | 4.2 | 170 | 200 | 98 | 1 | 1 | 17.83 | 38 | 25 | 3.5 | 62.98306 |  | 62.3 | 43.5806 | 24.62181 | 109.7837 | 111 | 3.441684 | 7.408702 | 0.007408702 | 0.0435806 | 4.185707 | 7130 |  | 128 | 0.000142578125 | -7.874522 | -2.382388 | 1.2 | 5.022849 | Nanomyte BE-200E | ATC anode | SuperP | PVDF | 360 | 92 | 3 | 5 | 17.35 | 9 | 13.95236 | 1.35 | 47.83287 |  | -15.962 | -7.941294 | -0.6830066 | -54.93956 |  | 9.590934 | -5.74632 | -0.00574632 | -0.015962 |  | 0 | -2.858866 | [50 empty] | 0.5 | Fiberglass
EF350C |  |  |  |  | EB | KSU C 0.8 |  | N/A | N/A | N/A | 2 Step Thinky | 1% KSU C-0.8 1min | Targaray NCM622 | 13471 | EC:DMC:EMC w/ 1% VC |  | 4.2 | 170 | 200 | 98 | 1 | 1 | 17.83 | 38 | 25 | 3.5 | 62.98306 |  | 62.3 | 43.5806 | 24.62181 | 109.7837 | 111 | 3.441684 | 7.408702 | 0.007408702 | 0.0435806 | 4.185707 | 6090 |  | 108 | 0.0001689815 | -7.874522 | -2.382388 | 1.2 | 5.022849 | Nanomyte BE-200E | ATC anode | SuperP | PVDF | 360 | 92 | 3 | 5 | 17.35 | 9 | 13.95236 | 1.35 | 47.83287 |  | -15.962 | -7.941294 | -0.6830066 | -54.93956 |  | 9.590934 | -5.74632 | -0.00574632 | -0.015962 |  | 0 | -2.858866 | [50 empty] | 0.5 | Fiberglass
EF350D |  |  |  |  | EB | KSU C 0.8 |  | N/A | N/A | N/A | 2 Step Thinky | 1% KSU C-0.8 1min | Targaray NCM622 | 13471 | EC:DMC:EMC w/ 1% VC |  | 4.2 | 170 | 200 | 98 | 1 | 1 | 17.83 | 38 | 25 | 3.5 | 62.98306 |  | 63.1 | 44.3646 | 25.06475 | 111.0751 | 110 | 3.55226 | 7.541982 | 0.007541982 | 0.0443646 | 4.261007 | 6440 |  | 100 | 0.00018 | -7.874522 | -2.382388 | 1.2 | 5.113208 | Nanomyte BE-200E | ATC anode | SuperP | PVDF | 360 | 92 | 3 | 5 | 17.35 | 9 | 14.20336 | 1.35 | 48.38125 |  | -15.962 | -7.941294 | -0.6709367 | -54.93956 |  | 9.590934 | -5.74632 | -0.00574632 | -0.015962 |  | 0 | -2.858866 | [50 empty] | 0.5 | Fiberglass
EF351A |  |  |  |  | EB | LITXHP | 86071 | N/A | N/A | N/A | 2 Step Thinky | 1% LITXHP Control | Targaray NCM622 | 13471 | EC:DMC:EMC w/ 1% VC |  | 4.2 | 170 | 200 | 98 | 1 | 1 | 17.83 | 38 | 25 | 3.5 | 62.98306 |  | 64.8 | 46.0306 | 26.00599 | 113.8192 | 113 | 3.53823 | 7.825202 | 0.007825202 | 0.0460306 | 4.421018 | 2260 |  | 53 | 0.0003537736 | -7.874522 | -2.382388 | 1.2 | 5.305222 | Nanomyte BE-200E | ATC anode | SuperP | PVDF | 360 | 92 | 3 | 5 | 17.35 | 9 | 14.73673 | 1.35 | 49.54654 |  | -15.962 | -7.941294 | -0.6466532 | -54.93956 |  | 9.590934 | -5.74632 | -0.00574632 | -0.015962 |  | 0 | -2.858866 | [50 empty] | 0.5 | Fiberglass
EF351B |  |  |  |  | EB | LITXHP | 86071 | N/A | N/A | N/A | 2 Step Thinky | 1% LITXHP Control | Targaray NCM622 | 13471 | EC:DMC:EMC w/ 1% VC |  | 4.2 | 170 | 200 | 98 | 1 | 1 | 17.83 | 38 | 25 | 3.5 | 62.98306 |  | 63.4 | 44.6586 | 25.23085 | 111.5593 | 113 | 3.432768 | 7.591962 | 0.007591962 | 0.0446586 | 4.289244 | 2670 |  | 43 | 0.0004360465 | -7.874522 | -2.382388 | 1.2 | 5.147093 | Nanomyte BE-200E | ATC anode | SuperP | PVDF | 360 | 92 | 3 | 5 | 17.35 | 9 | 14.29748 | 1.35 | 48.58689 |  | -15.962 | -7.941294 | -0.6665197 | -54.93956 |  | 9.590934 | -5.74632 | -0.00574632 | -0.015962 |  | 0 | -2.858866 | [50 empty] | 0.5 | Fiberglass
EF351C |  |  |  |  | EB | LITXHP | 86071 | N/A | N/A | N/A | 2 Step Thinky | 1% LITXHP Control | Targaray NCM622 | 13471 | EC:DMC:EMC w/ 1% VC |  | 4.2 | 170 | 200 | 98 | 1 | 1 | 17.83 | 38 | 25 | 3.5 | 62.98306 |  | 64.3 | 45.5406 | 25.72915 | 113.0121 | 113 | 3.500565 | 7.741902 | 0.007741902 | 0.0455406 | 4.373956 | 2470 |  | 35 | 0.0005357143 | -7.874522 | -2.382388 | 1.2 | 5.248747 | Nanomyte BE-200E | ATC anode | SuperP | PVDF | 360 | 92 | 3 | 5 | 17.35 | 9 | 14.57985 | 1.35 | 49.20381 |  | -15.962 | -7.941294 | -0.653611 | -54.93956 |  | 9.590934 | -5.74632 | -0.00574632 | -0.015962 |  | 0 | -2.858866 | [50 empty] | 0.5 | Fiberglass
EF351D |  |  |  |  | EB | LITXHP | 86071 | N/A | N/A | N/A | 2 Step Thinky | 1% LITXHP Control | Targaray NCM622 | 13471 | EC:DMC:EMC w/ 1% VC |  | 4.2 | 170 | 200 | 98 | 1 | 1 | 17.83 | 38 | 25 | 3.5 | 62.98306 |  | 64.8 | 46.0306 | 26.00599 | 113.8192 | 114 | 3.491674 | 7.825202 | 0.007825202 | 0.0460306 | 4.421018 | 2760 |  | 41.7 | 0.0004556355 | -7.874522 | -2.382388 | 1.2 | 5.305222 | Nanomyte BE-200E | ATC anode | SuperP | PVDF | 360 | 92 | 3 | 5 | 17.35 | 9 | 14.73673 | 1.35 | 49.54654 |  | -15.962 | -7.941294 | -0.6466532 | -54.93956 |  | 9.590934 | -5.74632 | -0.00574632 | -0.015962 |  | 0 | -2.858866 | [50 empty] | 0.5 | Fiberglass
EF352A |  |  |  |  | EB | KSU C 0.8 1 min |  | N/A | N/A | N/A | 2 Step Thinky | 1% KSU C-0.8 1min | Targaray NCM622 | 13471 | EC:DMC:EMC w/ 1% VC |  | 4.2 | 170 | 200 | 98 | 1 | 1 | 17.83 | 38 | 25 | 3.5 | 62.98306 |  | 63.2 | 44.4626 | 25.12011 | 111.2365 | 110 | 3.560107 | 7.558642 | 0.007558642 | 0.0444626 | 4.270419 | 5490 |  | 86.2 | 0.0002088167 | -7.874522 | -2.382388 | 1.2 | 5.124503 | Nanomyte BE-200E | ATC anode | SuperP | PVDF | 360 | 92 | 3 | 5 | 17.35 | 9 | 14.23473 | 1.35 | 48.44979 |  | -15.962 | -7.941294 | -0.6694579 | -54.93956 |  | 9.590934 | -5.74632 | -0.00574632 | -0.015962 |  | 0 | -2.858866 | [50 empty] | 0.5 | Fiberglass
EF350B |  |  |  |  | EB | KSU C 0.8 1 min |  | N/A | N/A | N/A | 2 Step Thinky | 1% KSU C-0.8 1min | Targaray NCM622 | 13471 | EC:DMC:EMC w/ 1% VC |  | 4.2 | 170 | 200 | 98 | 1 | 1 | 17.83 | 38 | 25 | 3.5 | 62.98306 |  | 63.4 | 44.6586 | 25.23085 | 111.5593 | 111 | 3.526817 | 7.591962 | 0.007591962 | 0.0446586 | 4.289244 | 6050 |  | 84.3 | 0.0002164887 | -7.874522 | -2.382388 | 1.2 | 5.147093 | Nanomyte BE-200E | ATC anode | SuperP | PVDF | 360 | 92 | 3 | 5 | 17.35 | 9 | 14.29748 | 1.35 | 48.58689 |  | -15.962 | -7.941294 | -0.6665197 | -54.93956 |  | 9.590934 | -5.74632 | -0.00574632 | -0.015962 |  | 0 | -2.858866 | [50 empty] | 0.5 | Fiberglass
EF350C |  |  |  |  | EB | KSU C 0.8 1 min |  | N/A | N/A | N/A | 2 Step Thinky | 1% KSU C-0.8 1min | Targaray NCM622 | 13471 | EC:DMC:EMC w/ 1% VC |  | 4.2 | 170 | 200 | 98 | 1 | 1 | 17.83 | 38 | 25 | 3.5 | 62.98306 |  | 63.2 | 44.4626 | 25.12011 | 111.2365 | 111 | 3.511338 | 7.558642 | 0.007558642 | 0.0444626 | 4.270419 | 6750 |  | 94 | 0.0001941489 | -7.874522 | -2.382388 | 1.2 | 5.124503 | Nanomyte BE-200E | ATC anode | SuperP | PVDF | 360 | 92 | 3 | 5 | 17.35 | 9 | 14.23473 | 1.35 | 48.44979 |  | -15.962 | -7.941294 | -0.6694579 | -54.93956 |  | 9.590934 | -5.74632 | -0.00574632 | -0.015962 |  | 0 | -2.858866 | [50 empty] | 0.5 | Fiberglass
EF350D |  |  |  |  | EB | KSU C 0.8 1 min |  | N/A | N/A | N/A | 2 Step Thinky | 1% KSU C-0.8 1min | Targaray NCM622 | 13471 | EC:DMC:EMC w/ 1% VC |  | 4.2 | 170 | 200 | 98 | 1 | 1 | 17.83 | 38 | 25 | 3.5 | 62.98306 |  | 63 | 44.2666 | 25.00938 | 110.9136 | 111 | 3.495859 | 7.525322 | 0.007525322 | 0.0442666 | 4.251594 | 6040 |  | 109 | 0.0001674312 | -7.874522 | -2.382388 | 1.2 | 5.101913 | Nanomyte BE-200E | ATC anode | SuperP | PVDF | 360 | 92 | 3 | 5 | 17.35 | 9 | 14.17198 | 1.35 | 48.3127 |  | -15.962 | -7.941294 | -0.672422 | -54.93956 |  | 9.590934 | -5.74632 | -0.00574632 | -0.015962 |  | 0 | -2.858866 | [50 empty] | 0.5 | Fiberglass
EF350A |  |  |  |  | EB | KSU C 0.85 |  | N/A | N/A | N/A | 2 Step Thinky | 1% KSU C-0.8 1min | Targaray NCM622 | 13471 | EC:DMC:EMC w/ 1% VC |  | 4.2 | 170 | 200 | 98 | 1 | 1 | 17.83 | 38 | 25 | 3.5 | 62.98306 |  | 62.6 | 43.8746 | 24.78791 | 110.268 | 111 | 3.464902 | 7.458682 | 0.007458682 | 0.0438746 | 4.213945 | 9270 |  | 61.5 | 0.000296748 | -7.874522 | -2.382388 | 1.2 | 5.056734 | Nanomyte BE-200E | ATC anode | SuperP | PVDF | 360 | 92 | 3 | 5 | 17.35 | 9 | 14.04648 | 1.35 | 48.03851 |  | -15.962 | -7.941294 | -0.6784298 | -54.93956 |  | 9.590934 | -5.74632 | -0.00574632 | -0.015962 |  | 0 | -2.858866 | [50 empty] | 0.5 | Fiberglass
EF350B |  |  |  |  | EB | KSU C 0.85 |  | N/A | N/A | N/A | 2 Step Thinky | 1% KSU C-0.8 1min | Targaray NCM622 | 13471 | EC:DMC:EMC w/ 1% VC |  | 4.2 | 170 | 200 | 98 | 1 | 1 | 17.83 | 38 | 25 | 3.5 | 62.98306 |  | 62.8 | 44.0706 | 24.89864 | 110.5908 | 110 | 3.528719 | 7.492002 | 0.007492002 | 0.0440706 | 4.232769 | 9790 |  | 99500 | 1.809045e-07 | -7.874522 | -2.382388 | 1.2 | 5.079323 | Nanomyte BE-200E | ATC anode | SuperP | PVDF | 360 | 92 | 3 | 5 | 17.35 | 9 | 14.10923 | 1.35 | 48.1756 |  | -15.962 | -7.941294 | -0.6754126 | -54.93956 |  | 9.590934 | -5.74632 | -0.00574632 | -0.015962 |  | 0 | -2.858866 | [50 empty] | 0.5 | Fiberglass
EF350C |  |  |  |  | EB | KSU C 0.85 |  | N/A | N/A | N/A | 2 Step Thinky | 1% KSU C-0.8 1min | Targaray NCM622 | 13471 | EC:DMC:EMC w/ 1% VC |  | 4.2 | 170 | 200 | 98 | 1 | 1 | 17.83 | 38 | 25 | 3.5 | 62.98306 |  | 63.1 | 44.3646 | 25.06475 | 111.0751 | 110 | 3.55226 | 7.541982 | 0.007541982 | 0.0443646 | 4.261007 | 9150 |  | 58.5 | 0.0003076923 | -7.874522 | -2.382388 | 1.2 | 5.113208 | Nanomyte BE-200E | ATC anode | SuperP | PVDF | 360 | 92 | 3 | 5 | 17.35 | 9 | 14.20336 | 1.35 | 48.38125 |  | -15.962 | -7.941294 | -0.6709367 | -54.93956 |  | 9.590934 | -5.74632 | -0.00574632 | -0.015962 |  | 0 | -2.858866 | [50 empty] | 0.5 | Fiberglass
EF350D |  |  |  |  | EB | KSU C 0.85 |  | N/A | N/A | N/A | 2 Step Thinky | 1% KSU C-0.8 1min | Targaray NCM622 | 13471 | EC:DMC:EMC w/ 1% VC |  | 4.2 | 170 | 200 | 98 | 1 | 1 | 17.83 | 38 | 25 | 3.5 | 62.98306 |  | 63.1 | 44.3646 | 25.06475 | 111.0751 | 112 | 3.456253 | 7.541982 | 0.007541982 | 0.0443646 | 4.261007 | 7010 |  | 98.8 | 0.000187247 | -7.874522 | -2.382388 | 1.2 | 5.113208 | Nanomyte BE-200E | ATC anode | SuperP | PVDF | 360 | 92 | 3 | 5 | 17.35 | 9 | 14.20336 | 1.35 | 48.38125 |  | -15.962 | -7.941294 | -0.6709367 | -54.93956 |  | 9.590934 | -5.74632 | -0.00574632 | -0.015962 |  | 0 | -2.858866 | [50 empty] | 0.5 | Fiberglass
EF351A | 4600-36 | 2021-07-02 | 11056-60A | 60% | BL | LITXHP | 86071 | PVDF | GCNTs5(N)31 |  | 3 Step Thinky |  | 1.5 wt% FA coated RST NCM9055 | 11056-48A | PVDF5130 | EC:DMC:EMC w/ 1% VC | 4.2 | 186.5957 | 200 | 94 | 3 | 3 | 17.85 | 38 | 20 | 3.5 | 55.50957 |  | 54.9 | 34.827 | 19.67627 | 97.8063 | 102 | 3.270657 | 6.498568 | 0.006498568 | 0.034827 | 3.671508 | 6520 |  |  | #DIV/0! | 55.44651 | 3.824751 | 1.2 | 4.405809 | Nanomyte BE-200E | ATC anode | SuperP | PVDF | 350 | 92 | 3 | 5 | 17.35 | 9 | 12.58803 | 1.35 | 44.8521 | 46 | 26.358 | 13.11343 | 1.250086 | 114.5832 |  | -15.83748 | 9.2253 | 0.0092253 | 0.026358 |  | 0 | 4.589701
EF351B | 4600-37 | 2021-07-02 | 11056-60A | 60% | BL | LITXHP | 86071 | PVDF | GCNTs5(N)31 |  | 3 Step Thinky |  | 1.5 wt% FA coated RST NCM9055 | 11056-48A | PVDF5130 | EC:DMC:EMC w/ 1% VC | 4.2 | 186.5957 | 200 | 94 | 3 | 3 | 17.85 | 38 | 20 | 3.5 | 55.50957 |  | 53.9 | 33.887 | 19.1452 | 96.19209 | 108 | 2.909605 | 6.323168 | 0.006323168 | 0.033887 | 3.572412 | 6020 |  |  | #DIV/0! | 55.44651 | 3.824751 | 1.2 | 4.286894 | Nanomyte BE-200E | ATC anode | SuperP | PVDF | 350 | 92 | 3 | 5 | 17.35 | 9 | 12.24827 | 1.35 | 44.1098 | 46 | 26.358 | 13.11343 | 1.284763 | 114.5832 |  | -15.83748 | 9.2253 | 0.0092253 | 0.026358 |  | 0 | 4.589701
EF351C | 4600-38 | 2021-07-02 | 11056-60A | 60% | BL | LITXHP | 86071 | PVDF | GCNTs5(N)31 |  | 3 Step Thinky |  | 1.5 wt% FA coated RST NCM9055 | 11056-48A | PVDF5130 | EC:DMC:EMC w/ 1% VC | 4.2 | 186.5957 | 200 | 94 | 3 | 3 | 17.85 | 38 | 20 | 3.5 | 55.50957 |  | 54.5 | 34.451 | 19.46384 | 97.16061 | 93 | 3.764766 | 6.428408 | 0.006428408 | 0.034451 | 3.631869 | 5870 |  |  | #DIV/0! | 55.44651 | 3.824751 | 1.2 | 4.358243 | Nanomyte BE-200E | ATC anode | SuperP | PVDF | 350 | 92 | 3 | 5 | 17.35 | 9 | 12.45212 | 1.35 | 44.55518 | 46 | 26.358 | 13.11343 | 1.26373 | 114.5832 |  | -15.83748 | 9.2253 | 0.0092253 | 0.026358 |  | 0 | 4.589701
EF351D | 4600-39 | 2021-07-02 | 11056-60A | 60% | BL | LITXHP | 86071 | PVDF | GCNTs5(N)31 |  | 3 Step Thinky |  | 1.5 wt% FA coated RST NCM9055 | 11056-48A | PVDF5130 | EC:DMC:EMC w/ 1% VC | 4.2 | 186.5957 | 200 | 94 | 3 | 3 | 17.85 | 38 | 20 | 3.5 | 55.50957 |  | 52.5 | 32.571 | 18.40169 | 93.9322 | 103 | 3.011734 | 6.077609 | 0.006077609 | 0.032571 | 3.433677 | 6420 |  |  | #DIV/0! | 55.44651 | 3.824751 | 1.2 | 4.120413 | Nanomyte BE-200E | ATC anode | SuperP | PVDF | 350 | 92 | 3 | 5 | 17.35 | 9 | 11.77261 | 1.35 | 43.07059 | 46 | 26.358 | 13.11343 | 1.336672 | 114.5832 |  | -15.83748 | 9.2253 | 0.0092253 | 0.026358 |  | 0 | 4.589701
EF351E | 4600-40 | 2021-07-02 | 11056-60A | 60% | BL | LITXHP | 86071 | PVDF | GCNTs5(N)31 |  | 3 Step Thinky |  | 1.5 wt% FA coated RST NCM9055 | 11056-48A | PVDF5130 | EC:DMC:EMC w/ 1% VC | 4.2 | 186.5957 | 200 | 94 | 3 | 3 | 17.85 | 38 | 20 | 3.5 | 55.50957 |  | 51.2 | 31.349 | 17.7113 | 91.83374 | 98 | 3.140301 | 5.849589 | 0.005849589 | 0.031349 | 3.304852 | 5750 |  |  | #DIV/0! | 55.44651 | 3.824751 | 1.2 | 3.965823 | Nanomyte BE-200E | ATC anode | SuperP | PVDF | 350 | 92 | 3 | 5 | 17.35 | 9 | 11.33092 | 1.35 | 42.1056 | 46 | 26.358 | 13.11343 | 1.388777 | 114.5832 |  | -15.83748 | 9.2253 | 0.0092253 | 0.026358 |  | 0 | 4.589701
EF351F | 4600-41 | 2021-07-02 | 11056-60A | 60% | BL | LITXHP | 86071 | PVDF | GCNTs5(N)31 |  | 3 Step Thinky |  | 1.5 wt% FA coated RST NCM9055 | 11056-48A | PVDF5130 | EC:DMC:EMC w/ 1% VC | 4.2 | 186.5957 | 200 | 94 | 3 | 3 | 17.85 | 38 | 20 | 3.5 | 55.50957 |  | 54.1 | 34.075 | 19.25141 | 96.51493 | 99 | 3.357414 | 6.358248 | 0.006358248 | 0.034075 | 3.592231 | 5980 |  |  | #DIV/0! | 55.44651 | 3.824751 | 1.2 | 4.310677 | Nanomyte BE-200E | ATC anode | SuperP | PVDF | 350 | 92 | 3 | 5 | 17.35 | 9 | 12.31622 | 1.35 | 44.25826 | 46 | 26.358 | 13.11343 | 1.277674 | 114.5832 |  | -15.83748 | 9.2253 | 0.0092253 | 0.026358 |  | 0 | 4.589701
EF351G | 4600-36 | 2021-07-02 | 11056-60A | 60% | BL | LITXHP | 86071 | PVDF | GCNTs5(N)31 |  | 3 Step Thinky |  | 1.5 wt% FA coated RST NCM9055 | 11056-48A | PVDF5130 | EC:DMC:EMC w/ 1% VC | 4.2 | 186.5957 | 200 | 94 | 3 | 3 | 17.85 | 38 | 20 | 3.5 | 55.50957 |  | 53.5 | 33.511 | 18.93277 | 95.54641 | 102 | 3.147069 | 6.253009 | 0.006253009 | 0.033511 | 3.532773 | 6520 |  |  | #DIV/0! | 55.44651 | 3.824751 | 1.2 | 4.239328 | Nanomyte BE-200E | ATC anode | SuperP | PVDF | 350 | 92 | 3 | 5 | 17.35 | 9 | 12.11237 | 1.35 | 43.81288 | 46 | 26.358 | 13.11343 | 1.299178 | 114.5832 |  | -15.83748 | 9.2253 | 0.0092253 | 0.026358 |  | 0 | 4.589701
EF351H | 4600-37 | 2021-07-02 | 11056-60A | 60% | BL | LITXHP | 86071 | PVDF | GCNTs5(N)31 |  | 3 Step Thinky |  | 1.5 wt% FA coated RST NCM9055 | 11056-48A | PVDF5130 | EC:DMC:EMC w/ 1% VC | 4.2 | 186.5957 | 200 | 94 | 3 | 3 | 17.85 | 38 | 20 | 3.5 | 55.50957 |  | 54 | 33.981 | 19.19831 | 96.35351 | 108 | 2.917676 | 6.340708 | 0.006340708 | 0.033981 | 3.582321 | 6020 |  |  | #DIV/0! | 55.44651 | 3.824751 | 1.2 | 4.298785 | Nanomyte BE-200E | ATC anode | SuperP | PVDF | 350 | 92 | 3 | 5 | 17.35 | 9 | 12.28224 | 1.35 | 44.18403 | 46 | 26.358 | 13.11343 | 1.281209 | 114.5832 |  | -15.83748 | 9.2253 | 0.0092253 | 0.026358 |  | 0 | 4.589701
EF351I | 4600-38 | 2021-07-02 | 11056-60A | 60% | BL | LITXHP | 86071 | PVDF | GCNTs5(N)31 |  | 3 Step Thinky |  | 1.5 wt% FA coated RST NCM9055 | 11056-48A | PVDF5130 | EC:DMC:EMC w/ 1% VC | 4.2 | 186.5957 | 200 | 94 | 3 | 3 | 17.85 | 38 | 20 | 3.5 | 55.50957 |  | 55.3 | 35.203 | 19.8887 | 98.45198 | 93 | 3.846944 | 6.568728 | 0.006568728 | 0.035203 | 3.711146 | 5870 |  |  | #DIV/0! | 55.44651 | 3.824751 | 1.2 | 4.453375 | Nanomyte BE-200E | ATC anode | SuperP | PVDF | 350 | 92 | 3 | 5 | 17.35 | 9 | 12.72393 | 1.35 | 45.14902 | 46 | 26.358 | 13.11343 | 1.236734 | 114.5832 |  | -15.83748 | 9.2253 | 0.0092253 | 0.026358 |  | 0 | 4.589701
EF351J | 4600-39 | 2021-07-02 | 11056-60A | 60% | BL | LITXHP | 86071 | PVDF | GCNTs5(N)31 |  | 3 Step Thinky |  | 1.5 wt% FA coated RST NCM9055 | 11056-48A | PVDF5130 | EC:DMC:EMC w/ 1% VC | 4.2 | 186.5957 | 200 | 94 | 3 | 3 | 17.85 | 38 | 20 | 3.5 | 55.50957 |  | 51.6 | 31.725 | 17.92373 | 92.47942 | 103 | 2.933507 | 5.919749 | 0.005919749 | 0.031725 | 3.344491 | 6420 |  |  | #DIV/0! | 55.44651 | 3.824751 | 1.2 | 4.013389 | Nanomyte BE-200E | ATC anode | SuperP | PVDF | 350 | 92 | 3 | 5 | 17.35 | 9 | 11.46683 | 1.35 | 42.40252 | 46 | 26.358 | 13.11343 | 1.372317 | 114.5832 |  | -15.83748 | 9.2253 | 0.0092253 | 0.026358 |  | 0 | 4.589701
EF351K | 4600-40 | 2021-07-02 | 11056-60A | 60% | BL | LITXHP | 86071 | PVDF | GCNTs5(N)31 |  | 3 Step Thinky |  | 1.5 wt% FA coated RST NCM9055 | 11056-48A | PVDF5130 | EC:DMC:EMC w/ 1% VC | 4.2 | 186.5957 | 200 | 94 | 3 | 3 | 17.85 | 38 | 20 | 3.5 | 55.50957 |  | 52 | 32.101 | 18.13616 | 93.1251 | 98 | 3.215631 | 5.989909 | 0.005989909 | 0.032101 | 3.384129 | 5750 |  |  | #DIV/0! | 55.44651 | 3.824751 | 1.2 | 4.060955 | Nanomyte BE-200E | ATC anode | SuperP | PVDF | 350 | 92 | 3 | 5 | 17.35 | 9 | 11.60273 | 1.35 | 42.69944 | 46 | 26.358 | 13.11343 | 1.356243 | 114.5832 |  | -15.83748 | 9.2253 | 0.0092253 | 0.026358 |  | 0 | 4.589701
EF351L | 4600-41 | 2021-07-02 | 11056-60A | 60% | BL | LITXHP | 86071 | PVDF | GCNTs5(N)31 |  | 3 Step Thinky |  | 1.5 wt% FA coated RST NCM9055 | 11056-48A | PVDF5130 | EC:DMC:EMC w/ 1% VC | 4.2 | 186.5957 | 200 | 94 | 3 | 3 | 17.85 | 38 | 20 | 3.5 | 55.50957 |  | 53 | 33.041 | 18.66723 | 94.73931 | 99 | 3.255534 | 6.165309 | 0.006165309 | 0.033041 | 3.483225 | 5980 |  |  | #DIV/0! | 55.44651 | 3.824751 | 1.2 | 4.17987 | Nanomyte BE-200E | ATC anode | SuperP | PVDF | 350 | 92 | 3 | 5 | 17.35 | 9 | 11.94249 | 1.35 | 43.44174 | 46 | 26.358 | 13.11343 | 1.317659 | 114.5832 |  | -15.83748 | 9.2253 | 0.0092253 | 0.026358 |  | 0 | 4.589701
EF352A |  |  |  |  | EB | Enermax 51 (GCNTs5[N]31) |  |  |  |  | 3 Step Thinky | Formulation 1: BASF NCM811, 1% Enermax51 | BASF NCM811 |  | PVDF5130 |  | 4.2 | 185 | 200 | 97.8 | 1 | 1.2 | 17.85 | 38 | 23 | 3.5 | 59.47577 |  | 59.4 | 40.6359 | 22.95814 | 105.0702 | 104 | 3.556754 | 7.5176415 | 0.0075176415 | 0.0406359 | 4.247255 | 1370 |  | 11.7 | 0.001410256 | 61.7553 | 4.428358 | 1.2 | 5.096706 | Nanomyte BE-200E | ATC anode | SuperP | PVDF | 360 | 92 | 3 | 5 | 17.35 | 9 | 14.15752 | 1.35 | 48.2811 | 49.6 | 29.67 | 14.76119 | 1.251168 | 127.8502 | 128 | 1.348301 | 10.6812 | 0.0106812 | 0.02967 |  | 0 | 5.31403 |  |  | 0 | 0 | 0 | 0 | 0 | 0 | 0 | 0 | 0 | 0 | 0 | 0 | 0 | 0 | 0 |  |  |  | 0 |  |  |  | 0 |  |  |  | 0
EF352B |  |  |  |  | EB | Enermax 51 (GCNTs5[N]31) |  |  |  |  | 3 Step Thinky | Formulation 1: BASF NCM811, 1% Enermax51 | BASF NCM811 |  | PVDF5130 |  | 4.2 | 185 | 200 | 97.8 | 1 | 1.2 | 17.85 | 38 | 23 | 3.5 | 59.47577 |  | 60.3 | 41.5161 | 23.45542 | 106.523 | 107 | 3.475804 | 7.6804785 | 0.0076804785 | 0.0415161 | 4.339253 | 1200 |  | 11.8 | 0.001461864 | 62.57214 | 4.510746 | 1.2 | 5.207104 | Nanomyte BE-200E | ATC anode | SuperP | PVDF | 360 | 92 | 3 | 5 | 17.35 | 9 | 14.46418 | 1.35 | 48.95108 | 50.2 | 30.222 | 15.03582 | 1.247426 | 130.0614 | 130 | 1.350685 | 10.87992 | 0.01087992 | 0.030222 |  | 0 | 5.412896 |  |  | 186.1928 | 183.0615 | 175.8354 | 167.1641 | 119.2309 | 65.75762 | 39.74362 | 27.21836 | 155.1205 | 164.7554 | 145.4857 | 128.1431 | 103.8151 | 77.07853 | 56.84542 | 3.9892 | 10.308 | 8.3457 | 1.9623 | 3.6773 | 9.9821 | 8.4079 | 1.5742 | 3.4682 | 11.7901 | 9.9623 | 1.8278
EF352C |  |  |  |  | EB | Enermax 51 (GCNTs5[N]31) |  |  |  |  | 3 Step Thinky | Formulation 1: BASF NCM811, 1% Enermax51 | BASF NCM811 |  | PVDF5130 |  | 4.2 | 185 | 200 | 97.8 | 1 | 1.2 | 17.85 | 38 | 23 | 3.5 | 59.47577 |  | 60.1 | 41.3205 | 23.34492 | 106.2002 | 105 | 3.562695 | 7.6442925 | 0.0076442925 | 0.0413205 | 4.318809 | 1170 |  | 14.8 | 0.001131757 | 63.25285 | 4.579403 | 1.2 | 5.182571 | Nanomyte BE-200E | ATC anode | SuperP | PVDF | 360 | 92 | 3 | 5 | 17.35 | 9 | 14.39603 | 1.35 | 48.8022 | 50.7 | 30.682 | 15.26468 | 1.272407 | 131.904 | 132 | 1.348946 | 11.04552 | 0.01104552 | 0.030682 |  | 0 | 5.495284 |  |  | 188.0423 | 183.9281 | 176.4257 | 167.4714 | 115.6811 | 62.43874 | 37.51165 | 25.89514 | 155.8548 | 164.3252 | 145.6904 | 129.2337 | 100.9184 | 74.53927 | 54.45239 | 3.9895 | 11.013 | 9.0219 | 1.9911 | 3.6757 | 10.6569 | 9.0773 | 1.5796 | 3.4594 | 12.412 | 10.5957 | 1.8163
EF352D |  |  |  |  | EB | Enermax 51 (GCNTs5[N]31) |  |  |  |  | 3 Step Thinky | Formulation 1: BASF NCM811, 1% Enermax51 | BASF NCM811 |  | PVDF5130 |  | 4.2 | 185 | 200 | 97.8 | 1 | 1.2 | 17.85 | 38 | 23 | 3.5 | 59.47577 |  | 59.7 | 40.9293 | 23.1239 | 105.5545 | 107 | 3.426676 | 7.5719205 | 0.0075719205 | 0.0409293 | 4.277921 | 1206 |  | 13.45 | 0.001282528 | 62.70829 | 4.524478 | 1.2 | 5.133505 | Nanomyte BE-200E | ATC anode | SuperP | PVDF | 360 | 92 | 3 | 5 | 17.35 | 9 | 14.25974 | 1.35 | 48.50443 | 50.3 | 30.314 | 15.08159 | 1.269162 | 130.4299 | 131 | 1.343691 | 10.91304 | 0.01091304 | 0.030314 |  | 0 | 5.429373 |  |  | 0 | 0 | 0 | 0 | 0 | 0 | 0 | 0 | 0 | 0 | 0 | 0 | 0 | 0 | 0 |  |  |  | 0 |  |  |  | 0 |  |  |  | 0
EF352E |  |  |  |  | EB | Enermax 51 (GCNTs5[N]31) |  |  |  |  | 3 Step Thinky | Formulation 1: BASF NCM811, 1% Enermax51 | BASF NCM811 |  | PVDF5130 |  | 4.2 | 185 | 200 | 97.8 | 1 | 1.2 | 17.85 | 38 | 23 | 3.5 | 59.47577 |  | 60 | 41.2227 | 23.28966 | 106.0387 | 107 | 3.45124 | 7.6261995 | 0.0076261995 | 0.0412227 | 4.308587 | 1105 |  | 11.8 | 0.001461864 | 62.70829 | 4.524478 | 1.2 | 5.170305 | Nanomyte BE-200E | ATC anode | SuperP | PVDF | 360 | 92 | 3 | 5 | 17.35 | 9 | 14.36196 | 1.35 | 48.72776 | 50.3 | 30.314 | 15.08159 | 1.260128 | 130.4299 | 130 | 1.354796 | 10.91304 | 0.01091304 | 0.030314 |  | 0 | 5.429373 |  |  | 0 | 0 | 0 | 0 | 0 | 0 | 0 | 0 | 0 | 0 | 0 | 0 | 0 | 0 | 0 |  |  |  | 0 |  |  |  | 0 |  |  |  | 0
EF353A |  |  |  |  | EB | Enermax 61 (HCNTs4[N]32) |  |  |  |  | 3 Step Thinky | Formulation 1: BASF NCM811, 1% Enermax61 | BASF NCM811 |  | PVDF5130 |  | 4.2 | 185 | 200 | 97.8 | 1 | 1.2 | 17.85 | 38 | 23 | 3.5 | 59.47577 |  | 60 | 41.2227 | 23.28966 | 106.0387 | 106 | 3.501994 | 7.6261995 | 0.0076261995 | 0.0412227 | 4.308587 | 724 |  | 14.9 | 0.00114094 | 63.11671 | 4.565672 | 1.2 | 5.170305 | Nanomyte BE-200E | ATC anode | SuperP | PVDF | 360 | 92 | 3 | 5 | 17.35 | 9 | 14.36196 | 1.35 | 48.72776 | 50.6 | 30.59 | 15.21891 | 1.271601 | 131.5355 | 132 | 1.344902 | 11.0124 | 0.0110124 | 0.03059 |  | 0 | 5.478806 |  |  | 188.2458 | 183.3941 | 175.3888 | 165.6854 | 112.8019 | 60.6462 | 37.11547 | 26.19916 | 155.2543 | 164.4725 | 146.036 | 128.8125 | 106.0096 | 78.84006 | 58.22035 | 3.9861 | 9.7303 | 7.7431 | 1.9872 | 3.6754 | 9.4752 | 7.9032 | 1.572 | 3.4643 | 11.2045 | 9.4323 | 1.7722
EF353B |  |  |  |  | EB | Enermax 61 (HCNTs4[N]32) |  |  |  |  | 3 Step Thinky | Formulation 1: BASF NCM811, 1% Enermax61 | BASF NCM811 |  | PVDF5130 |  | 4.2 | 185 | 200 | 97.8 | 1 | 1.2 | 17.85 | 38 | 23 | 3.5 | 59.47577 |  | 60.5 | 41.7117 | 23.56593 | 106.8458 | 107 | 3.49218 | 7.7166645 | 0.0077166645 | 0.0417117 | 4.359697 | 840 |  | 10.03 | 0.00171984 | 63.38899 | 4.593134 | 1.2 | 5.231637 | Nanomyte BE-200E | ATC anode | SuperP | PVDF | 360 | 92 | 3 | 5 | 17.35 | 9 | 14.53232 | 1.35 | 49.09997 | 50.8 | 30.774 | 15.31045 | 1.264253 | 132.2725 | 133 | 1.34208 | 11.07864 | 0.01107864 | 0.030774 |  | 0 | 5.511761 |  |  | 0 | 0 | 0 | 0 | 0 | 0 | 0 | 0 | 0 | 0 | 0 | 0 | 0 | 0 | 0 |  |  |  | 0 |  |  |  | 0 |  |  |  | 0
EF353C |  |  |  |  | EB | Enermax 61 (HCNTs4[N]32) |  |  |  |  | 3 Step Thinky | Formulation 1: BASF NCM811, 1% Enermax61 | BASF NCM811 |  | PVDF5130 |  | 4.2 | 185 | 200 | 97.8 | 1 | 1.2 | 17.85 | 38 | 23 | 3.5 | 59.47577 |  | 60.8 | 42.0051 | 23.73169 | 107.3301 | 108 | 3.466505 | 7.7709435 | 0.0077709435 | 0.0420051 | 4.390364 | 820 |  | 11.78 | 0.001485569 | 62.436 | 4.497015 | 1.2 | 5.268436 | Nanomyte BE-200E | ATC anode | SuperP | PVDF | 360 | 92 | 3 | 5 | 17.35 | 9 | 14.63455 | 1.35 | 49.3233 | 50.1 | 30.13 | 14.99005 | 1.229151 | 129.6928 | 131 | 1.335535 | 10.8468 | 0.0108468 | 0.03013 |  | 0 | 5.396418 |  |  | 186.8821 | 183.073 | 175.4549 | 166.6464 | 118.319 | 64.03984 | 38.80481 | 26.9015 | 155.4573 | 167.8368 | 149.2676 | 131.8887 | 111.6531 | 84.98968 | 63.56371 | 3.9917 | 9.2833 | 7.3496 | 1.9337 | 3.6785 | 9.0182 | 7.4816 | 1.5366 | 3.4756 | 10.6382 | 8.9347 | 1.7035
EF353D |  |  |  |  | EB | Enermax 61 (HCNTs4[N]32) |  |  |  |  | 3 Step Thinky | Formulation 1: BASF NCM811, 1% Enermax61 | BASF NCM811 |  | PVDF5130 |  | 4.2 | 185 | 200 | 97.8 | 1 | 1.2 | 17.85 | 38 | 23 | 3.5 | 59.47577 |  | 60.7 | 41.9073 | 23.67644 | 107.1687 | 108 | 3.458434 | 7.7528505 | 0.0077528505 | 0.0419073 | 4.380142 | 735 |  | 10.51 | 0.001665081 | 62.436 | 4.497015 | 1.2 | 5.25617 | Nanomyte BE-200E | ATC anode | SuperP | PVDF | 360 | 92 | 3 | 5 | 17.35 | 9 | 14.60047 | 1.35 | 49.24886 | 50.1 | 30.13 | 14.99005 | 1.232019 | 129.6928 | 130 | 1.346573 | 10.8468 | 0.0108468 | 0.03013 |  | 0 | 5.396418 |  |  | 188.0341 | 185.4092 | 178.4892 | 169.6602 | 118.3565 | 63.23481 | 38.17951 | 26.48703 | 155.1042 | 162.7401 | 143.6504 | 124.5606 | 99.98258 | 73.49555 | 53.45131 | 3.9901 | 11.6558 | 9.6082 | 2.0476 | 3.677 | 11.3441 | 9.6714 | 1.6727 | 3.4575 | 12.7209 | 11.0455 | 1.6754
EF353E |  |  |  |  | EB | Enermax 61 (HCNTs4[N]32) |  |  |  |  | 3 Step Thinky | Formulation 1: BASF NCM811, 1% Enermax61 | BASF NCM811 |  | PVDF5130 |  | 4.2 | 185 | 200 | 97.8 | 1 | 1.2 | 17.85 | 38 | 23 | 3.5 | 59.47577 |  | 60.7 | 41.9073 | 23.67644 | 107.1687 | 107 | 3.508556 | 7.7528505 | 0.0077528505 | 0.0419073 | 4.380142 | 695 |  | 9.73 | 0.001772867 | 62.98057 | 4.55194 | 1.2 | 5.25617 | Nanomyte BE-200E | ATC anode | SuperP | PVDF | 360 | 92 | 3 | 5 | 17.35 | 9 | 14.60047 | 1.35 | 49.24886 | 50.5 | 30.498 | 15.17313 | 1.247067 | 131.1669 | 132 | 1.340857 | 10.97928 | 0.01097928 | 0.030498 |  | 0 | 5.462328 |  |  | 136.2531 | 181.3527 | 174.6712 | 166.0808 | 118.3565 | 63.95067 | 38.65675 | 26.24841 | 154.8656 | 161.547 | 142.4573 | 122.1744 | 95.92601 | 68.00724 | 47.24714 | 3.9866 | 14.3609 | 12.4212 | 1.9397 | 3.6757 | 13.7544 | 12.233 | 1.5214 | 3.4708 | 15.7662 | 14.0185 | 1.7477
EF354A |  |  |  |  | EB | Enermax 61 (HCNTs4[N]32) |  |  | LITXHP |  | 3 Step Thinky | BASF NCM811@1%FA100, 40% LITXHP/60% Enermax61 | BASF NCM811 |  | PVDF5130 |  | 4.2 | 185 | 200 | 97.8 | 1 | 1.2 | 17.85 | 38 | 23 | 3.5 | 59.47577 |  | 60.4 | 41.6139 | 23.51068 | 106.6844 | 107 | 3.483992 | 7.6985715 | 0.0076985715 | 0.0416139 | 4.349475 | 4743 |  | 93 | 0.0001854839 | 60.93846 | 4.34597 | 1.2 | 5.219371 | Nanomyte BE-200E | ATC anode | SuperP | PVDF | 360 | 92 | 3 | 5 | 17.35 | 9 | 14.49825 | 1.35 | 49.02553 | 49 | 29.118 | 14.48657 | 1.199033 | 125.639 | 115 | 1.485497 | 10.48248 | 0.01048248 | 0.029118 |  | 0 | 5.215164 |  |  | 143.9423 | 140.3377 | 134.3301 | 120.8731 | 63.20004 | 24.75135 | 13.69735 | 9.612173 | 122.5552
EF354B |  |  |  |  | EB | Enermax 61 (HCNTs4[N]32) |  |  | LITXHP |  | 3 Step Thinky | BASF NCM811@1%FA100, 40% LITXHP/60% Enermax61 | BASF NCM811 |  | PVDF5130 |  | 4.2 | 185 | 200 | 97.8 | 1 | 1.2 | 17.85 | 38 | 23 | 3.5 | 59.47577 |  | 60.4 | 41.6139 | 23.51068 | 106.6844 | 108 | 3.434221 | 7.6985715 | 0.0076985715 | 0.0416139 | 4.349475 | 3678 |  | 96 | 0.0001822917 | 59.84934 | 4.236119 | 1.2 | 5.219371 | Nanomyte BE-200E | ATC anode | SuperP | PVDF | 360 | 92 | 3 | 5 | 17.35 | 9 | 14.49825 | 1.35 | 49.02553 | 48.2 | 28.382 | 14.1204 | 1.168726 | 122.6908 | 120 | 1.382726 | 10.21752 | 0.01021752 | 0.028382 |  | 0 | 5.083343 |  |  | 147.3065 | 140.0974 | 128.3225 | 104.0518 | 31.96047 | 13.45704 | 8.410651 | 6.247912 | 120.1522
EF354C |  |  |  |  | EB | Enermax 61 (HCNTs4[N]32) |  |  | LITXHP |  | 3 Step Thinky | BASF NCM811@1%FA100, 40% LITXHP/60% Enermax61 | BASF NCM811 |  | PVDF5130 |  | 4.2 | 185 | 200 | 97.8 | 1 | 1.2 | 17.85 | 38 | 23 | 3.5 | 59.47577 |  | 59.6 | 40.8315 | 23.06864 | 105.3931 | 106 | 3.46876 | 7.5538275 | 0.0075538275 | 0.0408315 | 4.267699 | 2617 |  | 78 | 0.0002179487 | 59.98548 | 4.249851 | 1.2 | 5.121239 | Nanomyte BE-200E | ATC anode | SuperP | PVDF | 360 | 92 | 3 | 5 | 17.35 | 9 | 14.22566 | 1.35 | 48.42998 | 48.3 | 28.474 | 14.16617 | 1.194981 | 123.0593 | 119 | 1.399819 | 10.25064 | 0.01025064 | 0.028474 |  | 0 | 5.099821 |  |  | 143.0268 | 139.5981 | 132.7407 | 106.5354 | 31.10344 | 12.73527 | 7.837087 | 5.632906 | 122.2096
EF354D |  |  |  |  | EB | Enermax 61 (HCNTs4[N]32) |  |  | LITXHP |  | 3 Step Thinky | BASF NCM811@1%FA100, 40% LITXHP/60% Enermax61 | BASF NCM811 |  | PVDF5130 |  | 4.2 | 185 | 200 | 97.8 | 1 | 1.2 | 17.85 | 38 | 23 | 3.5 | 59.47577 |  | 60.1 | 41.3205 | 23.34492 | 106.2002 | 107 | 3.459428 | 7.6442925 | 0.0076442925 | 0.0413205 | 4.318809 | 2984 |  | 78.6 | 0.0002194656 | 60.80232 | 4.332239 | 1.2 | 5.182571 | Nanomyte BE-200E | ATC anode | SuperP | PVDF | 360 | 92 | 3 | 5 | 17.35 | 9 | 14.39603 | 1.35 | 48.8022 | 48.9 | 29.026 | 14.4408 | 1.203731 | 125.2705 | 115 | 1.480804 | 10.44936 | 0.01044936 | 0.029026 |  | 0 | 5.198687 |  |  | 141.3342 | 139.3981 | 132.8638 | 103.3385 | 27.58921 | 11.3745 | 7.018308 | 5.082223 | 122.4574
EF354E |  |  |  |  | EB | Enermax 61 (HCNTs4[N]32) |  |  | LITXHP |  | 3 Step Thinky | BASF NCM811@1%FA100, 40% LITXHP/60% Enermax61 | BASF NCM811 |  | PVDF5130 |  | 4.2 | 185 | 200 | 97.8 | 1 | 1.2 | 17.85 | 38 | 23 | 3.5 | 59.47577 |  | 60.1 | 41.3205 | 23.34492 | 106.2002 | 106 | 3.510302 | 7.6442925 | 0.0076442925 | 0.0413205 | 4.318809 | 2983 |  | 62.3 | 0.0002728732 | 60.93846 | 4.34597 | 1.2 | 5.182571 | Nanomyte BE-200E | ATC anode | SuperP | PVDF | 360 | 92 | 3 | 5 | 17.35 | 9 | 14.39603 | 1.35 | 48.8022 | 49 | 29.118 | 14.48657 | 1.207547 | 125.639 | 117 | 1.457988 | 10.48248 | 0.01048248 | 0.029118 |  | 0 | 5.215164 |  |  | 149.0785 | 146.6584 | 138.6721 | 105.5166 | 24.92709 | 10.16445 | 6.292276 | 4.840212 | 129.9597
EF355A |  |  |  |  | EB | Enermax 61 (HCNTs4[N]32) |  |  |  |  | 3 Step Thinky | BASF NCM811@1%FA100, 1% Enermax61 | BASF NCM811 |  | PVDF5130 |  | 4.2 | 185 | 200 | 97.8 | 1 | 1.2 | 17.85 | 38 | 23 | 3.5 | 59.47577 |  | 59.8 | 41.0271 | 23.17915 | 105.7159 | 106 | 3.485377 | 7.5900135 | 0.0075900135 | 0.0410271 | 4.288143 | 279 |  | 27 | 0.0006296296 | 61.7553 | 4.428358 | 1.2 | 5.145772 | Nanomyte BE-200E | ATC anode | SuperP | PVDF | 360 | 92 | 3 | 5 | 17.35 | 9 | 14.29381 | 1.35 | 48.57887 | 49.6 | 29.67 | 14.76119 | 1.239238 | 127.8502 | 121 | 1.432569 | 10.6812 | 0.0106812 | 0.02967 |  | 0 | 5.31403 |  |  | 143.0762 | 140.1513 | 127.7205 | 63.37275 | 14.137 | 7.799723 | 5.362309 | 4.143603 | 120.8957
EF355B |  |  |  |  | EB | Enermax 61 (HCNTs4[N]32) |  |  |  |  | 3 Step Thinky | BASF NCM811@1%FA100, 1% Enermax61 | BASF NCM811 |  | PVDF5130 |  | 4.2 | 185 | 200 | 97.8 | 1 | 1.2 | 17.85 | 38 | 23 | 3.5 | 59.47577 |  | 59.8 | 41.0271 | 23.17915 | 105.7159 | 106 | 3.485377 | 7.5900135 | 0.0075900135 | 0.0410271 | 4.288143 | 281 |  | 22.7 | 0.0007488987 | 63.66127 | 4.620597 | 1.2 | 5.145772 | Nanomyte BE-200E | ATC anode | SuperP | PVDF | 360 | 92 | 3 | 5 | 17.35 | 9 | 14.29381 | 1.35 | 48.57887 | 51 | 30.958 | 15.40199 | 1.293034 | 133.0096 | 125 | 1.443215 | 11.14488 | 0.01114488 | 0.030958 |  | 0 | 5.544716 |  |  | 143.3199 | 140.395 | 131.3766 | 88.23436 | 20.47427 | 9.993395 | 6.824757 | 5.362309 | 124.7956
EF355C |  |  |  |  | EB | Enermax 61 (HCNTs4[N]32) |  |  |  |  | 3 Step Thinky | BASF NCM811@1%FA100, 1% Enermax61 | BASF NCM811 |  | PVDF5130 |  | 4.2 | 185 | 200 | 97.8 | 1 | 1.2 | 17.85 | 38 | 23 | 3.5 | 59.47577 |  | 59.7 | 40.9293 | 23.1239 | 105.5545 | 107 | 3.426676 | 7.5719205 | 0.0075719205 | 0.0409293 | 4.277921 | 305 |  | 15.02 | 0.001148469 | 62.70829 | 4.524478 | 1.2 | 5.133505 | Nanomyte BE-200E | ATC anode | SuperP | PVDF | 360 | 92 | 3 | 5 | 17.35 | 9 | 14.25974 | 1.35 | 48.50443 | 50.3 | 30.314 | 15.08159 | 1.269162 | 130.4299 | 123 | 1.437986 | 10.91304 | 0.01091304 | 0.030314 |  | 0 | 5.429373 |  |  | 143.418 | 138.7759 | 126.5597 | 80.38251 | 20.76752 | 10.75024 | 7.574036 | 5.86377 | 118.9857
EF355D |  |  |  |  | EB | Enermax 61 (HCNTs4[N]32) |  |  |  |  | 3 Step Thinky | BASF NCM811@1%FA100, 1% Enermax61 | BASF NCM811 |  | PVDF5130 |  | 4.2 | 185 | 200 | 97.8 | 1 | 1.2 | 17.85 | 38 | 23 | 3.5 | 59.47577 |  | 59.9 | 41.1249 | 23.23441 | 105.8773 | 106 | 3.493686 | 7.6081065 | 0.0076081065 | 0.0411249 | 4.298365 | 280 |  | 8.87 | 0.001916573 | 63.66127 | 4.620597 | 1.2 | 5.158038 | Nanomyte BE-200E | ATC anode | SuperP | PVDF | 360 | 92 | 3 | 5 | 17.35 | 9 | 14.32788 | 1.35 | 48.65331 | 51 | 30.958 | 15.40199 | 1.289959 | 133.0096 | 125 | 1.443215 | 11.14488 | 0.01114488 | 0.030958 |  | 0 | 5.544716 |  |  | 146.6265 | 142.0064 | 132.0368 | 113.7997 | 44.01227 | 18.96661 | 12.15808 | 9.240144 | 122.5535
EF355E |  |  |  |  | EB | Enermax 61 (HCNTs4[N]32) |  |  |  |  | 3 Step Thinky | BASF NCM811@1%FA100, 1% Enermax61 | BASF NCM811 |  | PVDF5130 |  | 4.2 | 185 | 200 | 97.8 | 1 | 1.2 | 17.85 | 38 | 23 | 3.5 | 59.47577 |  | 60.2 | 41.4183 | 23.40017 | 106.3616 | 105 | 3.571127 | 7.6623855 | 0.0076623855 | 0.0414183 | 4.329031 | 297 |  | 12.4 | 0.001350806 | 61.61916 | 4.414627 | 1.2 | 5.194838 | Nanomyte BE-200E | ATC anode | SuperP | PVDF | 360 | 92 | 3 | 5 | 17.35 | 9 | 14.4301 | 1.35 | 48.87664 | 49.5 | 29.578 | 14.71542 | 1.223727 | 127.4817 | 123 | 1.403072 | 10.64808 | 0.01064808 | 0.029578 |  | 0 | 5.297552 |  |  | 147.0365 | 142.932 | 133.9987 | 114.6836 | 37.66451 | 16.90074 | 11.1062 | 8.450371 | 124.8241
EF356A |  |  |  |  | EB | Enermax 61 (HCNTs4[N]32) |  |  | LITXHP |  | 3 Step Thinky | BASF NCM811@1%FA100, 70% LITXHP/30% Enermax61 | BASF NCM811 |  | PVDF5130 |  | 4.2 | 185 | 200 | 97.8 | 1 | 1.2 | 17.85 | 38 | 23 | 3.5 | 59.47577 |  | 60.5 | 41.7117 | 23.56593 | 106.8458 | 106 | 3.543536 | 7.7166645 | 0.0077166645 | 0.0417117 | 4.359697 | 8940 |  | 182 | 9.340659e-05 | 61.21074 | 4.373433 | 1.2 | 5.231637 | Nanomyte BE-200E | ATC anode | SuperP | PVDF | 360 | 92 | 3 | 5 | 17.35 | 9 | 14.53232 | 1.35 | 49.09997 | 49.2 | 29.302 | 14.57811 | 1.203781 | 126.3761 | 125 | 1.366015 | 10.54872 | 0.01054872 | 0.029302 |  | 0 | 5.248119 | 28 ohm |  | 143.8445 | 137.1318 | 127.7819 | 115.7948 | 71.68253
EF356B |  |  |  |  | EB | Enermax 61 (HCNTs4[N]32) |  |  | LITXHP |  | 3 Step Thinky | BASF NCM811@1%FA100, 70% LITXHP/30% Enermax61 | BASF NCM811 |  | PVDF5130 |  | 4.2 | 185 | 200 | 97.8 | 1 | 1.2 | 17.85 | 38 | 23 | 3.5 | 59.47577 |  | 59.8 | 41.0271 | 23.17915 | 105.7159 | 105 | 3.537398 | 7.5900135 | 0.0075900135 | 0.0410271 | 4.288143 | 8570 |  | 184 | 9.103261e-05 | 62.436 | 4.497015 | 1.2 | 5.145772 | Nanomyte BE-200E | ATC anode | SuperP | PVDF | 360 | 92 | 3 | 5 | 17.35 | 9 | 14.29381 | 1.35 | 48.57887 | 50.1 | 30.13 | 14.99005 | 1.258451 | 129.6928 | 129 | 1.357794 | 10.8468 | 0.0108468 | 0.03013 |  | 0 | 5.396418 | 2.4 ohm |  | 147.7072 | 140.1513 | 130.4016 | 119.4333 | 82.14083
EF356C |  |  |  |  | EB | Enermax 61 (HCNTs4[N]32) |  |  | LITXHP |  | 3 Step Thinky | BASF NCM811@1%FA100, 70% LITXHP/30% Enermax61 | BASF NCM811 |  | PVDF5130 |  | 4.2 | 185 | 200 | 97.8 | 1 | 1.2 | 17.85 | 38 | 23 | 3.5 | 59.47577 |  | 60.3 | 41.5161 | 23.45542 | 106.523 | 108 | 3.42615 | 7.6804785 | 0.0076804785 | 0.0415161 | 4.339253 | 8350 |  | 177 | 9.887006e-05 | 62.84443 | 4.538209 | 1.2 | 5.207104 | Nanomyte BE-200E | ATC anode | SuperP | PVDF | 360 | 92 | 3 | 5 | 17.35 | 9 | 14.46418 | 1.35 | 48.95108 | 50.4 | 30.406 | 15.12736 | 1.25502 | 130.7984 | 129 | 1.370232 | 10.94616 | 0.01094616 | 0.030406 |  | 0 | 5.445851 | 11 ohm |  | 147.6536 | 140.9092 | 131.7561 | 121.8804 | 0
EF356D |  |  |  |  | EB | Enermax 61 (HCNTs4[N]32) |  |  | LITXHP |  | 3 Step Thinky | BASF NCM811@1%FA100, 70% LITXHP/30% Enermax61 | BASF NCM811 |  | PVDF5130 |  | 4.2 | 185 | 200 | 97.8 | 1 | 1.2 | 17.85 | 38 | 23 | 3.5 | 59.47577 |  | 60.1 | 41.3205 | 23.34492 | 106.2002 | 107 | 3.459428 | 7.6442925 | 0.0076442925 | 0.0413205 | 4.318809 | 9340 |  | 182 | 9.478022e-05 | 62.02758 | 4.455821 | 1.2 | 5.182571 | Nanomyte BE-200E | ATC anode | SuperP | PVDF | 360 | 92 | 3 | 5 | 17.35 | 9 | 14.39603 | 1.35 | 48.8022 | 49.8 | 29.854 | 14.85274 | 1.238069 | 128.5872 | 128 | 1.356662 | 10.74744 | 0.01074744 | 0.029854 |  | 0 | 5.346985 | 1.8 ohm |  | 145.2064 | 138.6721 | 129.4757 | 119.5532 | 88.57589
EF356E |  |  |  |  | EB | Enermax 61 (HCNTs4[N]32) |  |  | LITXHP |  | 3 Step Thinky | BASF NCM811@1%FA100, 70% LITXHP/30% Enermax61 | BASF NCM811 |  | PVDF5130 |  | 4.2 | 185 | 200 | 97.8 | 1 | 1.2 | 17.85 | 38 | 23 | 3.5 | 59.47577 |  | 59.8 | 41.0271 | 23.17915 | 105.7159 | 106 | 3.485377 | 7.5900135 | 0.0075900135 | 0.0410271 | 4.288143 | 9450 |  | 153 | 0.0001111111 | 62.57214 | 4.510746 | 1.2 | 5.145772 | Nanomyte BE-200E | ATC anode | SuperP | PVDF | 360 | 92 | 3 | 5 | 17.35 | 9 | 14.29381 | 1.35 | 48.57887 | 50.2 | 30.222 | 15.03582 | 1.262294 | 130.0614 | 130 | 1.350685 | 10.87992 | 0.01087992 | 0.030222 |  | 0 | 5.412896 | 5.3 ohm |  | 145.7573 | 138.4451 | 129.1829 | 119.1895 | 87.2594
EF357A |  | 2021-09-28 | 11056-67B | 72 | BL | Enermax 51 (GCNTs5[N]31) |  |  | LITXHP |  | 3 Step Thinky | BASF NCM811@1%FA150 | BASF NCM811 |  | PVDF5130 |  | 4.2 | 185 | 175 | 97.8 | 1 | 1.2 | 17.85 | 38 | 23 | 3.5 | 59.47577 |  | 63.3 | 44.4501 | 25.11305 | 111.3656 | 137 | 2.593734 | 8.2232685 | 0.0082232685 | 0.0444501 | 4.645914 | 305 |  | 15.02 | 0.001647803 | 62.70829 | 4.524478 | 1.2 | 5.575097 | Nanomyte BE-200E | ATC anode | SuperP | PVDF | 360 | 92 | 3 | 5 | 17.35 | 9 | 15.48638 | 1.35 | 51.18438 | 50.3 | 30.314 | 15.08159 | 1.168634 | 130.4299 | 123 | 1.437986 | 10.91304 | 0.01091304 | 0.030314 |  | 0 | 5.429373
EF357B |  | 2021-09-28 | 11056-67B | 72 | BL | Enermax 51 (GCNTs5[N]31) |  |  | LITXHP |  | 3 Step Thinky | BASF NCM811@1%FA150 | BASF NCM811 |  | PVDF5130 |  | 4.2 | 185 | 175 | 97.8 | 1 | 1.2 | 17.85 | 38 | 23 | 3.5 | 59.47577 |  | 59.5 | 40.7337 | 23.01339 | 105.2316 | 122 | 2.801318 | 7.5357345 | 0.0075357345 | 0.0407337 | 4.257477 | 280 |  | 8.87 | 0.002367531 | 63.66127 | 4.620597 | 1.2 | 5.108973 | Nanomyte BE-200E | ATC anode | SuperP | PVDF | 360 | 92 | 3 | 5 | 17.35 | 9 | 14.19159 | 1.35 | 48.35554 | 51 | 30.958 | 15.40199 | 1.302348 | 133.0096 | 125 | 1.443215 | 11.14488 | 0.01114488 | 0.030958 |  | 0 | 5.544716
EF358A |  | 2021-09-28 | 11056-67C | 72 | BL | Enermax 51 (GCNTs5[N]31) |  |  | LITXHP |  | 3 Step Thinky | BASF NCM811@1%FA200 | BASF NCM811 |  | PVDF5130 |  | 4.2 | 185 | 175 | 97.8 | 1 | 1.2 | 17.85 | 38 | 23 | 3.5 | 59.47577 |  | 62.62 | 43.78506 | 24.73732 | 110.268 | 132 | 2.690828 | 8.1002361 | 0.0081002361 | 0.04378506 | 4.576405 |  |  |  |  | 61.61916 | 4.414627 | 1.2 | 5.491685 | Nanomyte BE-200E | ATC anode | SuperP | PVDF | 360 | 92 | 3 | 5 | 17.35 | 9 | 15.25468 | 1.35 | 50.67816 | 49.5 | 29.578 | 14.71542 | 1.15758 | 127.4817 | 123 | 1.403072 | 10.64808 | 0.01064808 | 0.029578 |  | 0 | 5.297552
EF358B |  | 2021-09-28 | 11056-67C | 72 | BL | Enermax 51 (GCNTs5[N]31) |  |  | LITXHP |  | 3 Step Thinky | BASF NCM811@1%FA200 | BASF NCM811 |  | PVDF5130 |  | 4.2 | 185 | 175 | 97.8 | 1 | 1.2 | 17.85 | 38 | 23 | 3.5 | 59.47577 |  | 60.67 | 41.87796 | 23.65986 | 107.1203 | 125 | 2.7807 | 7.7474226 | 0.0077474226 | 0.04187796 | 4.377075 |  |  |  |  | 61.21074 | 4.373433 | 1.2 | 5.25249 | Nanomyte BE-200E | ATC anode | SuperP | PVDF | 360 | 92 | 3 | 5 | 17.35 | 9 | 14.59025 | 1.35 | 49.22652 | 49.2 | 29.302 | 14.57811 | 1.199002 | 126.3761 | 125 | 1.366015 | 10.54872 | 0.01054872 | 0.029302 |  | 0 | 5.248119 | 28 ohm
EF359A |  | 2021-09-28 | 11056-67D | 72 | BL | Enermax 51 (GCNTs5[N]31) |  |  | LITXHP |  | 3 Step Thinky | BASF NCM811@1%AluC | BASF NCM811 |  | PVDF5130 |  | 4.2 | 185 | 175 | 97.8 | 1 | 1.2 | 17.85 | 38 | 23 | 3.5 | 59.47577 |  | 59.29 | 40.52832 | 22.89736 | 104.8927 | 123 | 2.754403 | 7.4977392 | 0.0074977392 | 0.04052832 | 4.236011 |  |  |  |  | 62.436 | 4.497015 | 1.2 | 5.083213 | Nanomyte BE-200E | ATC anode | SuperP | PVDF | 360 | 92 | 3 | 5 | 17.35 | 9 | 14.12004 | 1.35 | 48.19921 | 50.1 | 30.13 | 14.99005 | 1.273939 | 129.6928 | 129 | 1.357794 | 10.8468 | 0.0108468 | 0.03013 |  | 0 | 5.396418 | 2.4 ohm
EF359B |  | 2021-09-28 | 11056-67D | 72 | BL | Enermax 51 (GCNTs5[N]31) |  |  | LITXHP |  | 3 Step Thinky | BASF NCM811@1%AluC | BASF NCM811 |  | PVDF5130 |  | 4.2 | 185 | 175 | 97.8 | 1 | 1.2 | 17.85 | 38 | 23 | 3.5 | 59.47577 |  | 64.59 | 45.71172 | 25.82583 | 113.4479 | 133 | 2.779661 | 8.4566682 | 0.0084566682 | 0.04571172 | 4.777779 |  |  |  |  | 62.84443 | 4.538209 | 1.2 | 5.733334 | Nanomyte BE-200E | ATC anode | SuperP | PVDF | 360 | 92 | 3 | 5 | 17.35 | 9 | 15.92593 | 1.35 | 52.14469 | 50.4 | 30.406 | 15.12736 | 1.139829 | 130.7984 | 129 | 1.370232 | 10.94616 | 0.01094616 | 0.030406 |  | 0 | 5.445851 | 11 ohm
EF360A |  | 2021-09-28 | 11056-67E | 72 | BL | Enermax 51 (GCNTs5[N]31) |  |  | LITXHP |  | 3 Step Thinky | BASF NCM811@1%Alu130 | BASF NCM811 |  | PVDF5130 |  | 4.2 | 185 | 175 | 97.8 | 1 | 1.2 | 17.85 | 38 | 23 | 3.5 | 59.47577 |  | 62.25 | 43.4232 | 24.53288 | 109.6707 | 126 | 2.850539 | 8.033292 | 0.008033292 | 0.0434232 | 4.538583 |  |  |  |  | 62.02758 | 4.455821 | 1.2 | 5.4463 | Nanomyte BE-200E | ATC anode | SuperP | PVDF | 360 | 92 | 3 | 5 | 17.35 | 9 | 15.12861 | 1.35 | 50.40272 | 49.8 | 29.854 | 14.85274 | 1.178118 | 128.5872 | 128 | 1.356662 | 10.74744 | 0.01074744 | 0.029854 |  | 0 | 5.346985 | 1.8 ohm
EF360B |  | 2021-09-28 | 11056-67E | 72 | BL | Enermax 51 (GCNTs5[N]31) |  |  | LITXHP |  | 3 Step Thinky | BASF NCM811@1%Alu130 | BASF NCM811 |  | PVDF5130 |  | 4.2 | 185 | 175 | 97.8 | 1 | 1.2 | 17.85 | 38 | 23 | 3.5 | 59.47577 |  | 62.6 | 43.7655 | 24.72627 | 110.2357 | 128 | 2.809165 | 8.0966175 | 0.0080966175 | 0.0437655 | 4.57436 |  |  |  |  | 62.57214 | 4.510746 | 1.2 | 5.489232 | Nanomyte BE-200E | ATC anode | SuperP | PVDF | 360 | 92 | 3 | 5 | 17.35 | 9 | 15.24787 | 1.35 | 50.66328 | 50.2 | 30.222 | 15.03582 | 1.183312 | 130.0614 | 130 | 1.350685 | 10.87992 | 0.01087992 | 0.030222 |  | 0 | 5.412896 | 5.3 ohm
EF361A |  | 2021-09-28 | 11056-68A | 72 | BL | Enermax 51 (GCNTs5[N]31) |  |  | LITXHP |  | 3 Step Thinky | BASF NCM811@0.5%FA100 | BASF NCM811 |  | PVDF5130 |  | 4.2 | 185 | 175 | 97.8 | 1 | 1.2 | 17.85 | 38 | 23 | 3.5 | 59.47577 |  | 61.83 | 43.01244 | 24.30081 | 108.9927 | 127 | 2.791849 | 7.9573014 | 0.0079573014 | 0.04301244 | 4.495651 |  |  |  |  | 61.7553 | 4.428358 | 1.2 | 5.394781 | Nanomyte BE-200E | ATC anode | SuperP | PVDF | 360 | 92 | 3 | 5 | 17.35 | 9 | 14.9855 | 1.35 | 50.09006 | 49.6 | 29.67 | 14.76119 | 1.182038 | 127.8502 | 121 | 1.432569 | 10.6812 | 0.0106812 | 0.02967 |  | 0 | 5.31403
EF361B |  | 2021-09-28 | 11056-68A | 72 | BL | Enermax 51 (GCNTs5[N]31) |  |  | LITXHP |  | 3 Step Thinky | BASF NCM811@0.5%FA100 | BASF NCM811 |  | PVDF5130 |  | 4.2 | 185 | 175 | 97.8 | 1 | 1.2 | 17.85 | 38 | 23 | 3.5 | 59.47577 |  | 62.91 | 44.06868 | 24.89756 | 110.7361 | 128 | 2.828625 | 8.1527058 | 0.0081527058 | 0.04406868 | 4.606048 |  |  |  |  | 63.66127 | 4.620597 | 1.2 | 5.527258 | Nanomyte BE-200E | ATC anode | SuperP | PVDF | 360 | 92 | 3 | 5 | 17.35 | 9 | 15.35349 | 1.35 | 50.89405 | 51 | 30.958 | 15.40199 | 1.20379 | 133.0096 | 125 | 1.443215 | 11.14488 | 0.01114488 | 0.030958 |  | 0 | 5.544716
EF362A |  | 2021-09-28 | 11056-68B | 72 | BL | Enermax 51 (GCNTs5[N]31) |  |  | LITXHP |  | 3 Step Thinky | BASF NCM811@0.5%FA150 | BASF NCM811 |  | PVDF5130 |  | 4.2 | 185 | 175 | 97.8 | 1 | 1.2 | 17.85 | 38 | 23 | 3.5 | 59.47577 |  | 62.77 | 43.93176 | 24.8202 | 110.5101 | 132 | 2.699844 | 8.1273756 | 0.0081273756 | 0.04393176 | 4.591738 |  |  |  |  | 62.70829 | 4.524478 | 1.2 | 5.510085 | Nanomyte BE-200E | ATC anode | SuperP | PVDF | 360 | 92 | 3 | 5 | 17.35 | 9 | 15.30579 | 1.35 | 50.78983 | 50.3 | 30.314 | 15.08159 | 1.182422 | 130.4299 | 123 | 1.437986 | 10.91304 | 0.01091304 | 0.030314 |  | 0 | 5.429373
EF362B |  | 2021-09-28 | 11056-68B | 72 | BL | Enermax 51 (GCNTs5[N]31) |  |  | LITXHP |  | 3 Step Thinky | BASF NCM811@0.5%FA150 | BASF NCM811 |  | PVDF5130 |  | 4.2 | 185 | 175 | 97.8 | 1 | 1.2 | 17.85 | 38 | 23 | 3.5 | 59.47577 |  | 58.02 | 39.28626 | 22.19563 | 102.8426 | 122 | 2.701776 | 7.2679581 | 0.0072679581 | 0.03928626 | 4.106191 |  |  |  |  | 63.66127 | 4.620597 | 1.2 | 4.927429 | Nanomyte BE-200E | ATC anode | SuperP | PVDF | 360 | 92 | 3 | 5 | 17.35 | 9 | 13.6873 | 1.35 | 47.25378 | 51 | 30.958 | 15.40199 | 1.350331 | 133.0096 | 125 | 1.443215 | 11.14488 | 0.01114488 | 0.030958 |  | 0 | 5.544716
EF363A |  | 2021-09-28 | 11056-68C | 72 | BL | Enermax 51 (GCNTs5[N]31) |  |  | LITXHP |  | 3 Step Thinky | BASF NCM811@0.5%FA200 | BASF NCM811 |  | PVDF5130 |  | 4.2 | 185 | 175 | 97.8 | 1 | 1.2 | 17.85 | 38 | 23 | 3.5 | 59.47577 |  | 63.84 | 44.97822 | 25.41142 | 112.2373 | 133 | 2.735058 | 8.3209707 | 0.0083209707 | 0.04497822 | 4.701113 |  |  |  |  | 61.61916 | 4.414627 | 1.2 | 5.641336 | Nanomyte BE-200E | ATC anode | SuperP | PVDF | 360 | 92 | 3 | 5 | 17.35 | 9 | 15.67038 | 1.35 | 51.58637 | 49.5 | 29.578 | 14.71542 | 1.126872 | 127.4817 | 123 | 1.403072 | 10.64808 | 0.01064808 | 0.029578 |  | 0 | 5.297552
EF363B |  | 2021-09-28 | 11056-68C | 72 | BL | Enermax 51 (GCNTs5[N]31) |  |  | LITXHP |  | 3 Step Thinky | BASF NCM811@0.5%FA200 | BASF NCM811 |  | PVDF5130 |  | 4.2 | 185 | 175 | 97.8 | 1 | 1.2 | 17.85 | 38 | 23 | 3.5 | 59.47577 |  | 57 | 38.2887 | 21.63203 | 101.1961 | 121 | 2.664897 | 7.0834095 | 0.0070834095 | 0.0382887 | 4.001926 |  |  |  |  | 61.21074 | 4.373433 | 1.2 | 4.802312 | Nanomyte BE-200E | ATC anode | SuperP | PVDF | 360 | 92 | 3 | 5 | 17.35 | 9 | 13.33975 | 1.35 | 46.49446 | 49.2 | 29.302 | 14.57811 | 1.311398 | 126.3761 | 125 | 1.366015 | 10.54872 | 0.01054872 | 0.029302 |  | 0 | 5.248119 | 28 ohm
EF364A |  | 2021-09-28 | 11056-68D | 72 | BL | Enermax 51 (GCNTs5[N]31) |  |  | LITXHP |  | 3 Step Thinky | BASF NCM811@0.5%AluC | BASF NCM811 |  | PVDF5130 |  | 4.2 | 185 | 175 | 97.8 | 1 | 1.2 | 17.85 | 38 | 23 | 3.5 | 59.47577 |  | 62.72 | 43.88286 | 24.79258 | 110.4294 | 134 | 2.640654 | 8.1183291 | 0.0081183291 | 0.04388286 | 4.586627 |  |  |  |  | 62.436 | 4.497015 | 1.2 | 5.503952 | Nanomyte BE-200E | ATC anode | SuperP | PVDF | 360 | 92 | 3 | 5 | 17.35 | 9 | 15.28876 | 1.35 | 50.75261 | 50.1 | 30.13 | 14.99005 | 1.176555 | 129.6928 | 129 | 1.357794 | 10.8468 | 0.0108468 | 0.03013 |  | 0 | 5.396418 | 2.4 ohm
EF364B |  | 2021-09-28 | 11056-68D | 72 | BL | Enermax 51 (GCNTs5[N]31) |  |  | LITXHP |  | 3 Step Thinky | BASF NCM811@0.5%AluC | BASF NCM811 |  | PVDF5130 |  | 4.2 | 185 | 175 | 97.8 | 1 | 1.2 | 17.85 | 38 | 23 | 3.5 | 59.47577 |  | 63.36 | 44.50878 | 25.1462 | 111.4625 | 132 | 2.735305 | 8.2341243 | 0.0082341243 | 0.04450878 | 4.652048 |  |  |  |  | 62.84443 | 4.538209 | 1.2 | 5.582457 | Nanomyte BE-200E | ATC anode | SuperP | PVDF | 360 | 92 | 3 | 5 | 17.35 | 9 | 15.50683 | 1.35 | 51.22904 | 50.4 | 30.406 | 15.12736 | 1.170635 | 130.7984 | 129 | 1.370232 | 10.94616 | 0.01094616 | 0.030406 |  | 0 | 5.445851 | 11 ohm
EF365A |  | 2021-09-28 | 11056-68E | 72 | BL | Enermax 51 (GCNTs5[N]31) |  |  | LITXHP |  | 3 Step Thinky | BASF NCM811@0.5%Alu130 | BASF NCM811 |  | PVDF5130 |  | 4.2 | 185 | 175 | 97.8 | 1 | 1.2 | 17.85 | 38 | 23 | 3.5 | 59.47577 |  | 59.79 | 41.01732 | 23.17363 | 105.6998 | 126 | 2.692604 | 7.5882042 | 0.0075882042 | 0.04101732 | 4.287121 |  |  |  |  | 62.02758 | 4.455821 | 1.2 | 5.144545 | Nanomyte BE-200E | ATC anode | SuperP | PVDF | 360 | 92 | 3 | 5 | 17.35 | 9 | 14.2904 | 1.35 | 48.57142 | 49.8 | 29.854 | 14.85274 | 1.24722 | 128.5872 | 128 | 1.356662 | 10.74744 | 0.01074744 | 0.029854 |  | 0 | 5.346985 | 1.8 ohm
EF365B |  | 2021-09-28 | 11056-68E | 72 | BL | Enermax 51 (GCNTs5[N]31) |  |  | LITXHP |  | 3 Step Thinky | BASF NCM811@0.5%Alu130 | BASF NCM811 |  | PVDF5130 |  | 4.2 | 185 | 175 | 97.8 | 1 | 1.2 | 17.85 | 38 | 23 | 3.5 | 59.47577 |  | 58.13 | 39.39384 | 22.25641 | 103.0202 | 118 | 2.844633 | 7.2878604 | 0.0072878604 | 0.03939384 | 4.117435 |  |  |  |  | 62.57214 | 4.510746 | 1.2 | 4.940922 | Nanomyte BE-200E | ATC anode | SuperP | PVDF | 360 | 92 | 3 | 5 | 17.35 | 9 | 13.72478 | 1.35 | 47.33567 | 50.2 | 30.222 | 15.03582 | 1.314628 | 130.0614 | 130 | 1.350685 | 10.87992 | 0.01087992 | 0.030222 |  | 0 | 5.412896 | 5.3 ohm
EF366A |  | 2021-09-28 | 11056-69A | 72 | BL | Enermax 51 (GCNTs5[N]31) |  |  | LITXHP |  | 3 Step Thinky | BASF NCM811@1%FA100 | BASF NCM811 |  | PVDF5130 |  | 4.2 | 185 | 175 | 97.8 | 1 | 1.2 | 17.85 | 38 | 23 | 3.5 | 59.47577 |  | 58.97 | 40.21536 | 22.72054 | 104.3761 | 119 | 2.868104 | 7.4398416 | 0.0074398416 | 0.04021536 | 4.2033 |  |  |  |  | 61.7553 | 4.428358 | 1.2 | 5.04396 | Nanomyte BE-200E | ATC anode | SuperP | PVDF | 360 | 92 | 3 | 5 | 17.35 | 9 | 14.011 | 1.35 | 47.96099 | 49.6 | 29.67 | 14.76119 | 1.264252 | 127.8502 | 121 | 1.432569 | 10.6812 | 0.0106812 | 0.02967 |  | 0 | 5.31403
EF366B |  | 2021-09-28 | 11056-69A | 72 | BL | Enermax 51 (GCNTs5[N]31) |  |  | LITXHP |  | 3 Step Thinky | BASF NCM811@1%FA100 | BASF NCM811 |  | PVDF5130 |  | 4.2 | 185 | 175 | 97.8 | 1 | 1.2 | 17.85 | 38 | 23 | 3.5 | 59.47577 |  | 63.17 | 44.32296 | 25.04122 | 111.1558 | 131 | 2.753174 | 8.1997476 | 0.0081997476 | 0.04432296 | 4.632626 |  |  |  |  | 63.66127 | 4.620597 | 1.2 | 5.559151 | Nanomyte BE-200E | ATC anode | SuperP | PVDF | 360 | 92 | 3 | 5 | 17.35 | 9 | 15.44209 | 1.35 | 51.0876 | 51 | 30.958 | 15.40199 | 1.196884 | 133.0096 | 125 | 1.443215 | 11.14488 | 0.01114488 | 0.030958 |  | 0 | 5.544716
EF367A |  | 2021-09-28 | 11056-69B | 72 | BL | Enermax 51 (GCNTs5[N]31) |  |  | LITXHP |  | 3 Step Thinky | BASF NCM811@1%FA150 | BASF NCM811 |  | PVDF5130 |  | 4.2 | 185 | 175 | 97.8 | 1 | 1.2 | 17.85 | 38 | 23 | 3.5 | 59.47577 |  | 57.39 | 38.67012 | 21.84753 | 101.8257 | 122 | 2.659403 | 7.1539722 | 0.0071539722 | 0.03867012 | 4.041792 |  |  |  |  | 62.70829 | 4.524478 | 1.2 | 4.850151 | Nanomyte BE-200E | ATC anode | SuperP | PVDF | 360 | 92 | 3 | 5 | 17.35 | 9 | 13.47264 | 1.35 | 46.78479 | 50.3 | 30.314 | 15.08159 | 1.343308 | 130.4299 | 123 | 1.437986 | 10.91304 | 0.01091304 | 0.030314 |  | 0 | 5.429373
EF367B |  | 2021-09-28 | 11056-69B | 72 | BL | Enermax 51 (GCNTs5[N]31) |  |  | LITXHP |  | 3 Step Thinky | BASF NCM811@1%FA150 | BASF NCM811 |  | PVDF5130 |  | 4.2 | 185 | 175 | 97.8 | 1 | 1.2 | 17.85 | 38 | 23 | 3.5 | 59.47577 |  | 59.78 | 41.00754 | 23.1681 | 105.6836 | 127 | 2.661715 | 7.5863949 | 0.0075863949 | 0.04100754 | 4.286099 |  |  |  |  | 63.66127 | 4.620597 | 1.2 | 5.143319 | Nanomyte BE-200E | ATC anode | SuperP | PVDF | 360 | 92 | 3 | 5 | 17.35 | 9 | 14.287 | 1.35 | 48.56398 | 51 | 30.958 | 15.40199 | 1.293651 | 133.0096 | 125 | 1.443215 | 11.14488 | 0.01114488 | 0.030958 |  | 0 | 5.544716
EF368A |  | 2021-09-28 | 11056-69C | 72 | BL | Enermax 51 (GCNTs5[N]31) |  |  | LITXHP |  | 3 Step Thinky | BASF NCM811@1%FA200 | BASF NCM811 |  | PVDF5130 |  | 4.2 | 185 | 175 | 97.8 | 1 | 1.2 | 17.85 | 38 | 23 | 3.5 | 59.47577 |  | 62.06 | 43.23738 | 24.4279 | 109.364 | 134 | 2.601813 | 7.9989153 | 0.0079989153 | 0.04323738 | 4.519161 |  |  |  |  | 61.61916 | 4.414627 | 1.2 | 5.422993 | Nanomyte BE-200E | ATC anode | SuperP | PVDF | 360 | 92 | 3 | 5 | 17.35 | 9 | 15.06387 | 1.35 | 50.26128 | 49.5 | 29.578 | 14.71542 | 1.172242 | 127.4817 | 123 | 1.403072 | 10.64808 | 0.01064808 | 0.029578 |  | 0 | 5.297552
EF368B |  | 2021-09-28 | 11056-69C | 72 | BL | Enermax 51 (GCNTs5[N]31) |  |  | LITXHP |  | 3 Step Thinky | BASF NCM811@1%FA200 | BASF NCM811 |  | PVDF5130 |  | 4.2 | 185 | 175 | 97.8 | 1 | 1.2 | 17.85 | 38 | 23 | 3.5 | 59.47577 |  | 62.95 | 44.1078 | 24.91966 | 110.8006 | 130 | 2.76959 | 8.159943 | 0.008159943 | 0.0441078 | 4.610137 |  |  |  |  | 61.21074 | 4.373433 | 1.2 | 5.532165 | Nanomyte BE-200E | ATC anode | SuperP | PVDF | 360 | 92 | 3 | 5 | 17.35 | 9 | 15.36712 | 1.35 | 50.92383 | 49.2 | 29.302 | 14.57811 | 1.138387 | 126.3761 | 125 | 1.366015 | 10.54872 | 0.01054872 | 0.029302 |  | 0 | 5.248119 | 28 ohm
EF369A |  | 2021-09-28 | 11056-69D | 72 | BL | Enermax 51 (GCNTs5[N]31) |  |  | LITXHP |  | 3 Step Thinky | BASF NCM811@1%AluC | BASF NCM811 |  | PVDF5130 |  | 4.2 | 185 | 175 | 97.8 | 1 | 1.2 | 17.85 | 38 | 23 | 3.5 | 59.47577 |  | 61.87 | 43.05156 | 24.32292 | 109.0573 | 123 | 2.925889 | 7.9645386 | 0.0079645386 | 0.04305156 | 4.499739 |  |  |  |  | 62.436 | 4.497015 | 1.2 | 5.399687 | Nanomyte BE-200E | ATC anode | SuperP | PVDF | 360 | 92 | 3 | 5 | 17.35 | 9 | 14.99913 | 1.35 | 50.11984 | 50.1 | 30.13 | 14.99005 | 1.199273 | 129.6928 | 129 | 1.357794 | 10.8468 | 0.0108468 | 0.03013 |  | 0 | 5.396418 | 2.4 ohm
EF369B |  | 2021-09-28 | 11056-69D | 72 | BL | Enermax 51 (GCNTs5[N]31) |  |  | LITXHP |  | 3 Step Thinky | BASF NCM811@1%AluC | BASF NCM811 |  | PVDF5130 |  | 4.2 | 185 | 175 | 97.8 | 1 | 1.2 | 17.85 | 38 | 23 | 3.5 | 59.47577 |  | 58.36 | 39.61878 | 22.38349 | 103.3914 | 122 | 2.724644 | 7.3294743 | 0.0073294743 | 0.03961878 | 4.140946 |  |  |  |  | 62.84443 | 4.538209 | 1.2 | 4.969135 | Nanomyte BE-200E | ATC anode | SuperP | PVDF | 360 | 92 | 3 | 5 | 17.35 | 9 | 13.80315 | 1.35 | 47.50689 | 50.4 | 30.406 | 15.12736 | 1.315122 | 130.7984 | 129 | 1.370232 | 10.94616 | 0.01094616 | 0.030406 |  | 0 | 5.445851 | 11 ohm
EF370A |  | 2021-09-28 | 11056-69E | 72 | BL | Enermax 51 (GCNTs5[N]31) |  |  | LITXHP |  | 3 Step Thinky | BASF NCM811@1%Alu130 | BASF NCM811 |  | PVDF5130 |  | 4.2 | 185 | 175 | 97.8 | 1 | 1.2 | 17.85 | 38 | 23 | 3.5 | 59.47577 |  | 60.64 | 41.84862 | 23.64329 | 107.0718 | 119 | 2.984585 | 7.7419947 | 0.0077419947 | 0.04184862 | 4.374008 |  |  |  |  | 62.02758 | 4.455821 | 1.2 | 5.24881 | Nanomyte BE-200E | ATC anode | SuperP | PVDF | 360 | 92 | 3 | 5 | 17.35 | 9 | 14.58003 | 1.35 | 49.20419 | 49.8 | 29.854 | 14.85274 | 1.222445 | 128.5872 | 128 | 1.356662 | 10.74744 | 0.01074744 | 0.029854 |  | 0 | 5.346985 | 1.8 ohm
EF370B |  | 2021-09-28 | 11056-69E | 72 | BL | Enermax 51 (GCNTs5[N]31) |  |  | LITXHP |  | 3 Step Thinky | BASF NCM811@1%Alu130 | BASF NCM811 |  | PVDF5130 |  | 4.2 | 185 | 175 | 97.8 | 1 | 1.2 | 17.85 | 38 | 23 | 3.5 | 59.47577 |  | 58.36 | 39.61878 | 22.38349 | 103.3914 | 130 | 2.487718 | 7.3294743 | 0.0073294743 | 0.03961878 | 4.140946 |  |  |  |  | 62.57214 | 4.510746 | 1.2 | 4.969135 | Nanomyte BE-200E | ATC anode | SuperP | PVDF | 360 | 92 | 3 | 5 | 17.35 | 9 | 13.80315 | 1.35 | 47.50689 | 50.2 | 30.222 | 15.03582 | 1.307164 | 130.0614 | 130 | 1.350685 | 10.87992 | 0.01087992 | 0.030222 |  | 0 | 5.412896 | 5.3 ohm
EF371A |  | 2021-09-28 | 11056-70A | 72 | BL | Enermax 51 (GCNTs5[N]31) |  |  | LITXHP |  | 3 Step Thinky | BASF NCM811@0.5%FA100 | BASF NCM811 |  | PVDF5130 |  | 4.2 | 185 | 175 | 97.8 | 1 | 1.2 | 17.85 | 38 | 23 | 3.5 | 59.47577 |  | 61.45 | 42.6408 | 24.09085 | 108.3793 | 119 | 3.041083 | 7.888548 | 0.007888548 | 0.0426408 | 4.456807 |  |  |  |  | 61.7553 | 4.428358 | 1.2 | 5.348168 | Nanomyte BE-200E | ATC anode | SuperP | PVDF | 360 | 92 | 3 | 5 | 17.35 | 9 | 14.85602 | 1.35 | 49.80718 | 49.6 | 29.67 | 14.76119 | 1.19234 | 127.8502 | 121 | 1.432569 | 10.6812 | 0.0106812 | 0.02967 |  | 0 | 5.31403
EF371B |  | 2021-09-28 | 11056-70A | 72 | BL | Enermax 51 (GCNTs5[N]31) |  |  | LITXHP |  | 3 Step Thinky | BASF NCM811@0.5%FA100 | BASF NCM811 |  | PVDF5130 |  | 4.2 | 185 | 175 | 97.8 | 1 | 1.2 | 17.85 | 38 | 23 | 3.5 | 59.47577 |  | 58.1 | 39.3645 | 22.23983 | 102.9718 | 124 | 2.644199 | 7.2824325 | 0.0072824325 | 0.0393645 | 4.114369 |  |  |  |  | 63.66127 | 4.620597 | 1.2 | 4.937242 | Nanomyte BE-200E | ATC anode | SuperP | PVDF | 360 | 92 | 3 | 5 | 17.35 | 9 | 13.71456 | 1.35 | 47.31334 | 51 | 30.958 | 15.40199 | 1.347647 | 133.0096 | 125 | 1.443215 | 11.14488 | 0.01114488 | 0.030958 |  | 0 | 5.544716
EF372A |  | 2021-09-28 | 11056-70B | 72 | BL | Enermax 51 (GCNTs5[N]31) |  |  | LITXHP |  | 3 Step Thinky | BASF NCM811@0.5%FA150 | BASF NCM811 |  | PVDF5130 |  | 4.2 | 185 | 175 | 97.8 | 1 | 1.2 | 17.85 | 38 | 23 | 3.5 | 59.47577 |  | 61.99 | 43.16892 | 24.38922 | 109.251 | 125 | 2.86642 | 7.9862502 | 0.0079862502 | 0.04316892 | 4.512006 |  |  |  |  | 62.70829 | 4.524478 | 1.2 | 5.414407 | Nanomyte BE-200E | ATC anode | SuperP | PVDF | 360 | 92 | 3 | 5 | 17.35 | 9 | 15.04002 | 1.35 | 50.20917 | 50.3 | 30.314 | 15.08159 | 1.203317 | 130.4299 | 123 | 1.437986 | 10.91304 | 0.01091304 | 0.030314 |  | 0 | 5.429373
EF372B |  | 2021-09-28 | 11056-70B | 72 | BL | Enermax 51 (GCNTs5[N]31) |  |  | LITXHP |  | 3 Step Thinky | BASF NCM811@0.5%FA150 | BASF NCM811 |  | PVDF5130 |  | 4.2 | 185 | 175 | 97.8 | 1 | 1.2 | 17.85 | 38 | 23 | 3.5 | 59.47577 |  | 59.2 | 40.4403 | 22.84763 | 104.7474 | 121 | 2.814648 | 7.4814555 | 0.0074814555 | 0.0404403 | 4.226811 |  |  |  |  | 63.66127 | 4.620597 | 1.2 | 5.072173 | Nanomyte BE-200E | ATC anode | SuperP | PVDF | 360 | 92 | 3 | 5 | 17.35 | 9 | 14.08937 | 1.35 | 48.13221 | 51 | 30.958 | 15.40199 | 1.311797 | 133.0096 | 125 | 1.443215 | 11.14488 | 0.01114488 | 0.030958 |  | 0 | 5.544716
EF373A |  | 2021-09-28 | 11056-70C | 72 | BL | Enermax 51 (GCNTs5[N]31) |  |  | LITXHP |  | 3 Step Thinky | BASF NCM811@0.5%FA200 | BASF NCM811 |  | PVDF5130 |  | 4.2 | 185 | 175 | 97.8 | 1 | 1.2 | 17.85 | 38 | 23 | 3.5 | 59.47577 |  | 56.53 | 37.82904 | 21.37234 | 100.4374 | 115 | 2.838066 | 6.9983724 | 0.0069983724 | 0.03782904 | 3.953883 |  |  |  |  | 61.61916 | 4.414627 | 1.2 | 4.744659 | Nanomyte BE-200E | ATC anode | SuperP | PVDF | 360 | 92 | 3 | 5 | 17.35 | 9 | 13.17961 | 1.35 | 46.14458 | 49.5 | 29.578 | 14.71542 | 1.339835 | 127.4817 | 123 | 1.403072 | 10.64808 | 0.01064808 | 0.029578 |  | 0 | 5.297552
EF373B |  | 2021-09-28 | 11056-70C | 72 | BL | Enermax 51 (GCNTs5[N]31) |  |  | LITXHP |  | 3 Step Thinky | BASF NCM811@0.5%FA200 | BASF NCM811 |  | PVDF5130 |  | 4.2 | 185 | 175 | 97.8 | 1 | 1.2 | 17.85 | 38 | 23 | 3.5 | 59.47577 |  | 59.14 | 40.38162 | 22.81447 | 104.6505 | 117 | 2.952871 | 7.4705997 | 0.0074705997 | 0.04038162 | 4.220678 |  |  |  |  | 61.21074 | 4.373433 | 1.2 | 5.064813 | Nanomyte BE-200E | ATC anode | SuperP | PVDF | 360 | 92 | 3 | 5 | 17.35 | 9 | 14.06893 | 1.35 | 48.08754 | 49.2 | 29.302 | 14.57811 | 1.24343 | 126.3761 | 125 | 1.366015 | 10.54872 | 0.01054872 | 0.029302 |  | 0 | 5.248119 | 28 ohm
EF374A |  | 2021-09-28 | 11056-70D | 72 | BL | Enermax 51 (GCNTs5[N]31) |  |  | LITXHP |  | 3 Step Thinky | BASF NCM811@0.5%AluC | BASF NCM811 |  | PVDF5130 |  | 4.2 | 185 | 175 | 97.8 | 1 | 1.2 | 17.85 | 38 | 23 | 3.5 | 59.47577 |  | 55.92 | 37.23246 | 21.03529 | 99.45278 | 109 | 3.029363 | 6.8880051 | 0.0068880051 | 0.03723246 | 3.891528 |  |  |  |  | 62.436 | 4.497015 | 1.2 | 4.669834 | Nanomyte BE-200E | ATC anode | SuperP | PVDF | 360 | 92 | 3 | 5 | 17.35 | 9 | 12.97176 | 1.35 | 45.69048 | 50.1 | 30.13 | 14.99005 | 1.386709 | 129.6928 | 129 | 1.357794 | 10.8468 | 0.0108468 | 0.03013 |  | 0 | 5.396418 | 2.4 ohm
EF374B |  | 2021-09-28 | 11056-70D | 72 | BL | Enermax 51 (GCNTs5[N]31) |  |  | LITXHP |  | 3 Step Thinky | BASF NCM811@0.5%AluC | BASF NCM811 |  | PVDF5130 |  | 4.2 | 185 | 175 | 97.8 | 1 | 1.2 | 17.85 | 38 | 23 | 3.5 | 59.47577 |  | 55.96 | 37.27158 | 21.05739 | 99.51735 | 113 | 2.87081 | 6.8952423 | 0.0068952423 | 0.03727158 | 3.895617 |  |  |  |  | 62.84443 | 4.538209 | 1.2 | 4.674741 | Nanomyte BE-200E | ATC anode | SuperP | PVDF | 360 | 92 | 3 | 5 | 17.35 | 9 | 12.98539 | 1.35 | 45.72026 | 50.4 | 30.406 | 15.12736 | 1.397943 | 130.7984 | 129 | 1.370232 | 10.94616 | 0.01094616 | 0.030406 |  | 0 | 5.445851 | 11 ohm
EF375A |  | 2021-09-28 | 11056-70E | 72 | BL | Enermax 51 (GCNTs5[N]31) |  |  | LITXHP |  | 3 Step Thinky | BASF NCM811@0.5%Alu130 | BASF NCM811 |  | PVDF5130 |  | 4.2 | 185 | 175 | 97.8 | 1 | 1.2 | 17.85 | 38 | 23 | 3.5 | 59.47577 |  | 62.96 | 44.11758 | 24.92519 | 110.8168 | 131 | 2.740417 | 8.1617523 | 0.0081617523 | 0.04411758 | 4.611159 |  |  |  |  | 62.02758 | 4.455821 | 1.2 | 5.533391 | Nanomyte BE-200E | ATC anode | SuperP | PVDF | 360 | 92 | 3 | 5 | 17.35 | 9 | 15.37053 | 1.35 | 50.93127 | 49.8 | 29.854 | 14.85274 | 1.159575 | 128.5872 | 128 | 1.356662 | 10.74744 | 0.01074744 | 0.029854 |  | 0 | 5.346985 | 1.8 ohm
EF375B |  | 2021-09-28 | 11056-70E | 72 | BL | Enermax 51 (GCNTs5[N]31) |  |  | LITXHP |  | 3 Step Thinky | BASF NCM811@0.5%Alu130 | BASF NCM811 |  | PVDF5130 |  | 4.2 | 185 | 175 | 97.8 | 1 | 1.2 | 17.85 | 38 | 23 | 3.5 | 59.47577 |  | 61.16 | 42.35718 | 23.93061 | 107.9112 | 126 | 2.78056 | 7.8360783 | 0.0078360783 | 0.04235718 | 4.427163 |  |  |  |  | 62.57214 | 4.510746 | 1.2 | 5.312595 | Nanomyte BE-200E | ATC anode | SuperP | PVDF | 360 | 92 | 3 | 5 | 17.35 | 9 | 14.75721 | 1.35 | 49.59129 | 50.2 | 30.222 | 15.03582 | 1.222656 | 130.0614 | 130 | 1.350685 | 10.87992 | 0.01087992 | 0.030222 |  | 0 | 5.412896 | 5.3 ohm
EF376A |  | 2021-09-28 | 11056-67A | 72 | BL | Enermax 51 (GCNTs5[N]31) |  |  | LITXHP |  | 3 Step Thinky | BASF NCM811@1%FA100 | BASF NCM811 |  | PVDF5130 |  | 4.2 | 185 | 175 | 97.8 | 1 | 1.2 | 17.85 | 38 | 23 | 3.5 | 59.47577 |  | 63.19 | 44.34252 | 25.05227 | 111.1881 | 130 | 2.784328 | 8.2033662 | 0.0082033662 | 0.04434252 | 4.63467 |  |  |  |  | 61.7553 | 4.428358 | 1.2 | 5.561604 | Nanomyte BE-200E | ATC anode | SuperP | PVDF | 360 | 92 | 3 | 5 | 17.35 | 9 | 15.4489 | 1.35 | 51.10249 | 49.6 | 29.67 | 14.76119 | 1.146582 | 127.8502 | 121 | 1.432569 | 10.6812 | 0.0106812 | 0.02967 |  | 0 | 5.31403
EF376B |  | 2021-09-28 | 11056-67A | 72 | BL | Enermax 51 (GCNTs5[N]31) |  |  | LITXHP |  | 3 Step Thinky | BASF NCM811@1%FA100 | BASF NCM811 |  | PVDF5130 |  | 4.2 | 185 | 175 | 97.8 | 1 | 1.2 | 17.85 | 38 | 23 | 3.5 | 59.47577 |  | 61.46 | 42.65058 | 24.09637 | 108.3955 | 124 | 2.864932 | 7.8903573 | 0.0078903573 | 0.04265058 | 4.457829 |  |  |  |  | 63.66127 | 4.620597 | 1.2 | 5.349395 | Nanomyte BE-200E | ATC anode | SuperP | PVDF | 360 | 92 | 3 | 5 | 17.35 | 9 | 14.85943 | 1.35 | 49.81462 | 51 | 30.958 | 15.40199 | 1.243815 | 133.0096 | 125 | 1.443215 | 11.14488 | 0.01114488 | 0.030958 |  | 0 | 5.544716
EF377A |  |  |  |  | EB | LITXHP | 86071 |  |  |  | 2 Step Thinky | BASF NCM811, 2% LITXHP | BASF NCM811 |  | PVDF5130 |  | 4.2 | 185 | 200 | 96 | 2 | 2 | 17.85 | 38 | 23 | 3.5 | 60.25625 |  | 59.87 | 40.3392 | 22.79051 | 105.8289 | 105 | 3.5433 | 7.462752 | 0.007462752 | 0.0403392 | 4.216244 | 1014 |  | 89 | 0.0001882022 | 62.31348 | 4.484657 | 1.2 | 5.059493 | Nanomyte BE-200E | ATC anode | SuperP | PVDF | 360 | 92 | 3 | 5 | 17.35 | 9 | 14.05415 | 1.35 | 48.05526 | 50.01 | 30.0472 | 14.94886 | 1.276394 | 129.3612 | 129 | 1.354063 | 10.816992 | 0.010816992 | 0.0300472 |  | 0 | 5.381588 | 1.9 |  | 189.3939 | 186.1713 | 179.7259 | 172.7848 | 143.5328 | 97.17595 | 64.70133 | 45.1174 | 135.3522 | 167.0831 | 149.2345 | 138.327 | 130.3943 | 118.7431 | 101.3902 | 3.9905 | 8.1071 | 6.188 | 1.9191 | 3.6758 | 7.734 | 6.1982 | 1.5358 | 3.453 | 9.5917 | 7.4744 | 2.1173
EF377B |  |  |  |  | EB | LITXHP | 86071 |  |  |  | 2 Step Thinky | BASF NCM811, 2% LITXHP | BASF NCM811 |  | PVDF5130 |  | 4.2 | 185 | 200 | 96 | 2 | 2 | 17.85 | 38 | 23 | 3.5 | 60.25625 |  | 59.79 | 40.2624 | 22.74712 | 105.6998 | 105 | 3.536555 | 7.448544 | 0.007448544 | 0.0402624 | 4.208217 | 925 |  | 60.5 | 0.0002768595 | 59.75404 | 4.226507 | 1.2 | 5.04986 | Nanomyte BE-200E | ATC anode | SuperP | PVDF | 360 | 92 | 3 | 5 | 17.35 | 9 | 14.02739 | 1.35 | 47.9968 | 48.13 | 28.3176 | 14.08836 | 1.205216 | 122.4328 | 122 | 1.355171 | 10.194336 | 0.010194336 | 0.0283176 |  | 0 | 5.071809 | 11.8 |  | 187.2715 | 185.2845 | 179.572 | 172.866 | 143.3099 | 93.88412 | 62.09267 | 43.2165 | 137.5974 | 164.4214 | 148.0289 | 135.1137 | 124.9305 | 109.2831 | 88.66834 | 3.9871 | 9.8202 | 7.8443 | 1.9759 | 3.6756 | 9.3972 | 7.8618 | 1.5354 | 3.4648 | 11.0445 | 9.2502 | 1.7943
EF377C |  |  |  |  | EB | LITXHP | 86071 |  |  |  | 2 Step Thinky | BASF NCM811, 2% LITXHP | BASF NCM811 |  | PVDF5130 |  | 4.2 | 185 | 200 | 96 | 2 | 2 | 17.85 | 38 | 23 | 3.5 | 60.25625 |  | 59.76 | 40.2336 | 22.73085 | 105.6513 | 106 | 3.482054 | 7.443216 | 0.007443216 | 0.0402336 | 4.205207 | 935 |  | 50.1 | 0.0003393214 | 59.50898 | 4.201791 | 1.2 | 5.046248 | Nanomyte BE-200E | ATC anode | SuperP | PVDF | 360 | 92 | 3 | 5 | 17.35 | 9 | 14.01736 | 1.35 | 47.97488 | 47.95 | 28.152 | 14.00597 | 1.199025 | 121.7695 | 121 | 1.359275 | 10.13472 | 0.01013472 | 0.028152 |  | 0 | 5.042149 | 5.6 |  | 191.3823 | 186.9085 | 179.9491 | 172.7412 | 143.661 | 93.95132 | 61.88857 | 42.25324 | 138.9386 | 164.2905 | 146.8921 | 132.9734 | 121.2917 | 104.6389 | 83.76084 | 3.9917 | 10.6976 | 8.8 | 1.8976 | 3.6786 | 10.2363 | 8.7385 | 1.4978 | 3.4775 | 12.1701 | 10.2154 | 1.9547
EF377D |  |  |  |  | EB | LITXHP | 86071 |  |  |  | 2 Step Thinky | BASF NCM811, 2% LITXHP | BASF NCM811 |  | PVDF5130 |  | 4.2 | 185 | 200 | 96 | 2 | 2 | 17.85 | 38 | 23 | 3.5 | 60.25625 |  | 60.16 | 40.6176 | 22.9478 | 106.297 | 107 | 3.464341 | 7.514256 | 0.007514256 | 0.0406176 | 4.245342 | 972 |  | 55.4 | 0.0003113718 | 60.74786 | 4.326746 | 1.2 | 5.094411 | Nanomyte BE-200E | ATC anode | SuperP | PVDF | 360 | 92 | 3 | 5 | 17.35 | 9 | 14.15114 | 1.35 | 48.26717 | 48.86 | 28.9892 | 14.42249 | 1.22301 | 125.1231 | 124 | 1.363184 | 10.436112 | 0.010436112 | 0.0289892 |  | 0 | 5.192096 | 6.5
EF377E |  |  |  |  | EB | LITXHP | 86071 |  |  |  | 2 Step Thinky | BASF NCM811, 2% LITXHP | BASF NCM811 |  | PVDF5130 |  | 4.2 | 185 | 200 | 96 | 2 | 2 | 17.85 | 38 | 23 | 3.5 | 60.25625 |  | 60.34 | 40.7904 | 23.04542 | 106.5876 | 106 | 3.530243 | 7.546224 | 0.007546224 | 0.0407904 | 4.263403 | 920 |  | 48.2 | 0.0003526971 | 61.00653 | 4.352836 | 1.2 | 5.116084 | Nanomyte BE-200E | ATC anode | SuperP | PVDF | 360 | 92 | 3 | 5 | 17.35 | 9 | 14.21134 | 1.35 | 48.3987 | 49.05 | 29.164 | 14.50945 | 1.225172 | 125.8233 | 125 | 1.359581 | 10.49904 | 0.01049904 | 0.029164 |  | 0 | 5.223403 | 48.1 |  | 189.7505 | 186.5635 | 180.4346 | 173.3251 | 144.1516 | 95.36558 | 63.25018 | 43.14741 | 138.0227 | 165.4801 | 147.5837 | 133.1196 | 120.6166 | 101.9848 | 79.92077 | 3.9924 | 10.5835 | 8.6367 | 1.9468 | 3.6785 | 10.5989 | 9.0744 | 1.5245 | 3.4683 | 13.0239 | 11.01 | 2.0139
EF378A |  |  |  |  | EB | LITXHP | 86071 |  |  |  | 2 Step Thinky | Ronbay S800 NCM811, 2% LITXHP, 2% 5130 PVDF | Ronbay S800 NCM811 |  | PVDF5130 |  | 4.2 | 195 | 200 | 96 | 2 | 2 | 17.85 | 38 | 23 | 3.5 | 60.25625 |  | 61.86 | 42.2496 | 23.86983 | 109.0412 | 109 | 3.502029 | 8.238672 | 0.008238672 | 0.0422496 | 4.654617 | 896 |  | 35.7 | 0.0004971989 | 62.81022 | 4.779881 | 1.2 | 5.58554 | Nanomyte BE-200E | ATC anode | SuperP | PVDF | 360 | 92 | 3 | 5 | 17.35 | 9 | 15.51539 | 1.35 | 51.24775 | 52.16 | 32.0252 | 15.93294 | 1.232294 | 137.2845 | 135 | 1.374477 | 11.529072 | 0.011529072 | 0.0320252 |  | 0 | 5.735857 | 1.3 |  | 186.0373 | 183.4337 | 177.7532 | 170.1791 | 125.9184 | 70.05983 | 42.60395 | 30.05946 | 150.0606 | 164.7353 | 143.1966 | 130.8888 | 115.7407 | 93.25532 | 69.58646 | 3.973 | 8.976 | 7.3611 | 1.6149 | 3.6567 | 8.9074 | 7.5783 | 1.3291 | 3.4173 | 11.4059 | 9.1785 | 2.2274
EF378B |  |  |  |  | EB | LITXHP | 86071 |  |  |  | 2 Step Thinky | Ronbay S800 NCM811, 2% LITXHP, 2% 5130 PVDF | Ronbay S800 NCM811 |  | PVDF5130 |  | 4.2 | 195 | 200 | 96 | 2 | 2 | 17.85 | 38 | 23 | 3.5 | 60.25625 |  | 61.88 | 42.2688 | 23.88068 | 109.0734 | 109 | 3.503621 | 8.242416 | 0.008242416 | 0.0422688 | 4.656732 | 769 |  | 22.3 | 0.0007959641 | 60.26579 | 4.509373 | 1.2 | 5.588079 | Nanomyte BE-200E | ATC anode | SuperP | PVDF | 360 | 92 | 3 | 5 | 17.35 | 9 | 15.52244 | 1.35 | 51.26316 | 50.19 | 30.2128 | 15.03124 | 1.162027 | 130.0245 | 129 | 1.361526 | 10.876608 | 0.010876608 | 0.0302128 |  | 0 | 5.411248 | 2.1 |  | 190.4478 | 186.4259 | 179.3285 | 171.9945 | 136.5073 | 81.85707 | 51.57468 | 35.72375 | 146.2071 | 165.3702 | 146.2071 | 133.1952 | 121.1295 | 99.12749 | 77.12544 | 3.98 | 9.4161 | 7.6645 | 1.7516 | 3.6617 | 9.1574 | 7.7472 | 1.4102 | 3.4292 | 11.526 | 9.3585 | 2.1675
EF378C |  |  |  |  | EB | LITXHP | 86071 |  |  |  | 2 Step Thinky | Ronbay S800 NCM811, 2% LITXHP, 2% 5130 PVDF | Ronbay S800 NCM811 |  | PVDF5130 |  | 4.2 | 195 | 200 | 96 | 2 | 2 | 17.85 | 38 | 23 | 3.5 | 60.25625 |  | 61.49 | 41.8944 | 23.66915 | 108.4439 | 109 | 3.472587 | 8.169408 | 0.008169408 | 0.0418944 | 4.615485 | 856 |  | 23.2 | 0.0007650862 | 58.39298 | 4.310269 | 1.2 | 5.538582 | Nanomyte BE-200E | ATC anode | SuperP | PVDF | 360 | 92 | 3 | 5 | 17.35 | 9 | 15.38495 | 1.35 | 50.96277 | 48.74 | 28.8788 | 14.36756 | 1.120646 | 124.6809 | 125 | 1.346286 | 10.396368 | 0.010396368 | 0.0288788 |  | 0 | 5.172322 | 4.4 |  | 191.195 | 186.8985 | 179.9763 | 172.3381 | 117.4381 | 57.76428 | 35.80431 | 26.73388 | 155.8681 | 164.6998 | 143.4559 | 127.2246 | 105.5034 | 75.42774 | 53.22907 | 3.9822 | 9.5372 | 7.9387 | 1.5985 | 3.6619 | 9.3176 | 8.0766 | 1.241 | 3.4317 | 11.5704 | 9.6265 | 1.9439
EF378D |  |  |  |  | EB | LITXHP | 86071 |  |  |  | 2 Step Thinky | Ronbay S800 NCM811, 2% LITXHP, 2% 5130 PVDF | Ronbay S800 NCM811 |  | PVDF5130 |  | 4.2 | 195 | 200 | 96 | 2 | 2 | 17.85 | 38 | 23 | 3.5 | 60.25625 |  | 61.92 | 42.3072 | 23.90237 | 109.138 | 109 | 3.506804 | 8.249904 | 0.008249904 | 0.0423072 | 4.660963 | 767 |  | 28.8 | 0.0006163194 | 63.9339 | 4.899343 | 1.2 | 5.593155 | Nanomyte BE-200E | ATC anode | SuperP | PVDF | 360 | 92 | 3 | 5 | 17.35 | 9 | 15.53654 | 1.35 | 51.29397 | 53.03 | 32.8256 | 16.33114 | 1.261373 | 140.4907 | 141 | 1.344791 | 11.817216 | 0.011817216 | 0.0328256 |  | 0 | 5.879212 | 13.5 |  | 188.384 | 185.5476 | 179.1657 | 172.0747 | 132.3652 | 78.47364 | 49.87331 | 34.98223 | 146.5472 | 163.8019 | 142.7653 | 123.6196 | 104.7103 | 75.63724 | 52.7097 | 3.9774 | 12.7942 | 11.1018 | 1.6924 | 3.6611 | 12.663 | 11.3239 | 1.3391 | 3.4297 | 15.0296 | 12.871 | 2.1586
EF378E |  |  |  |  | EB | LITXHP | 86071 |  |  |  | 2 Step Thinky | Ronbay S800 NCM811, 2% LITXHP, 2% 5130 PVDF | Ronbay S800 NCM811 |  | PVDF5130 |  | 4.2 | 195 | 200 | 96 | 2 | 2 | 17.85 | 38 | 23 | 3.5 | 60.25625 |  | 61.83 | 42.2208 | 23.85356 | 108.9927 | 109 | 3.499642 | 8.233056 | 0.008233056 | 0.0422208 | 4.651444 | 658 |  | 13.6 | 0.001305147 | 60.23995 | 4.506627 | 1.2 | 5.581733 | Nanomyte BE-200E | ATC anode | SuperP | PVDF | 360 | 92 | 3 | 5 | 17.35 | 9 | 15.50481 | 1.35 | 51.22465 | 50.17 | 30.1944 | 15.02209 | 1.162639 | 129.9508 | 129 | 1.360697 | 10.869984 | 0.010869984 | 0.0301944 |  | 0 | 5.407952 | 2.5 |  | 190.6643 | 186.8747 | 180.2429 | 173.1374 | 138.7941 | 84.79233 | 54.23867 | 38.13286 | 144.4786 | 168.1636 | 148.505 | 135.4782 | 123.8726 | 102.0824 | 81.00273 | 3.9825 | 8.3461 | 6.5703 | 1.7758 | 3.6636 | 8.0936 | 6.6815 | 1.4121 | 3.4325 | 10.2539 | 8.2083 | 2.0456
EF379A |  |  |  |  | EB | Enermax 61 (HCNTs4[N]32) |  |  |  |  | 2 Step Thinky | Ronbay S800 NCM811, 1% Enermax 61, 1.2% 5130 PVDF | Ronbay S800 NCM811 |  | PVDF5130 |  | 4.2 | 195 | 200 | 97.8 | 1 | 1.2 | 17.85 | 38 | 23 | 3.5 | 59.47577 |  | 59.76 | 40.98798 | 23.15705 | 105.6513 | 106 | 3.482054 | 7.9926561 | 0.0079926561 | 0.04098798 | 4.515625 | 573 |  | 23.2 | 0.0007327586 | 60.47244 | 4.531343 | 1.2 | 5.41875 | Nanomyte BE-200E | ATC anode | SuperP | PVDF | 360 | 92 | 3 | 5 | 17.35 | 9 | 15.05208 | 1.35 | 50.23553 | 50.35 | 30.36 | 15.10448 | 1.204177 | 130.6142 | 130 | 1.356852 | 10.9296 | 0.0109296 | 0.03036 |  | 0 | 5.437612 | 3.7 |  | 189.5678 | 185.9082 | 178.5889 | 170.0499 | 131.9899 | 74.16809 | 45.62313 | 31.71662 | 150.288 | 164.9264 | 144.6766 | 130.0381 | 114.4238 | 88.31858 | 64.16515 | 3.98 | 10.3537 | 8.5886 | 1.7651 | 3.6616 | 10.2219 | 8.8367 | 1.3852 | 3.4307 | 12.8293 | 10.4238 | 2.4055
EF379B |  |  |  |  | EB | Enermax 61 (HCNTs4[N]32) |  |  |  |  | 2 Step Thinky | Ronbay S800 NCM811, 1% Enermax 61, 1.2% 5130 PVDF | Ronbay S800 NCM811 |  | PVDF5130 |  | 4.2 | 195 | 200 | 97.8 | 1 | 1.2 | 17.85 | 38 | 23 | 3.5 | 59.47577 |  | 59.66 | 40.89018 | 23.1018 | 105.4899 | 105 | 3.525592 | 7.9735851 | 0.0079735851 | 0.04089018 | 4.50485 | 466 |  | 34.6 | 0.000484104 | 60.40786 | 4.524478 | 1.2 | 5.40582 | Nanomyte BE-200E | ATC anode | SuperP | PVDF | 360 | 92 | 3 | 5 | 17.35 | 9 | 15.01617 | 1.35 | 50.15706 | 50.3 | 30.314 | 15.08159 | 1.205228 | 130.4299 | 130 | 1.354796 | 10.91304 | 0.01091304 | 0.030314 |  | 0 | 5.429373 | 3.8 |  | 192.7113 | 187.5756 | 179.5052 | 170.7011 | 131.8165 | 73.12269 | 45.24314 | 31.79247 | 151.1365 | 167.0328 | 147.2236 | 133.7729 | 119.0995 | 93.91008 | 70.43256 | 3.9805 | 8.6886 | 6.9309 | 1.7577 | 3.6621 | 8.4733 | 7.0533 | 1.42 | 3.4313 | 10.9979 | 8.6133 | 2.3846
EF379C |  |  |  |  | EB | Enermax 61 (HCNTs4[N]32) |  |  |  |  | 2 Step Thinky | Ronbay S800 NCM811, 1% Enermax 61, 1.2% 5130 PVDF | Ronbay S800 NCM811 |  | PVDF5130 |  | 4.2 | 195 | 200 | 97.8 | 1 | 1.2 | 17.85 | 38 | 23 | 3.5 | 59.47577 |  | 60.2 | 41.4183 | 23.40017 | 106.3616 | 107 | 3.467616 | 8.0765685 | 0.0080765685 | 0.0414183 | 4.563033 | 547 |  | 31.1 | 0.0005546624 | 62.09984 | 4.704358 | 1.2 | 5.47564 | Nanomyte BE-200E | ATC anode | SuperP | PVDF | 360 | 92 | 3 | 5 | 17.35 | 9 | 15.21011 | 1.35 | 50.58078 | 51.61 | 31.5192 | 15.68119 | 1.237166 | 135.2576 | 134 | 1.363582 | 11.346912 | 0.011346912 | 0.0315192 |  | 0 | 5.64523 | 32.4 |  | 192.427 | 187.3568 | 179.6307 | 171.1804 | 131.3429 | 73.39751 | 44.90769 | 31.62853 | 151.3824 | 166.8345 | 146.3121 | 131.3429 | 114.925 | 88.84961 | 65.18858 | 3.9802 | 9.5177 | 7.757 | 1.7607 | 3.662 | 9.3214 | 7.932 | 1.3894 | 3.4314 | 11.785 | 9.4644 | 2.3206
EF379D |  |  |  |  | EB | Enermax 61 (HCNTs4[N]32) |  |  |  |  | 2 Step Thinky | Ronbay S800 NCM811, 1% Enermax 61, 1.2% 5130 PVDF | Ronbay S800 NCM811 |  | PVDF5130 |  | 4.2 | 195 | 200 | 97.8 | 1 | 1.2 | 17.85 | 38 | 23 | 3.5 | 59.47577 |  | 59.81 | 41.03688 | 23.18468 | 105.732 | 107 | 3.435683 | 8.0021916 | 0.0080021916 | 0.04103688 | 4.521012 | 465 |  | 54.6 | 0.0003159341 | 60.21412 | 4.503881 | 1.2 | 5.425215 | Nanomyte BE-200E | ATC anode | SuperP | PVDF | 360 | 92 | 3 | 5 | 17.35 | 9 | 15.07004 | 1.35 | 50.27476 | 50.15 | 30.176 | 15.01294 | 1.195453 | 129.8771 | 130 | 1.348629 | 10.86336 | 0.01086336 | 0.030176 |  | 0 | 5.404657 | 110 |  | 190.0729 | 186.174 | 178.8635 | 170.5783 | 134.0258 | 75.05444 | 45.56877 | 31.9225 | 150.3526 | 166.192 | 145.7226 | 130.8579 | 115.0185 | 88.94438 | 65.06343 | 3.9803 | 9.6253 | 7.8925 | 1.7328 | 3.6619 | 9.4107 | 8.0473 | 1.3634 | 3.4309 | 11.9106 | 9.5415 | 2.3691
EF379E |  |  |  |  | EB | Enermax 61 (HCNTs4[N]32) |  |  |  |  | 2 Step Thinky | Ronbay S800 NCM811, 1% Enermax 61, 1.2% 5130 PVDF | Ronbay S800 NCM811 |  | PVDF5130 |  | 4.2 | 195 | 200 | 97.8 | 1 | 1.2 | 17.85 | 38 | 23 | 3.5 | 59.47577 |  | 59.58 | 40.81194 | 23.05759 | 105.3608 | 106 | 3.467099 | 7.9583283 | 0.0079583283 | 0.04081194 | 4.496231 | 574 |  | 27.4 | 0.000620438 | 60.16246 | 4.498388 | 1.2 | 5.395477 | Nanomyte BE-200E | ATC anode | SuperP | PVDF | 360 | 92 | 3 | 5 | 17.35 | 9 | 14.98744 | 1.35 | 50.09429 | 50.11 | 30.1392 | 14.99463 | 1.200576 | 129.7297 | 129 | 1.358209 | 10.850112 | 0.010850112 | 0.0301392 |  | 0 | 5.398066 | 8.6 |  | 192.5907 | 187.6902 | 180.0944 | 172.0085 | 135.0095 | 76.20319 | 47.04506 | 33.07855 | 150.2011 | 169.3132 | 149.4661 | 135.0095 | 120.798 | 96.05032 | 72.28277 | 3.9814 | 8.2111 | 6.3771 | 1.834 | 3.6618 | 8.005 | 6.5765 | 1.4285 | 3.4309 | 10.4002 | 8.041 | 2.3592
EF380A |  |  |  |  | EB | Enermax 61 (HCNTs4[N]32) |  |  |  |  | 2 Step Thinky | Ronbay S800 NCM811, 0.5% Enermax 61, 1% 5130 PVDF | Ronbay S800 NCM811 |  | PVDF5130 |  | 4.2 | 195 | 200 | 99 | 0.5 | 0.5 | 17.85 | 38 | 23 | 3.5 | 58.97121 |  | 58.71 | 40.4514 | 22.8539 | 103.9564 | 104 | 3.497689 | 7.888023 | 0.007888023 | 0.0404514 | 4.45651 | 3420 |  | 75 | 0.00022 | 61.07949 | 4.595881 | 1.2 | 5.347812 | Nanomyte BE-200E | ATC anode | SuperP | PVDF | 360 | 92 | 3 | 5 | 17.35 | 9 | 14.85503 | 1.35 | 49.80502 | 50.82 | 30.7924 | 15.3196 | 1.237528 | 132.3462 | 133 | 1.342882 | 11.085264 | 0.011085264 | 0.0307924 |  | 0 | 5.515057 | 1.2 |  | 188.127 | 185.1605 | 179.2274 | 172.3055 | 141.6515 | 83.06264 | 50.18368 | 34.36222 | 147.0901 | 167.1141 | 147.0901 | 131.0214 | 115.4472 | 88.99568 | 62.54419 | 3.9765 | 10.3438 | 8.6018 | 1.742 | 3.6578 | 10.3937 | 8.9528 | 1.4409 | 3.4221 | 13.3285 | 10.6531 | 2.6754
EF380B |  |  |  |  | EB | Enermax 61 (HCNTs4[N]32) |  |  |  |  | 2 Step Thinky | Ronbay S800 NCM811, 0.5% Enermax 61, 1% 5130 PVDF | Ronbay S800 NCM811 |  | PVDF5130 |  | 4.2 | 195 | 200 | 99 | 0.5 | 0.5 | 17.85 | 38 | 23 | 3.5 | 58.97121 |  | 59.03 | 40.7682 | 23.03288 | 104.473 | 104 | 3.525081 | 7.949799 | 0.007949799 | 0.0407682 | 4.491412 | 3570 |  | 54.3 | 0.0003038674 | 57.66969 | 4.233373 | 1.2 | 5.389694 | Nanomyte BE-200E | ATC anode | SuperP | PVDF | 360 | 92 | 3 | 5 | 17.35 | 9 | 14.97137 | 1.35 | 50.0592 | 48.18 | 28.3636 | 14.11124 | 1.131058 | 122.6171 | 123 | 1.345466 | 10.210896 | 0.010210896 | 0.0283636 |  | 0 | 5.080048 | 1.5 |  | 189.118 | 185.6839 | 179.3064 | 172.193 | 140.5507 | 80.45486 | 48.56727 | 33.11404 | 149.1358 | 166.7967 | 147.4188 | 133.192 | 118.9653 | 94.19106 | 68.68098 | 3.9791 | 9.371 | 7.5823 | 1.7887 | 3.6597 | 9.3291 | 7.8652 | 1.4639 | 3.4304 | 11.948 | 9.4854 | 2.4626
EF380C |  |  |  |  | EB | Enermax 61 (HCNTs4[N]32) |  |  |  |  | 2 Step Thinky | Ronbay S800 NCM811, 0.5% Enermax 61, 1% 5130 PVDF | Ronbay S800 NCM811 |  | PVDF5130 |  | 4.2 | 195 | 200 | 99 | 0.5 | 0.5 | 17.85 | 38 | 23 | 3.5 | 58.97121 |  | 59.11 | 40.8474 | 23.07763 | 104.6021 | 105 | 3.479214 | 7.965243 | 0.007965243 | 0.0408474 | 4.500137 | 3930 |  | 69.4 | 0.0002413545 | 60.75659 | 4.561552 | 1.2 | 5.400165 | Nanomyte BE-200E | ATC anode | SuperP | PVDF | 360 | 92 | 3 | 5 | 17.35 | 9 | 15.00046 | 1.35 | 50.12274 | 50.57 | 30.5624 | 15.20517 | 1.216377 | 131.4249 | 131 | 1.354702 | 11.002464 | 0.011002464 | 0.0305624 |  | 0 | 5.473863 | 4.5 |  | 189.2409 | 186.0584 | 179.6932 | 172.3488 | 139.0541 | 79.80924 | 47.73866 | 31.82577 | 149.8259 | 163.7803 | 143.216 | 124.6101 | 104.2906 | 74.42334 | 49.69717 | 3.9778 | 12.9175 | 11.1494 | 1.7681 | 3.6583 | 12.9244 | 11.4976 | 1.4268 | 3.4247 | 15.795 | 13.1743 | 2.6207
EF380D |  |  |  |  | EB | Enermax 61 (HCNTs4[N]32) |  |  |  |  | 2 Step Thinky | Ronbay S800 NCM811, 0.5% Enermax 61, 1% 5130 PVDF | Ronbay S800 NCM811 |  | PVDF5130 |  | 4.2 | 195 | 200 | 99 | 0.5 | 0.5 | 17.85 | 38 | 23 | 3.5 | 58.97121 |  | 58.86 | 40.5999 | 22.9378 | 104.1985 | 104 | 3.510529 | 7.9169805 | 0.0079169805 | 0.0405999 | 4.47287 | 3650 |  | 65 | 0.0002538462 | 58.23799 | 4.293791 | 1.2 | 5.367444 | Nanomyte BE-200E | ATC anode | SuperP | PVDF | 360 | 92 | 3 | 5 | 17.35 | 9 | 14.90957 | 1.35 | 49.92416 | 48.62 | 28.7684 | 14.31264 | 1.151956 | 124.2386 | 124 | 1.352801 | 10.356624 | 0.010356624 | 0.0287684 |  | 0 | 5.152549 | 3 |  | 187.6852 | 185.2221 | 178.8182 | 170.6901 | 136.6998 | 76.35487 | 45.56661 | 31.28087 | 150.7393 | 164.7787 | 144.8279 | 127.8328 | 108.621 | 80.04946 | 54.18733 | 3.9821 | 11.5094 | 9.678 | 1.8314 | 3.6587 | 11.4035 | 9.9162 | 1.4873 | 3.4269 | 13.9849 | 11.5351 | 2.4498
EF380E |  |  |  |  | EB | Enermax 61 (HCNTs4[N]32) |  |  |  |  | 2 Step Thinky | Ronbay S800 NCM811, 0.5% Enermax 61, 1% 5130 PVDF | Ronbay S800 NCM811 |  | PVDF5130 |  | 4.2 | 195 | 200 | 99 | 0.5 | 0.5 | 17.85 | 38 | 23 | 3.5 | 58.97121 |  | 59.02 | 40.7583 | 23.02729 | 104.4568 | 103 | 3.578444 | 7.9478685 | 0.0079478685 | 0.0407583 | 4.490321 | 3250 |  | 78 | 0.0002083333 | 60.58868 | 4.543701 | 1.2 | 5.388385 | Nanomyte BE-200E | ATC anode | SuperP | PVDF | 360 | 92 | 3 | 5 | 17.35 | 9 | 14.96774 | 1.35 | 50.05125 | 50.44 | 30.4428 | 15.14567 | 1.214265 | 130.9458 | 130 | 1.360553 | 10.959408 | 0.010959408 | 0.0304428 |  | 0 | 5.452442 | 0.8 |  | 192.1081 | 187.6918 | 180.8221 | 173.707 | 141.0756 | 82.19185 | 49.56046 | 33.36744 | 149.4174 | 168.3093 | 148.1907 | 132.979 | 117.7674 | 91.76045 | 66.24418 | 3.9792 | 9.5176 | 7.7765 | 1.7411 | 3.6607 | 9.5142 | 8.0668 | 1.4474 | 3.4278 | 12.0645 | 9.543 | 2.5215
EF381A |  |  |  |  | EB | Enermax 61 (HCNTs4[N]32) |  |  | LITXHP | 86071 | 2 Step Thinky | Ronbay S800 NCM811, 0.5% Enermax 61, 0.8% LITX HP 1% 5130 PVDF | Ronbay S800 NCM811 |  | PVDF5130 |  | 4.2 | 195 | 200 | 97.5 | 1.3 | 1.2 | 17.85 | 38 | 23 | 3.5 | 59.60385 |  |  | -17.40375 | -9.832627 | 9.186441 |  | 2.65388 | -3.39373125 | -0.00339373125 | -0.01740375 | -1.917362 |  |  |  | #DIV/0! | -4.559071 | -2.382388 | 1.2 | -2.300835 | Nanomyte BE-200E | ATC anode | SuperP | PVDF | 360 | 92 | 3 | 5 | 17.35 | 9 | -6.391208 | 1.35 | 3.386601 |  | -15.962 | -7.941294 | 1.491041 | -54.93956 |  | 9.590934 | -5.74632 | -0.00574632 | -0.015962 |  | 0 | -2.858866
EF381B |  |  |  |  | EB | Enermax 61 (HCNTs4[N]32) |  |  | LITXHP | 86071 | 2 Step Thinky | Ronbay S800 NCM811, 0.5% Enermax 61, 0.8% LITX HP 1% 5130 PVDF | Ronbay S800 NCM811 |  | PVDF5130 |  | 4.2 | 195 | 200 | 97.5 | 1.3 | 1.2 | 17.85 | 38 | 23 | 3.5 | 59.60385 |  |  | -17.40375 | -9.832627 | 9.186441 |  | 2.65388 | -3.39373125 | -0.00339373125 | -0.01740375 | -1.917362 |  |  |  | #DIV/0! | -4.559071 | -2.382388 | 1.2 | -2.300835 | Nanomyte BE-200E | ATC anode | SuperP | PVDF | 360 | 92 | 3 | 5 | 17.35 | 9 | -6.391208 | 1.35 | 3.386601 |  | -15.962 | -7.941294 | 1.491041 | -54.93956 |  | 9.590934 | -5.74632 | -0.00574632 | -0.015962 |  | 0 | -2.858866
EF381C |  |  |  |  | EB | Enermax 61 (HCNTs4[N]32) |  |  | LITXHP | 86071 | 2 Step Thinky | Ronbay S800 NCM811, 0.5% Enermax 61, 0.8% LITX HP 1% 5130 PVDF | Ronbay S800 NCM811 |  | PVDF5130 |  | 4.2 | 195 | 200 | 97.5 | 1.3 | 1.2 | 17.85 | 38 | 23 | 3.5 | 59.60385 |  |  | -17.40375 | -9.832627 | 9.186441 |  | 2.65388 | -3.39373125 | -0.00339373125 | -0.01740375 | -1.917362 |  |  |  | #DIV/0! | -4.559071 | -2.382388 | 1.2 | -2.300835 | Nanomyte BE-200E | ATC anode | SuperP | PVDF | 360 | 92 | 3 | 5 | 17.35 | 9 | -6.391208 | 1.35 | 3.386601 |  | -15.962 | -7.941294 | 1.491041 | -54.93956 |  | 9.590934 | -5.74632 | -0.00574632 | -0.015962 |  | 0 | -2.858866
EF381D |  |  |  |  | EB | Enermax 61 (HCNTs4[N]32) |  |  | LITXHP | 86071 | 2 Step Thinky | Ronbay S800 NCM811, 0.5% Enermax 61, 0.8% LITX HP 1% 5130 PVDF | Ronbay S800 NCM811 |  | PVDF5130 |  | 4.2 | 195 | 200 | 97.5 | 1.3 | 1.2 | 17.85 | 38 | 23 | 3.5 | 59.60385 |  |  | -17.40375 | -9.832627 | 9.186441 |  | 2.65388 | -3.39373125 | -0.00339373125 | -0.01740375 | -1.917362 |  |  |  | #DIV/0! | -4.559071 | -2.382388 | 1.2 | -2.300835 | Nanomyte BE-200E | ATC anode | SuperP | PVDF | 360 | 92 | 3 | 5 | 17.35 | 9 | -6.391208 | 1.35 | 3.386601 |  | -15.962 | -7.941294 | 1.491041 | -54.93956 |  | 9.590934 | -5.74632 | -0.00574632 | -0.015962 |  | 0 | -2.858866
EF381E |  |  |  |  | EB | Enermax 61 (HCNTs4[N]32) |  |  | LITXHP | 86071 | 2 Step Thinky | Ronbay S800 NCM811, 0.5% Enermax 61, 0.8% LITX HP 1% 5130 PVDF | Ronbay S800 NCM811 |  | PVDF5130 |  | 4.2 | 195 | 200 | 97.5 | 1.3 | 1.2 | 17.85 | 38 | 23 | 3.5 | 59.60385 |  |  | -17.40375 | -9.832627 | 9.186441 |  | 2.65388 | -3.39373125 | -0.00339373125 | -0.01740375 | -1.917362 |  |  |  | #DIV/0! | -4.559071 | -2.382388 | 1.2 | -2.300835 | Nanomyte BE-200E | ATC anode | SuperP | PVDF | 360 | 92 | 3 | 5 | 17.35 | 9 | -6.391208 | 1.35 | 3.386601 |  | -15.962 | -7.941294 | 1.491041 | -54.93956 |  | 9.590934 | -5.74632 | -0.00574632 | -0.015962 |  | 0 | -2.858866
Note on BS681: Qian Ni: 2 wire
Note on D1196: Kavita Pai:
Note on BW1204: Kavita Pai: cell not made
Note on BX1204: Kavita Pai: cell not made
Note on A1221: Kavita Pai: E257-EA,EH1 Kavita Pai: accidently added the same CELL NUMBER
Note on L1221: Kavita Pai: CB was 18%HP-8% Checked PSD
Note on L1229: Kavita Pai: CB was 18%HP-8% Checked PSD 75%
Note on B1413: Kavita Pai: cell was put in channel 1 as the needle was broken in prev ch 11.De;lay was 1 day
Note on B1415: Kavita Pai: Cell crimped while punching
Note on A1537: Kavita Pai: 1mm spacers used old maccor 16A,c,d,e,f,g,h
Note on A1584: Kavita Pai: 11045-29-1(KP NB#)
Note on A1590: Kavita Pai: Kavita Pai: 11045-29-2(KP NB#)
Note on B1614: Kavita Pai: 29-1

## EV
Coin-cell | Channel | Date | Electrode | Solids % | Cell Maker | CCA I AMT | CCA Type | CCA Lot # | CCA Milling (Jet/Hammer/etc.) | CCA II AMT | CCA II Type | CCA II Lot | CCA III AMT | CCA III Type | CCA III Lot | Sample Prep Details | Sample Purpose/Description | Active Material | Active Material Lot # | Binder Type | Electrolyte | Electrolyte Dolphin ID | Theoretical Cap [mAh/g] | Electrolyte vol [µL] | Active Loading [wt%] | CCA Loading (wt%) | Binder Loading (wt%) | Foil Mass [mg] | Foil thickness [µm] | Target Active loading [mg/cm2] | Target Density [g/cc] | Desired Cathode mass [mg] | Total mass before calendaring | Total [mg] | Active [mg] | Active loading [mg/cm2] | Target Thickness [μm] | Thickness [μm] | Density [g/cm3] | Theoretical Capacity [mAh] | capacity [Ah] | Active mass [g] | Compressed 2-Wire [Ω] | Compressed 4-probe @ 10mA [Ω] | Compressed Thru-Plane @ XmA [Ω] | Compressed Thru-Plane [S/cm] | F1 | F2 | 0.2D | 0.5D | 1D | 2D | 3D | 4D | 5D | 0.5D | 0.5C | 1C | 1.5C | 2C | 2.5C | 3C | 80% Voltage | 80% SOC Rtot | 80% SOC DCIR | 80% SOC Ionic | 50% Voltage | 50% SOC Rtot | 50% SOC DCIR | 50% SOC Ionic | 20% Voltage | 20% SOC Rtot | 20% SOC DCIR | 20% SOC Ionic | F1 | F2 | 0.2D | 0.5D | 1D | 2D | 3D | 4D | 5D | 0.5D | 0.5C | 1C | 1.5C | 2C | 2.5C | 3C | Comments | Formulation Description | Components | Screening conditions | Total Spacer thickness (mm) | Type of Separator |  | % SOLIDS | Viscosity (Pa.s) @ shear rate of 0.1 (1/s) | Viscosity (Pa.s) @ shear rate of 1 (1/s) | Viscosity (Pa.s) @ shear rate of 10 (1/s) | Viscosity (Pa.s) @ shear rate of 100 (1/s) | Large conductivity(ohm)
B0659A | 1 | 2015-11-09 | 10696-60-3 |  | KG |  | SuperP | 83518 | [7 empty] | SPEX 30 Minutes | BASELINE |  |  |  | EC:DMC:EMC w/ 1% VC |  | 160 | 125 | 93 | 4 | 3 | 18.4 | 36 |  |  |  |  | 75.97 | 53.5401 | 30.24864 |  | 143 | 3.039759227 | 8.566416 | 0.008566416 |  | 730 |  |  |  | 160.128 | 160.18 | 159.291 | 154.11 | 149.469 | 126.47 | 79.9874 | 50.3961 | 33.6799 | [11 empty] | 3.77493 | 9.3976 | 7.86933 | [22 empty] | 4% SuperP | 1 | FALSE
B0659B | 2 | 2015-11-09 | 10696-60-3 |  | KG |  | LITX200 LOT 83518 | 83518 | [7 empty] | SPEX 30 Minutes | BASELINE |  |  |  | EC:DMC:EMC w/ 1% VC |  | 160 | 125 | 93 | 4 | 3 | 18.4 | 36 |  |  |  |  | 75.86 | 53.4378 | 30.19085 |  | 143 | 3.033951 | 8.550048 | 0.008550048 |  | 700 |  |  |  | 160.632 | 160.638 | 158.917 | 154.687 | 150.022 | 122.076 | 73.9089 | 46.4462 | 31.7949 | [11 empty] | 3.7734 | 8.31236 | 6.74197 | [22 empty] | 4% LITX200 LOT 83518 | 1 | FALSE
B0659C | 3 | 2015-11-09 | 10696-60-2 |  | KG |  | LITX200 LOT 83518 | 83518 | [7 empty] | SPEX 30 Minutes | BASELINE |  |  |  | EC:DMC:EMC w/ 1% VC |  | 160 | 125 | 93 | 4 | 3 | 18.4 | 36 |  |  |  |  | 75.87 | 53.4471 | 30.1961 |  | 143 | 3.034479 | 8.551536 | 0.008551536 |  | 740 |  |  |  | 160.495 | 160.482 | 158.794 | 154.531 | 149.541 | 122.681 | 76.4881 | 48.4779 | 32.9386 | [11 empty] | 3.77249 | 9.12465 | 7.56878 | [22 empty] | 4% LITX200 LOT 83518 | 1 | FALSE
B0659D | 4 | 2015-11-09 | 10696-60-2 |  | KG |  | LITX200 LOT 83518 | 83518 | [7 empty] | SPEX 30 Minutes | BASELINE |  |  |  | EC:DMC:EMC w/ 1% VC |  | 160 | 125 | 93 | 4 | 3 | 18.4 | 36 |  |  |  |  | 75.61 | 53.2053 | 30.05949 |  | 143 | 3.020751 | 8.512848 | 0.008512848 |  | 650 |  |  |  | 160.477 | 160.485 | 158.916 | 154.519 | 149.529 | 121.958 | 73.5786 | 46.0342 | 31.4245 | [11 empty] | 3.77432 | 8.90969 | 7.3608 | [22 empty] | 4% LITX200 LOT 83518 | 1 | FALSE
B0660A | 5 | 2015-11-09 | 10696-57-4 |  | KG |  | M11588 HT DINO 10670-67B | [8 empty] | SPEX 30 Minutes | Sample for Panasonic Kobe |  |  |  | EC:DMC:EMC w/ 1% VC |  | 160 | 125 | 93 | 4 | 3 | 18.5 | 36 |  |  |  |  | 73.45 | 51.1035 | 28.87203 |  | 139 | 3.014096868 | 8.17656 | 0.00817656 |  | 370 |  |  |  | 160.234 | 160.204 | 159.387 | 154.248 | 149.635 | 132.038 | 89.2779 | 55.9662 | 37.0074 | [11 empty] | 3.7734 | 8.37485 | 6.60956 | [22 empty] | 4% M11588 HT DINO 10670-67B | 1 | FALSE
B0660B | 6 | 2015-11-09 | 10696-57-4 |  | KG |  | M11588 HT DINO 10670-67B | [8 empty] | SPEX 30 Minutes | Sample for Panasonic Kobe |  |  |  | EC:DMC:EMC w/ 1% VC |  | 160 | 125 | 93 | 4 | 3 | 18.5 | 36 |  |  |  |  | 73.16 | 50.8338 | 28.71966 |  | 139 | 2.99819 | 8.133408 | 0.008133408 |  | 370 |  |  |  | 159.835 | 159.839 | 159.179 | 153.87 | 149.278 | 134.147 | 92.6825 | 58.873 | 38.9971 | [11 empty] | 3.7734 | 9.68783 | 7.92436 | [22 empty] | 4% M11588 HT DINO 10670-67B | 1 | FALSE
B0660C | 7 | 2015-11-09 | 10696-57-4 |  | KG |  | M11588 HT DINO 10670-67B | [8 empty] | SPEX 30 Minutes | Sample for Panasonic Kobe |  |  |  | EC:DMC:EMC w/ 1% VC |  | 160 | 125 | 93 | 4 | 3 | 18.5 | 36 |  |  |  |  | 75.34 | 52.8612 | 29.86508 |  | 143 | 3.001214 | 8.457792 | 0.008457792 |  | 360 |  |  |  | 159.826 | 159.811 | 159.14 | 153.818 | 148.885 | 128.137 | 83.3996 | 52.4935 | 35.3294 | [11 empty] | 3.77081 | 8.25981 | 6.56383 | [22 empty] | 4% M11588 HT DINO 10670-67B | 1 | FALSE
B0660D | 8 | 2015-11-09 | 10696-57-4 |  | KG |  | M11588 HT DINO 10670-67B | [8 empty] | SPEX 30 Minutes | Sample for Panasonic Kobe |  |  |  | EC:DMC:EMC w/ 1% VC |  | 160 | 125 | 93 | 4 | 3 | 18.5 | 36 |  |  |  |  | 74.95 | 52.4985 | 29.66017 |  | 143 | 2.980622 | 8.39976 | 0.00839976 |  | 360 |  |  |  | 160.199 | 160.142 | 158.552 | 154.088 | 148.886 | 128.15 | 82.1284 | 51.4828 | 34.9129 | [11 empty] | 3.77096 | 10.0381 | 8.35968 | [22 empty] | 4% M11588 HT DINO 10670-67B | 1 | FALSE
B0661A | 11 | 2015-11-11 | 10696-62-1 |  | KG |  | Denka Black | [8 empty] | SPEX 30 Minutes | BASELINE |  |  |  | EC:DMC:EMC w/ 1% VC |  | 160 | 125 | 93 | 4 | 3 | 18.55 | 36 |  |  |  |  | 75.58 | 53.0379 | 29.96492 |  | 143 | 3.011247 | 8.486064 | 0.008486064 |  | 1060 |  |  |  | 161.38 | 161.151 | 160.65 | 155.431 | 150.131 | 129.087 | 83.512 | 52.0295 | 34.0029 | [11 empty] | 3.77432 | 9.60346 | 8.01367 | [22 empty] | 4% Denka Black | 1 | FALSE
B0661B | 12 | 2015-11-11 | 10696-62-1 |  | KG |  | Denka Black | [8 empty] | SPEX 30 Minutes | BASELINE |  |  |  | EC:DMC:EMC w/ 1% VC |  | 160 | 125 | 93 | 4 | 3 | 18.55 | 36 |  |  |  |  | 75.88 | 53.3169 | 30.12254 |  | 144 | 2.999058 | 8.530704 | 0.008530704 |  | 1060 |  |  |  | 161.428 | 161.181 | 160.789 | 155.558 | 150.244 | 130.797 | 87.0814 | 54.3796 | 35.3042 | [11 empty] | 3.77401 | 9.5417 | 7.95321 | [22 empty] | 4% Denka Black | 1 | FALSE
B0661C | 13 | 2015-11-11 | 10696-62-1 |  | KG |  | Denka Black | [8 empty] | SPEX 30 Minutes | BASELINE |  |  |  | EC:DMC:EMC w/ 1% VC |  | 160 | 125 | 93 | 4 | 3 | 18.55 | 36 |  |  |  |  | 77.18 | 54.5259 | 30.80559322 |  | 146 | 3.011299435 | 8.724144 | 0.008724144 |  | 1080 |  |  |  | 161.153 | 160.864 | 160.481 | 155.206 | 148.914 | 121.36 | 74.6637 | 46.0473 | 31.0294 | [11 empty] | 3.77188 | 8.29485 | 6.72054 | [22 empty] | 4% Denka Black | 1 | FALSE
B0661D | 14 | 2015-11-11 | 10696-62-1 |  | KG |  | Denka Black | [8 empty] | SPEX 30 Minutes | BASELINE |  |  |  | EC:DMC:EMC w/ 1% VC |  | 160 | 125 | 93 | 4 | 3 | 18.55 | 36 |  |  |  |  | 77.97 | 55.2606 | 31.22068 |  | 148 | 2.997377 | 8.841696 | 0.008841696 |  | 1060 |  |  |  | 161.131 | 160.877 | 160.46 | 155.274 | 149.752 | 127.969 | 81.3293 | 49.9846 | 33.0317 | [11 empty] | 3.77218 | 8.09001 | 6.60592 | [22 empty] | 4% Denka Black | 1 | FALSE
B0662A | 1 | 2015-11-12 | 10696-58-3 |  | KG |  | M11457 HT 30 Minute SPEX | [8 empty] | SPEX 30 Minutes | Sample for Panasonic Kobe |  |  |  | EC:DMC:EMC w/ 1% VC |  | 160 | 125 | 93 | 4 | 3 | 18.6 | 36 |  |  |  |  | 75.87 | 53.2611 | 30.09102 |  | 143 | 3.023919 | 8.521776 | 0.008521776 |  | 2200 |  |  |  | 161.456 | 161.148 | 160.627 | 155.715 | 149.975 | 115.065 | 69.0482 | 43.5233 | 29.8253 | [11 empty] | 3.77157 | 8.99991 | 7.20565 | [22 empty] | 4% M11457 HT 30 Minute SPEX | 1 | FALSE
B0662B | 2 | 2015-11-12 | 10696-58-3 |  | KG |  | M11457 HT 30 Minute SPEX | [8 empty] | SPEX 30 Minutes | Sample for Panasonic Kobe |  |  |  | EC:DMC:EMC w/ 1% VC |  | 160 | 125 | 93 | 4 | 3 | 18.6 | 36 |  |  |  |  | 76.22 | 53.5866 | 30.27492 |  | 143 | 3.042399 | 8.573856 | 0.008573856 |  | 2160 |  |  |  | 160.464 | 160.241 | 159.684 | 154.683 | 148.719 | 113.11 | 65.9807 | 41.8678 | 29.2854 | [11 empty] | 3.76959 | 8.65186 | 6.85458 | [22 empty] | 4% M11457 HT 30 Minute SPEX | 1 | FALSE
B0662C | 3 | 2015-11-12 | 10696-58-3 |  | KG |  | M11457 HT 30 Minute SPEX | [8 empty] | SPEX 30 Minutes | Sample for Panasonic Kobe |  |  |  | EC:DMC:EMC w/ 1% VC |  | 160 | 125 | 93 | 4 | 3 | 18.6 | 36 |  |  |  |  | 75.74 | 53.1402 | 30.02271 |  | 143 | 3.017055 | 8.502432 | 0.008502432 |  | 2080 |  |  |  | 161.061 | 160.739 | 160.176 | 155.203 | 149.238 | 119.114 | 72.9002 | 46.0935 | 31.6285 | [11 empty] | 3.76959 | 9.52945 | 7.75995 | [22 empty] | 4% M11457 HT 30 Minute SPEX | 1 | FALSE
B0663A | 4 | 2015-11-12 | 10696-63-3 |  | KG |  | M11457 HT 1 Hour SPEX | [8 empty] | SPEX 30 Minutes | Sample for Panasonic Kobe |  |  |  | EC:DMC:EMC w/ 1% VC |  | 160 | 125 | 93 | 4 | 3 | 18.5 | 36 |  |  |  |  | 75.35 | 52.8705 | 29.87034 |  | 143 | 3.001742 | 8.45928 | 0.00845928 |  | 1200 |  |  |  | 160.864 | 160.71 | 160.097 | 155.247 | 149.784 | 118.51 | 71.2549 | 44.756 | 30.5219 | [11 empty] | 3.77295 | 9.19552 | 7.39538 | [22 empty] | 4% M11457 HT 1 Hour SPEX | 1 | FALSE
B0663B | 5 | 2015-11-12 | 10696-63-3 |  | KG |  | M11457 HT 1 Hour SPEX | [8 empty] | SPEX 30 Minutes | Sample for Panasonic Kobe |  |  |  | EC:DMC:EMC w/ 1% VC |  | 160 | 125 | 93 | 4 | 3 | 18.5 | 36 |  |  |  |  | 74.62 | 52.1916 | 29.48678 |  | 142 | 2.991152 | 8.350656 | 0.008350656 |  | 1200 |  |  |  | 161.083 | 160.982 | 160.265 | 155.414 | 150.423 | 119.524 | 71.7923 | 44.9026 | 30.5247 | [11 empty] | 3.77203 | 8.6216 | 6.79057 | [22 empty] | 4% M11457 HT 1 Hour SPEX | 1 | FALSE
B0663C | 6 | 2015-11-12 | 10696-63-1 |  | KG |  | M11457 HT 1 Hour SPEX | [8 empty] | SPEX 30 Minutes | Sample for Panasonic Kobe |  |  |  | EC:DMC:EMC w/ 1% VC |  | 160 | 125 | 93 | 4 | 3 | 18.6 | 36 |  |  |  |  | 72.34 | 49.9782 | 28.23627 |  | 137 | 3.006097 | 7.996512 | 0.007996512 |  | 1100 |  |  |  | 161.323 | 161.194 | 160.493 | 155.338 | 149.467 | 124.809 | 78.9168 | 50.3536 | 34.5444 | [11 empty] | 3.77188 | 9.08709 | 7.14067 | [22 empty] | 4% M11457 HT 1 Hour SPEX | 1 | FALSE
B0663D | 7 | 2015-11-12 | 10696-63-1 |  | KG |  | M11457 HT 1 Hour SPEX | [8 empty] | SPEX 30 Minutes | Sample for Panasonic Kobe |  |  |  | EC:DMC:EMC w/ 1% VC |  | 160 | 125 | 93 | 4 | 3 | 18.6 | 36 |  |  |  |  | 73.18 | 50.7594 | 28.67763 |  | 138 | 3.023153 | 8.121504 | 0.008121504 |  | 1100 |  |  |  | 160.89 | 160.691 | 160.089 | 155.159 | 149.818 | 124.995 | 78.7491 | 50.5425 | 34.8667 | [11 empty] | 3.77066 | 8.66445 | 6.75571 | [22 empty] | 4% M11457 HT 1 Hour SPEX | 1 | FALSE
B0672A | 1 | 2015-11-24 | 10696-64-2 |  | KG |  | LITX200 LOT 83518 | [8 empty] | SPEX 30 Minutes | BASELINE |  |  |  | EC:DMC:EMC w/ 1% VC |  | 160 | 125 | 96.5 | 2 | 1.5 | 18.5 | 36 |  |  |  |  | 73.87 | 53.43205 | 30.18759887 |  | 140 | 3.007931 | 8.549128 | 0.008549128 |  | 4500 |  |  |  | 147.347 | 145.146 | 143.508 | 134.408 | 119.28 | 62.2347 | 29.1481 | 19.6449 | 15.9789 | [11 empty] | 3.74884 | 28.4888 | 26.0005 | [22 empty] | 2% LITX200 LOT 83518 | 1 | FALSE
B0672B | 2 | 2015-11-24 | 10696-64-2 |  | KG |  | LITX200 LOT 83518 | [8 empty] | SPEX 30 Minutes | BASELINE |  |  |  | EC:DMC:EMC w/ 1% VC |  | 160 | 125 | 96.5 | 2 | 1.5 | 18.5 | 36 |  |  |  |  | 74 | 53.5575 | 30.25847 |  | 140 | 3.014993 | 8.5692 | 0.0085692 |  | 4400 |  |  |  | 157.135 | 156.146 | 155.36 | 145.607 | 134.826 | 80.1184 | 37.3735 | 25.6939 | 20.0756 | [11 empty] | 3.76028 | 25.1607 | 23.0486 | [22 empty] | 2% LITX200 LOT 83518 | 1 | FALSE
B0672C | 3 | 2015-11-24 | 10696-64-2 |  | KG |  | LITX200 LOT 83518 | [8 empty] | SPEX 30 Minutes | BASELINE |  |  |  | EC:DMC:EMC w/ 1% VC |  | 160 | 125 | 96.5 | 2 | 1.5 | 18.5 | 36 |  |  |  |  | 74.77 | 54.30055 | 30.67828 |  | 140 | 3.056823 | 8.688088 | 0.008688088 |  | 4700 |  |  |  | 132.644 | 147.734 | 146.933 | 132.33 | 114.056 | 57.7056 | 29.2515 | 20.571 | 16.0494 | [11 empty] | 3.7467 | 27.1641 | 23.5174 | [22 empty] | 2% LITX200 LOT 83518 | 1 | FALSE
B0672D | 4 | 2015-11-24 | 10696-64-2 |  | KG |  | LITX200 LOT 83518 | [8 empty] | SPEX 30 Minutes | BASELINE |  |  |  | EC:DMC:EMC w/ 1% VC |  | 160 | 125 | 96.5 | 2 | 1.5 | 18.5 | 36 |  |  |  |  | 73.92 | 53.4803 | 30.21486 |  | 140 | 3.010648 | 8.556848 | 0.008556848 |  | 4500 |  |  |  | 157.376 | 157.004 | 156.876 | 151.927 | 146.49 | 132.16 | 88.1452 | 50.694 | 32.291 | [11 empty] | 3.76745 | 10.9649 | 9.16711 | [22 empty] | 2% LITX200 LOT 83518 | 1 | FALSE
B0673A | 5 | 2015-11-24 | 10696-65-2 |  | KG |  | M11588 HT DINO 10670-67B | [8 empty] | SPEX 30 Minutes | Sample for Panasonic Kobe |  |  |  | EC:DMC:EMC w/ 1% VC |  | 160 | 125 | 96.5 | 2 | 1.5 | 18.4 | 36 |  |  |  |  | 73.78 | 53.4417 | 30.19305 |  | 140 | 3.008475 | 8.550672 | 0.008550672 |  | 2300 |  |  |  | 159.398 | 158.872 | 159.061 | 154.096 | 149.029 | 134.506 | 88.8089 | 51.9923 | 32.6826 | [7 empty] | 3.9947 | 7.6235 | 6.2994 |  | 3.77172 | 10.104 | 8.37304 |  | 3.6785 | 17.1521 | 11.944 | [18 empty] | 2% M11588 HT DINO 10670-67B | 1 | FALSE
B0673B | 6 | 2015-11-24 | 10696-65-2 |  | KG |  | M11588 HT DINO 10670-67B | [8 empty] | SPEX 30 Minutes | Sample for Panasonic Kobe |  |  |  | EC:DMC:EMC w/ 1% VC |  | 160 | 125 | 96.5 | 2 | 1.5 | 18.4 | 36 |  |  |  |  | 75.3 | 54.9085 | 31.02175 |  | 144 | 2.976564 | 8.78536 | 0.00878536 |  | 2300 |  |  |  | 160.026 | 159.758 | 159.741 | 154.508 | 148.996 | 133.762 | 89.2823 | 53.0155 | 33.3451 | [7 empty] | 3.995 | 7.7675 | 6.5135 |  | 3.77249 | 9.33424 | 7.88217 |  | 3.6796 | 16.9749 | 12.0322 | [18 empty] | 2% M11588 HT DINO 10670-67B | 1 | FALSE
B0673C | 7 | 2015-11-24 | 10696-65-2 |  | KG |  | M11588 HT DINO 10670-67B | [8 empty] | SPEX 30 Minutes | Sample for Panasonic Kobe |  |  |  | EC:DMC:EMC w/ 1% VC |  | 160 | 125 | 96.5 | 2 | 1.5 | 18.4 | 36 |  |  |  |  | 72.74 | 52.4381 | 29.62605 |  | 138 | 3.009859311 | 8.390096 | 0.008390096 |  | 2400 |  |  |  | 159.501 | 158.872 | 158.935 | 153.154 | 147.044 | 131.64 | 90.556 | 52.9496 | 34.0891 | [7 empty] | 3.9947 | 8.362 | 6.9944 |  | 3.77081 | 11.641 | 9.68751 |  | 3.6783 | 19.1656 | 13.3421 | [18 empty] | 2% M11588 HT DINO 10670-67B | 1 | FALSE
B0673D | 8 | 2015-11-24 | 10696-65-2 |  | KG |  | M11588 HT DINO 10670-67B | [8 empty] | SPEX 30 Minutes | Sample for Panasonic Kobe |  |  |  | EC:DMC:EMC w/ 1% VC |  | 160 | 125 | 96.5 | 2 | 1.5 | 18.4 | 36 |  |  |  |  | 74.69 | 54.31985 | 30.68918 |  | 140 | 3.05791 | 8.691176 | 0.008691176 | [5 empty] | 159.466 | 159.035 | 159.119 | 153.958 | 148.727 | 135.706 | 94.2425 | 55.3451 | 34.7183 | [7 empty] | 3.993 | 7.7746 | 6.5069 |  | 3.7702 | 10.0711 | 8.46634 |  | 3.6773 | 17.2637 | 11.9855 | [18 empty] | 2% M11588 HT DINO 10670-67B | 1 | FALSE
B0674A | 9 | 2015-11-24 | 10696-67-3 |  | KG |  | M11457 HT 30 Minute SPEX | [8 empty] | SPEX 30 Minutes | Sample for Panasonic Kobe |  |  |  | EC:DMC:EMC w/ 1% VC |  | 160 | 125 | 96.5 | 2 | 1.5 | 18.5 | 36 |  |  |  |  | 73.93 | 53.48995 | 30.22031 |  | 140 | 3.011191 | 8.558392 | 0.008558392 |  | 9000 |  |  |  | 158.968 | 159.019 | 158.491 | 153.07 | 147.892 | 133.296 | 83.1211 | 48.42 | 31.04 | [11 empty] | 3.76944 | 13.1027 | 11.0691 | [22 empty] | 2% M11457 HT 30 Minute SPEX | 1 | FALSE
B0674B | 10 | 2015-11-24 | 10696-67-3 |  | KG |  | M11457 HT 30 Minute SPEX | [8 empty] | SPEX 30 Minutes | Sample for Panasonic Kobe |  |  |  | EC:DMC:EMC w/ 1% VC |  | 160 | 125 | 96.5 | 2 | 1.5 | 18.5 | 36 |  |  |  |  | 73.5 | 53.075 | 29.98588 |  | 139 | 3.016839 | 8.492 | 0.008492 |  | 8700 |  |  |  | 158.814 | 158.819 | 158.24 | 153.084 | 147.623 | 131.638 | 82.1091 | 48.4549 | 30.3964 | [11 empty] | 3.76928 | 14.7074 | 12.8353 | [22 empty] | 2% M11457 HT 30 Minute SPEX | 1 | FALSE
B0674C | 11 | 2015-11-24 | 10696-67-4 |  | KG |  | M11457 HT 30 Minute SPEX | [8 empty] | SPEX 30 Minutes | Sample for Panasonic Kobe |  |  |  | EC:DMC:EMC w/ 1% VC |  | 160 | 125 | 96.5 | 2 | 1.5 | 18.5 | 36 |  |  |  |  | 75.44 | 54.9471 | 31.04356 |  | 143 | 3.006495 | 8.791536 | 0.008791536 |  | 9300 |  |  |  | 159.54 | 159.457 | 158.586 | 151.695 | 144.192 | 123.025 | 71.3134 | 41.53 | 27.5062 | [11 empty] | 3.76745 | 12.6065 | 10.7426 | [22 empty] | 2% M11457 HT 30 Minute SPEX | 1 | FALSE
B0674D | 12 | 2015-11-24 | 10696-67-3 |  | KG |  | M11457 HT 30 Minute SPEX | [8 empty] | SPEX 30 Minutes | Sample for Panasonic Kobe |  |  |  | EC:DMC:EMC w/ 1% VC |  | 160 | 125 | 96.5 | 2 | 1.5 | 18.5 | 36 |  |  |  |  | 74.77 | 54.30055 | 30.67828 |  | 142 | 2.999147 | 8.688088 | 0.008688088 |  | 9500 |  |  |  | 160.34 | 160.544 | 159.96 | 154.561 | 149.176 | 134.143 | 85.3375 | 50.0877 | 31.8866 | [11 empty] | 3.77142 | 11.4167 | 9.76218 | [22 empty] | 2% M11457 HT 30 Minute SPEX | 1 | FALSE
B0678A | 13 | 2015-11-25 | 10696-68-3 |  | KG |  | Denka Black | [8 empty] | SPEX 30 Minutes | BASELINE |  |  |  | EC:DMC:EMC w/ 1% VC |  | 160 | 125 | 96.5 | 2 | 1.5 | 18.5 | 36 |  |  |  |  | 74.99 | 54.51285 | 30.79822 |  | 142 | 3.010873 | 8.722056 | 0.008722056 |  | 14000 |  |  |  | 158.585 | 158.532 | 157.974 | 152.369 | 147.106 | 136.275 | 95.0132 | 54.3407 | 32.0086 | [11 empty] | 3.77005 | 15.6344 | 13.6889 | [22 empty] | 2% Denka Black | 1 | FALSE
B0678B | 14 | 2015-11-25 | 10696-68-3 |  | KG |  | Denka Black | [8 empty] | SPEX 30 Minutes | BASELINE |  |  |  | EC:DMC:EMC w/ 1% VC |  | 160 | 125 | 96.5 | 2 | 1.5 | 18.5 | 36 |  |  |  |  | 73 | 52.5925 | 29.71328 |  | 139 | 2.989414 | 8.4148 | 0.0084148 |  | 14500 |  |  |  | 157.463 | 157.543 | 157.031 | 151.535 | 146.155 | 136.55 | 101.375 | 60.4078 | 36.7709 | [11 empty] | 3.76989 | 11.2822 | 9.5378 | [22 empty] | 2% Denka Black | 1 | FALSE
B0678C | 15 | 2015-11-25 | 10696-68-3 |  | KG |  | Denka Black | [8 empty] | SPEX 30 Minutes | BASELINE |  |  |  | EC:DMC:EMC w/ 1% VC |  | 160 | 125 | 96.5 | 2 | 1.5 | 18.5 | 36 |  |  |  |  | 73.5 | 53.075 | 29.98588 |  | 139 | 3.016839 | 8.492 | 0.008492 |  | 14000 |  |  |  | 157.603 | 157.682 | 157.217 | 151.607 | 146.505 | 137.519 | 105.473 | 63.5286 | 38.2519 | [11 empty] | 3.77035 | 11.2656 | 9.68808 | [22 empty] | 2% Denka Black | 1 | FALSE
B0678D | 16 | 2015-11-25 | 10696-68-3 |  | KG |  | Denka Black | [8 empty] | SPEX 30 Minutes | BASELINE |  |  |  | EC:DMC:EMC w/ 1% VC |  | 160 | 125 | 96.5 | 2 | 1.5 | 18.5 | 36 |  |  |  |  | 74.02 | 53.5768 | 30.26938 |  | 140 | 3.01608 | 8.572288 | 0.008572288 |  | 14000 |  |  |  | 158.883 | 158.878 | 158.321 | 152.82 | 147.232 | 136.243 | 103.145 | 61.5947 | 36.3644 | [11 empty] | 3.77066 | 13.1987 | 11.6143 | [22 empty] | 2% Denka Black | 1 | FALSE
B0681A |  | 2015-11-30 | 10696-64-2 |  | KG |  | LITX200 | 83518 | [8 empty] | BASELINE |  |  |  | EC:DMC:EMC w/ 1% VC |  | 160 | 125 | 96.5 | 2 | 1.5 | 18.65 | 36 |  |  |  |  | 73.38 | 52.81445 | 29.83867 |  | 140 | 2.973164 | 8.450312 | 0.008450312 |  | 4000 |  |  |  | 159.651 | 159.436 | 158.916 | 153.619 | 148.398 | 134.822 | 89.6188 | 51.8294 | 32.0439 | [7 empty] | 3.77409 | 12.8884 | 11.155 | [26 empty] | 2% LITX200 | 1 | FALSE
B0681B |  | 2015-11-30 | 10696-64-2 |  | KG |  | LITX200 | 83518 | [8 empty] | BASELINE |  |  |  | EC:DMC:EMC w/ 1% VC |  | 160 | 125 | 96.5 | 2 | 1.5 | 18.65 | 36 |  |  |  |  | 74.43 | 53.8277 | 30.41113 |  | 140 | 3.030204259 | 8.612432 | 0.008612432 |  | 3700 |  |  |  | 160.78 | 160.465 | 159.813 | 154.616 | 149.256 | 132.315 | 84.306 | 49.8881 | 31.5164 | [7 empty] | 3.77195 | 9.48685 | 7.88858 | [26 empty] | 2% LITX200 | 1 | FALSE
B0681C |  | 2015-11-30 | 10696-64-2 |  | KG |  | LITX200 | 83518 | [8 empty] | BASELINE |  |  |  | EC:DMC:EMC w/ 1% VC |  | 160 | 125 | 96.5 | 2 | 1.5 | 18.65 | 36 |  |  |  |  | 73.95 | 53.3645 | 30.14944 |  | 140 | 3.004129 | 8.53832 | 0.00853832 | [5 empty] | 159.938 | 159.567 | 159.073 | 153.866 | 147.972 | 132.057 | 88.6744 | 52.9189 | 33.5605 | [7 empty] | 3.77104 | 10.6911 | 9.06833 | [26 empty] | 2% LITX200 | 1 | FALSE
B0777A | 41 | 2016-03-25 | 10782-12 |  | KG |  | LITX300 LOT 85622 | [8 empty] | SPEX 30 Minutes | SDI Testing |  |  |  | EC:DMC:EMC w/ 1% VC |  | 160 | 125 | 95 | 3 | 2 | 18.4 | 36 |  |  |  |  | 74.78 | 53.561 | 30.26045 |  | 142 | 3.00501 | 8.56976 | 0.00856976 |  | 1150 |  |  |  | 159.372 | 159.327 | 158.645 | 153.364 | 148.359 | 120.795 | 57.7769 | 30.3097 | 20.3526 | [11 empty] | 3.76509 | 16.0167 | 13.7657 | [22 empty] | 3% LITX300 LOT 85622 | 1 | FALSE
B0777B | 42 | 2016-03-25 | 10782-12 |  | KG |  | LITX300 LOT 85622 | [8 empty] | SPEX 30 Minutes | SDI Testing |  |  |  | EC:DMC:EMC w/ 1% VC |  | 160 | 125 | 95 | 3 | 2 | 18.4 | 36 |  |  |  |  | 75.36 | 54.112 | 30.57175 |  | 143 | 3.007551 | 8.65792 | 0.00865792 |  | 1050 |  |  |  | 159.848 | 159.685 | 158.916 | 153.835 | 149.086 | 114.889 | 55.922 | 31.017 | 21.4341 | [11 empty] | 3.76417 | 13.6605 | 11.4642 | [22 empty] | 3% LITX300 LOT 85622 | 1 | FALSE
B0777C | 43 | 2016-03-25 | 10782-12 |  | KG |  | LITX300 LOT 85622 | [8 empty] | SPEX 30 Minutes | SDI Testing |  |  |  | EC:DMC:EMC w/ 1% VC |  | 160 | 125 | 95 | 3 | 2 | 18.4 | 36 |  |  |  |  | 73.73 | 52.5635 | 29.69689 |  | 140 | 3.005758 | 8.41016 | 0.00841016 |  | 1180 |  |  |  | 160.503 | 160.388 | 159.689 | 154.479 | 149.741 | 129.385 | 67.2142 | 34.9948 | 23.2364 | [11 empty] | 3.76722 | 15.9907 | 13.6426 | [22 empty] | 3% LITX300 LOT 85622 | 1 | FALSE
B0777D | 44 | 2016-03-25 | 10782-12 |  | KG |  | LITX300 LOT 85622 | [8 empty] | SPEX 30 Minutes | SDI Testing |  |  |  | EC:DMC:EMC w/ 1% VC |  | 160 | 125 | 95 | 3 | 2 | 18.4 | 36 |  |  |  |  | 73.8 | 52.63 | 29.73446 |  | 142 | 2.952777 | 8.4208 | 0.0084208 |  | 1100 |  |  |  | 160.334 | 160.245 | 159.511 | 154.256 | 149.551 | 130.483 | 72.203 | 37.9835 | 25.351 | [11 empty] | 3.76982 | 15.8043 | 13.5906 | [22 empty] | 3% LITX300 LOT 85622 | 1 | FALSE
B0778A | 45 | 2016-03-25 | 10782-11 |  | KG |  | Denka Black | [8 empty] | SPEX 30 Minutes | SDI Testing |  |  |  | EC:DMC:EMC w/ 1% VC |  | 160 | 125 | 95 | 3 | 2 | 18.4 | 36 |  |  |  |  | 74.3 | 53.105 | 30.00282 |  | 141 | 3.007802 | 8.4968 | 0.0084968 |  | 2400 |  |  |  | 159.424 | 159.285 | 158.565 | 153.352 | 148.519 | 129.29 | 65.626 | 32.8922 | 21.6932 | [11 empty] | 3.76539 | 15.2478 | 13.0603 | [22 empty] | 3% Denka Black | 1 | FALSE
B0778B | 46 | 2016-03-25 | 10782-11 |  | KG |  | Denka Black | [8 empty] | SPEX 30 Minutes | SDI Testing |  |  |  | EC:DMC:EMC w/ 1% VC |  | 160 | 125 | 95 | 3 | 2 | 18.4 | 36 |  |  |  |  | 75.76 | 54.492 | 30.78644 |  | 144 | 3.000628 | 8.71872 | 0.00871872 |  | 2350 |  |  |  | 160.551 | 160.364 | 159.599 | 154.457 | 149.693 | 124.246 | 61.9658 | 32.463 | 21.7851 | [11 empty] | 3.766 | 14.1125 | 11.9039 | [22 empty] | 3% Denka Black | 1 | FALSE
B0778C | 47 | 2016-03-25 | 10782-11 |  | KG |  | Denka Black | [8 empty] | SPEX 30 Minutes | SDI Testing |  |  |  | EC:DMC:EMC w/ 1% VC |  | 160 | 125 | 95 | 3 | 2 | 18.4 | 36 |  |  |  |  | 74.82 | 53.599 | 30.28192 |  | 142 | 3.007142 | 8.57584 | 0.00857584 |  | 2500 |  |  |  | 160.697 | 160.571 | 159.83 | 154.596 | 149.84 | 132.191 | 73.6334 | 38.1705 | 24.7206 | [11 empty] | 3.76799 | 13.7376 | 11.6699 | [22 empty] | 3% Denka Black | 1 | FALSE
B0778D | 48 | 2016-03-25 | 10782-11 |  | KG |  | Denka Black | [8 empty] | SPEX 30 Minutes | SDI Testing |  |  |  | EC:DMC:EMC w/ 1% VC |  | 160 | 125 | 95 | 3 | 2 | 18.4 | 36 |  |  |  |  | 72.96 | 51.832 | 29.28362 |  | 139 | 2.992705 | 8.29312 | 0.00829312 |  | 2500 |  |  |  | 159.937 | 159.763 | 159.065 | 153.837 | 149.111 | 133.894 | 76.8002 | 39.8157 | 25.9593 | [11 empty] | 3.76799 | 14.2297 | 12.0918 | [22 empty] | 3% Denka Black | 1 | FALSE
B0779A | 1 | 2016-03-25 | 10782-14 |  | KG |  | Denka Black | [8 empty] | SPEX 30 Minutes | SDI Testing |  |  |  | EC:DMC:EMC w/ 1% VC |  | 160 | 125 | 98 | 1 | 1 | 18.4 | 36 |  |  |  |  | 70.14 | 50.7052 | 28.64700565 |  | 133 | 3.013571 | 8.112832 | 0.008112832 |  | 1500000 |  |  |  | 157.062 | 156.692 | 155.638 | 146.023 | 131.206 | 104.479 | 77.1798 | 38.6922 | 23.5081 | [11 empty] | 3.75845 | 27.5605 | 22.6022 | [22 empty] | 1% Denka Black | 1 | FALSE
B0779B | 2 | 2016-03-25 | 10782-14 |  | KG |  | Denka Black | [8 empty] | SPEX 30 Minutes | SDI Testing |  |  |  | EC:DMC:EMC w/ 1% VC |  | 160 | 125 | 98 | 1 | 1 | 18.4 | 36 |  |  |  |  | 71.53 | 52.0674 | 29.41661 |  | 136 | 3.001695 | 8.330784 | 0.008330784 |  | 1350000 |  |  |  | 158.024 | 157.818 | 156.811 | 148.904 | 137.348 | 118.102 | 69.0419 | 32.9203 | 20.8846 | [11 empty] | 3.75814 | 23.0928 | 19.078 | [22 empty] | 1% Denka Black | 1 | FALSE
B0779C | 3 | 2016-03-25 | 10782-14 |  | KG |  | Denka Black | [8 empty] | SPEX 30 Minutes | SDI Testing |  |  |  | EC:DMC:EMC w/ 1% VC |  | 160 | 125 | 98 | 1 | 1 | 18.4 | 36 |  |  |  |  | 71.27 | 51.8126 | 29.27266 |  | 136 | 2.987006 | 8.290016 | 0.008290016 |  | 1600000 |  |  |  | 156.758 | 156.057 | 154.719 | 139.162 | 114.94 | 86.1894 | 66.0834 | 36.1456 | 21.609 | [11 empty] | 3.75509 | 35.0211 | 27.8394 | [22 empty] | 1% Denka Black | 1 | FALSE
B0779D | 4 | 2016-03-25 | 10782-14 |  | KG |  | Denka Black | [8 empty] | SPEX 30 Minutes | SDI Testing |  |  |  | EC:DMC:EMC w/ 1% VC |  | 160 | 125 | 98 | 1 | 1 | 18.4 | 36 |  |  |  |  | 73.1 | 53.606 | 30.28588 |  | 139 | 3.000384 | 8.57696 | 0.00857696 |  | 1560000 |  |  |  | 157.157 | 156.326 | 155.15 | 141.932 | 122.01 | 94.5909 | 69.0475 | 36.6589 | 22.3385 | [11 empty] | 3.75708 | 29.5577 | 23.9956 | [22 empty] | 1% Denka Black | 1 | FALSE
B0780A | 5 | 2016-03-25 | 10782-13 |  | KG |  | LITX300 LOT 85622 | [8 empty] | SPEX 30 Minutes | SDI Testing |  |  |  | EC:DMC:EMC w/ 1% VC |  | 160 | 125 | 98 | 1 | 1 | 18.4 | 36 |  |  |  |  | 73.32 | 53.8216 | 30.40768 |  | 140 | 2.983485 | 8.611456 | 0.008611456 |  | 480000 |  |  |  | 154.089 | 153.735 | 152.984 | 142.166 | 122.969 | 97.7274 | 74.6655 | 39.4531 | 24.0381 | [11 empty] | 3.75555 | 27.9943 | 22.8448 | [22 empty] | 1% LITX300 LOT 85622 | 1 | FALSE
B0780B | 6 | 2016-03-25 | 10782-13 |  | KG |  | LITX300 LOT 85622 | [8 empty] | SPEX 30 Minutes | SDI Testing |  |  |  | EC:DMC:EMC w/ 1% VC |  | 160 | 125 | 98 | 1 | 1 | 18.4 | 36 |  |  |  |  | 71.71 | 52.2438 | 29.51627 |  | 132 | 3.137359 | 8.359008 | 0.008359008 |  | 490000 |  |  |  | 157.042 | 156.777 | 155.875 | 147.323 | 132.137 | 105.667 | 72.8264 | 35.7716 | 22.1553 | [11 empty] | 3.7583 | 27.3911 | 23.1338 | [22 empty] | 1% LITX300 LOT 85622 | 1 | FALSE
B0780C | 7 | 2016-03-25 | 10782-13 |  | KG |  | LITX300 LOT 85622 | [8 empty] | SPEX 30 Minutes | SDI Testing |  |  |  | EC:DMC:EMC w/ 1% VC |  | 160 | 125 | 98 | 1 | 1 | 18.4 | 36 |  |  |  |  | 71.86 | 52.3908 | 29.59932 |  | 134 | 3.081979 | 8.382528 | 0.008382528 |  | 450000 |  |  |  | 155.674 | 155.389 | 154.557 | 145.015 | 127.207 | 100.523 | 79.9853 | 41.3703 | 25.0696 | [11 empty] | 3.75753 | 28.3868 | 23.535 | [22 empty] | 1% LITX300 LOT 85622 | 1 | FALSE
B0780D | 8 | 2016-03-25 | 10782-13 |  | KG |  | LITX300 LOT 85622 | [8 empty] | SPEX 30 Minutes | SDI Testing |  |  |  | EC:DMC:EMC w/ 1% VC |  | 160 | 125 | 98 | 1 | 1 | 18.4 | 36 |  |  |  |  | 71.36 | 51.9008 | 29.32249 |  | 135 | 3.022314 | 8.304128 | 0.008304128 |  | 450000 |  |  |  | 152.619 | 154.239 | 153.991 | 144.005 | 125.573 | 99.5053 | 83.5428 | 45.5291 | 27.3116 | [11 empty] | 3.7583 | 28.9526 | 24.0867 | [22 empty] | 1% LITX300 LOT 85622 | 1 | FALSE
B0783A | 1 | 2016-03-29 | 10782-15 |  | KG |  | LITX300 LOT 85622 | [8 empty] | SPEX 30 Minutes | SDI Testing |  |  |  | EC:DMC:EMC w/ 1% VC |  | 160 | 125 | 93 | 4 | 3 | 18.6 | 39 |  |  |  |  | 75.25 | 52.6845 | 29.76525 |  | 142 | 3.107345 | 8.42952 | 0.00842952 | 0.0526845 |  |  |  |  | 160.902 | 160.816 | 160.624 | 155.761 | 151.108 | 117.2 | 59.054 | 33.5426 | 23.1658 | [11 empty] | 3.76577 | 13.6982 | 11.5515 | [22 empty] | 4% LITX300 LOT 85622 | 1 | FALSE
B0783B | 2 | 2016-03-29 | 10782-15 |  | KG |  | LITX300 LOT 85622 | [8 empty] | SPEX 30 Minutes | SDI Testing |  |  |  | EC:DMC:EMC w/ 1% VC |  | 160 | 125 | 93 | 4 | 3 | 18.6 | 39 |  |  |  |  | 74.86 | 52.3218 | 29.56034 |  | 145 | 2.998614 | 8.371488 | 0.008371488 | 0.0523218 |  |  |  |  | 159.775 | 159.73 | 159.578 | 154.551 | 149.797 | 127.718 | 69.6325 | 38.1328 | 25.5233 | [11 empty] | 3.76822 | 14.908 | 12.7674 | [22 empty] | 4% LITX300 LOT 85622 | 1 | FALSE
B0783C | 3 | 2016-03-29 | 10782-15 |  | KG |  | LITX300 LOT 85622 | [8 empty] | SPEX 30 Minutes | SDI Testing |  |  |  | EC:DMC:EMC w/ 1% VC |  | 160 | 125 | 93 | 4 | 3 | 18.6 | 39 |  |  |  |  | 74.85 | 52.3125 | 29.55508 |  | 142 | 3.085404 | 8.37 | 0.00837 | 0.0523125 |  |  |  |  | 159.952 | 160.049 | 159.818 | 154.823 | 149.965 | 126.396 | 73.1926 | 42.0564 | 28.1326 | [11 empty] | 3.76913 | 15.9173 | 13.7804 | [22 empty] | 4% LITX300 LOT 85622 | 1 | FALSE
B0783D | 4 | 2016-03-29 | 10782-15 |  | KG |  | LITX300 LOT 85622 | [8 empty] | SPEX 30 Minutes | SDI Testing |  |  |  | EC:DMC:EMC w/ 1% VC |  | 160 | 125 | 93 | 4 | 3 | 18.6 | 39 |  |  |  |  | 74.94 | 52.3962 | 29.60237 |  | 145 | 3.002878158 | 8.383392 | 0.008383392 | 0.0523962 |  |  |  |  | 160.102 | 160.007 | 159.873 | 154.945 | 150.04 | 128.894 | 73.5546 | 41.3695 | 27.9448 | [11 empty] | 3.76944 | 14.2168 | 12.0828 | [22 empty] | 4% LITX300 LOT 85622 | 1 | FALSE
B0784A | 5 | 2016-03-29 | 10782-16 |  | KG |  | LITX300 LOT 85622 | [8 empty] | SPEX 30 Minutes | SDI Testing |  |  |  | EC:DMC:EMC w/ 1% VC |  | 160 | 125 | 96.5 | 2 | 1.5 | 18.6 | 39 |  |  |  |  | 75.46 | 54.8699 | 30.99994 |  | 146 | 3.00227 | 8.779184 | 0.008779184 | 0.0548699 | 4500 |  |  |  | 158.222 | 158.071 | 157.847 | 152.018 | 147.442 | 128.497 | 64.8019 | 31.8615 | 21.2293 | [11 empty] | 3.76471 | 15.2504 | 13.1894 | [22 empty] | 2% LITX300 LOT 85622 | 1 | FALSE
B0784B | 6 | 2016-03-29 | 10782-16 |  | KG |  | LITX300 LOT 85622 | [8 empty] | SPEX 30 Minutes | SDI Testing |  |  |  | EC:DMC:EMC w/ 1% VC |  | 160 | 125 | 96.5 | 2 | 1.5 | 18.6 | 39 |  |  |  |  | 76.47 | 55.84455 | 31.55059322 |  | 150 | 2.945488 | 8.935128 | 0.008935128 | 0.05584455 | 4500 |  |  |  | 158.573 | 158.422 | 158.263 | 153.176 | 148.41 | 131.625 | 69.5585 | 33.0267 | 20.8865 | [11 empty] | 3.76638 | 16.857 | 14.9214 | [22 empty] | 2% LITX300 LOT 85622 | 1 | FALSE
B0784C | 7 | 2016-03-29 | 10782-16 |  | KG |  | LITX300 LOT 85622 | [8 empty] | SPEX 30 Minutes | SDI Testing |  |  |  | EC:DMC:EMC w/ 1% VC |  | 160 | 125 | 96.5 | 2 | 1.5 | 18.6 | 39 |  |  |  |  | 76.7 | 56.0665 | 31.67599 |  | 147 | 3.039339 | 8.97064 | 0.00897064 | 0.0560665 | 4500 |  |  |  | 159.446 | 159.339 | 159.085 | 154.071 | 149.059 | 128.33 | 63.2448 | 30.7877 | 19.4358 | [11 empty] | 3.7641 | 16.0161 | 13.9035 | [22 empty] | 2% LITX300 LOT 85622 | 1 | FALSE
B0784D | 8 | 2016-03-29 | 10782-16 |  | KG |  | LITX300 LOT 85622 | [8 empty] | SPEX 30 Minutes | SDI Testing |  |  |  | EC:DMC:EMC w/ 1% VC |  | 160 | 125 | 96.5 | 2 | 1.5 | 18.6 | 39 |  |  |  |  | 76.85 | 56.21125 | 31.75777 |  | 149 | 2.991782 | 8.9938 | 0.0089938 | 0.05621125 | 4500 |  |  |  | 159.352 | 159.021 | 158.013 | 152.902 | 148.646 | 127.76 | 64.4982 | 33.4949 | 22.8185 | [11 empty] | 3.76577 | 14.5629 | 12.5193 | [22 empty] | 2% LITX300 LOT 85622 | 1 | FALSE
B0795A | 43 | 2016-03-25 | 10782-12 |  | KG |  | LITX300 LOT 85622 | [8 empty] | SPEX 30 Minutes | SDI Testing with Li foil (not Li chips) |  |  |  | EC:DMC:EMC w/ 1% VC |  | 160 | 125 | 95 | 3 | 2 | 18.4 | 36 |  |  |  |  | 73.34 | 52.193 | 29.48757 |  | 139 | 3.013548 | 8.35088 | 0.00835088 | 0.052193 |  |  |  |  | 160.113 | 159.878 | 159.334 | 154.317 | 149.492 | 132.767 | 89.1079 | 53.756 | 34.4774 | [11 empty] | 3.77127 | 13.5322 | 11.3353 | [22 empty] | 3% LITX300 LOT 85622 | 1 | FALSE
B0795B | 44 | 2016-03-25 | 10782-12 |  | KG |  | LITX300 LOT 85622 | [8 empty] | SPEX 30 Minutes | SDI Testing with Li foil (not Li chips) |  |  |  | EC:DMC:EMC w/ 1% VC |  | 160 | 125 | 95 | 3 | 2 | 18.4 | 36 |  |  |  |  | 74.34 | 53.143 | 30.02429 |  | 141 | 3.009954 | 8.50288 | 0.00850288 | 0.053143 |  |  |  |  | 159.684 | 159.42 | 158.935 | 153.865 | 149.188 | 133.055 | 91.3122 | 55.5344 | 35.3677 | [11 empty] | 3.77188 | 12.7323 | 10.7898 | [22 empty] | 3% LITX300 LOT 85622 | 1 | FALSE
B0795C | 45 | 2016-03-25 | 10782-11 |  | KG |  | Denka Black | [8 empty] | SPEX 30 Minutes | SDI Testing with Li foil (not Li chips) |  |  |  | EC:DMC:EMC w/ 1% VC |  | 160 | 125 | 95 | 3 | 2 | 18.4 | 36 |  |  |  |  | 73.3 | 52.155 | 29.4661 |  | 139 | 3.011354 | 8.3448 | 0.0083448 | 0.052155 |  |  |  |  | 159.354 | 159.214 | 158.415 | 153.376 | 148.516 | 136.031 | 95.1968 | 57.24 | 35.4505 | [11 empty] | 3.77066 | 14.5782 | 12.4851 | [22 empty] | 3% Denka Black | 1 | FALSE
B0795D | 46 | 2016-03-25 | 10782-11 |  | KG |  | Denka Black | [8 empty] | SPEX 30 Minutes | SDI Testing with Li foil (not Li chips) |  |  |  | EC:DMC:EMC w/ 1% VC |  | 160 | 125 | 95 | 3 | 2 | 18.4 | 36 |  |  |  |  | 74.25 | 53.0575 | 29.97599 |  | 141 | 3.005112 | 8.4892 | 0.0084892 | 0.0530575 |  |  |  |  | 158.561 | 158.591 | 158.446 | 153.369 | 148.292 | 134.089 | 94.6579 | 56.7009 | 34.9413 | [11 empty] | 3.77096 | 14.6994 | 12.7222 | [22 empty] | 3% Denka Black | 1 | FALSE
B0813A | 5 | 2016-03-25 | 10782-13 |  | KG |  | LITX300 LOT 85622 | [8 empty] | SPEX 30 Minutes | SDI Testing |  |  |  | EC:DMC:EMC w/ 1% VC |  | 160 | 125 | 98 | 1 | 1 | 18.4 | 36 |  |  |  |  | 70.84 | 51.3912 | 29.03458 |  | 135 | 2.992638 | 8.222592 | 0.008222592 | 0.0513912 | 830000 |  |  |  | 153.99 | 153.561 | 152.982 | 140.863 | 121.697 | 95.8654 | 80.0246 | 49.8323 | 29.773 | [11 empty] | 3.75715 | 33.0475 | 26.3318 | [22 empty] | 1% LITX300 LOT 85622 | 1 | FALSE
B0813B | 6 | 2016-03-25 | 10782-13 |  | KG |  | LITX300 LOT 85622 | [8 empty] | SPEX 30 Minutes | SDI Testing |  |  |  | EC:DMC:EMC w/ 1% VC |  | 160 | 125 | 98 | 1 | 1 | 18.4 | 36 |  |  |  |  | 73.92 | 54.4096 | 30.73989 |  | 140 | 3.01608 | 8.705536 | 0.008705536 | 0.0544096 | 760000 |  |  |  | 151.552 | 151.365 | 150.883 | 139.5 | 120.788 | 97.3963 | 77.0026 | 43.1579 | 24.6312 | [11 empty] | 3.75196 | 30.8789 | 24.5195 | [22 empty] | 1% LITX300 LOT 85622 | 1 | FALSE
B0813C | 7 | 2016-03-25 | 10782-13 |  | KG |  | LITX300 LOT 85622 | [8 empty] | SPEX 30 Minutes | SDI Testing |  |  |  | EC:DMC:EMC w/ 1% VC |  | 160 | 125 | 98 | 1 | 1 | 18.4 | 36 |  |  |  |  | 70.65 | 51.205 | 28.92938 |  | 134 | 3.012222 | 8.1928 | 0.0081928 | 0.051205 |  |  |  |  | 154.805 | 154.488 | 153.835 | 140.798 | 118.211 | 88.8997 | 77.403 | 50.8767 | 28.7016 | [11 empty] | 3.75914 | 36.4971 | 28.9175 | [22 empty] | 1% LITX300 LOT 85622 | 1 | FALSE
B0813D | 8 | 2016-03-25 | 10782-13 |  | KG |  | LITX300 LOT 85622 | [8 empty] | SPEX 30 Minutes | SDI Testing |  |  |  | EC:DMC:EMC w/ 1% VC |  | 160 | 125 | 98 | 1 | 1 | 18.4 | 36 |  |  |  |  | 71.28 | 51.8224 | 29.27819209 |  | 135 | 3.017748 | 8.291584 | 0.008291584 | 0.0518224 | 500000 |  |  |  | 154.434 | 154.074 | 153.51 | 138.302 | 110.96 | 81.2913 | 71.7195 | 44.7654 | 24.4005 | [11 empty] | 3.75425 | 39.3904 | 30.2947 | [22 empty] | 1% LITX300 LOT 85622 | 1 | FALSE
B0814A | 1 | 2016-03-29 | 10782-15 |  | KG |  | LITX300 LOT 85622 | [8 empty] | SPEX 30 Minutes | SDI Testing |  |  |  | EC:DMC:EMC w/ 1% VC |  | 160 | 125 | 93 | 4 | 3 | 18.6 | 39 |  |  |  |  | 75.25 | 52.6845 | 29.76525 |  | 146 | 2.991182 | 8.42952 | 0.00842952 | 0.0526845 | 500 |  |  |  | 159.698 | 159.585 | 159.434 | 154.423 | 149.277 | 128.581 | 84.4793 | 52.8231 | 35.0429 | [11 empty] | 3.77272 | 11.309 | 9.52433 | [22 empty] | 4% LITX300 LOT 85622 | 1 | FALSE
B0814B | 2 | 2016-03-29 | 10782-15 |  | KG |  | LITX300 LOT 85622 | [8 empty] | SPEX 30 Minutes | SDI Testing |  |  |  | EC:DMC:EMC w/ 1% VC |  | 160 | 125 | 93 | 4 | 3 | 18.6 | 39 |  |  |  |  | 75.86 | 53.2518 | 30.08576 |  | 146 | 3.023391 | 8.520288 | 0.008520288 | 0.0532518 | 500 |  |  |  | 159.107 | 158.992 | 158.216 | 151.427 | 139.531 | 108.001 | 64.5659 | 39.4207 | 26.3455 | [11 empty] | 3.76616 | 13.8864 | 11.3648 | [22 empty] | 4% LITX300 LOT 85622 | 1 | FALSE
B0814C | 3 | 2016-03-29 | 10782-15 |  | KG |  | LITX300 LOT 85622 | [8 empty] | SPEX 30 Minutes | SDI Testing |  |  |  | EC:DMC:EMC w/ 1% VC |  | 160 | 125 | 93 | 4 | 3 | 18.6 | 39 |  |  |  |  | 74.62 | 52.0986 | 29.43424 |  | 144 | 3.014259 | 8.335776 | 0.008335776 | 0.0520986 | 470 |  |  |  | 159.991 | 159.806 | 159.624 | 154.631 | 149.599 | 128.759 | 82.9162 | 51.7304 | 34.7825 | [11 empty] | 3.77272 | 9.41925 | 7.70667 | [22 empty] | 4% LITX300 LOT 85622 | 1 | FALSE
B0829A | 1 | 2016-04-28 | 10782-16-2-1 |  | KG |  | LITX300 LOT 85622 | [9 empty] | SDI Testing |  |  |  | EC:DMC:EMC w/ 1% VC |  | 160 | 125 | 96.5 | 2 | 1.5 | 18.4 | 38 |  |  |  |  | 75.22 | 54.8313 | 30.97814 |  | 145 | 3.000158 | 8.773008 | 0.008773008 | 0.0548313 | 4300 |  |  |  | 158.965 | 158.752 | 158.956 | 153.849 | 149.028 | 132.22 | 84.2774 | 48.0617 | 29.8752 | [11 empty] | 3.7702 | 15.8611 | 13.7279 | [22 empty] | 2% LITX300 LOT 85622 | 1 | FALSE
B0829B | 2 | 2016-04-28 | 10782-16-2-1 |  | KG |  | LITX300 LOT 85622 | [9 empty] | SDI Testing |  |  |  | EC:DMC:EMC w/ 1% VC |  | 160 | 125 | 96.5 | 2 | 1.5 | 18.4 | 38 |  |  |  |  | 75.72 | 55.3138 | 31.25073 |  | 146 | 2.998535 | 8.850208 | 0.008850208 | 0.0553138 | 4000 |  |  |  | 159.276 | 159.117 | 159.365 | 154.166 | 149.311 | 133.185 | 85.5625 | 49.9181 | 31.4821 | [11 empty] | 3.77157 | 11.7197 | 9.91294 | [22 empty] | 2% LITX300 LOT 85622 | 1 | FALSE
B0829C | 3 | 2016-04-28 | 10782-16-2-1 |  | KG |  | LITX300 LOT 85622 | [9 empty] | SDI Testing |  |  |  | EC:DMC:EMC w/ 1% VC |  | 160 | 125 | 96.5 | 2 | 1.5 | 18.4 | 38 |  |  |  |  | 75.96 | 55.5454 | 31.38158 |  | 144 | 3.067903 | 8.887264 | 0.008887264 | 0.0555454 | 3800 |  |  |  | 159.305 | 159.743 | 159.866 | 154.807 | 149.593 | 128.618 | 78.8922 | 46.0173 | 29.3734 | [11 empty] | 3.7702 | 10.1128 | 8.38267 | [22 empty] | 2% LITX300 LOT 85622 | 1 | FALSE
B0829D | 4 | 2016-04-28 | 10782-16-2-1 |  | KG |  | LITX300 LOT 85622 | [9 empty] | SDI Testing |  |  |  | EC:DMC:EMC w/ 1% VC |  | 160 | 125 | 96.5 | 2 | 1.5 | 18.4 | 38 |  |  |  |  | 74.44 | 54.0786 | 30.55288 |  | 144 | 2.986888 | 8.652576 | 0.008652576 | 0.0540786 | 4000 |  |  |  | 159.474 | 159.159 | 159.222 | 154.158 | 149.183 | 134.83 | 89.6747 | 52.8302 | 33.1631 | [11 empty] | 3.77279 | 12.3637 | 10.4654 | [22 empty] | 2% LITX300 LOT 85622 | 1 | FALSE
E0001A | 5 | 2016-09-16 | 10782-60 |  | KG |  | LITX200 | [8 empty] | 2 Step Thinky | EV Applications Development |  |  |  | EC:DMC:EMC w/ 1% VC |  | 160 | 125 | 96.5 | 2 | 1.5 | 18.65 | 39 | 30 | 3 | 73.67591 | 73.62 | 73.33 | 52.7662 | 29.81141 | 141.9755 | 143 | 2.970448 | 8.442592 | 0.008442592 | 0.0527662 | 6700 |  |  |  | 158.6243 | 158.2452 | 158.2452 | 153.1283 | 148.0114 | 136.6405 | 90.01975 | 49.27397 | 28.9 |  | 145.9267 | 136.6405 |  | 105.56 |  | 0 | 3.991 | 13.2972 | 11.8289 | 1.4683 | 3.7699 | 19.7393 | 17.2407 | 2.4986 | 3.6761 | 29.5497 | 21.7618 | 7.7879 | [17 empty] | 2% LITX200 | 1 | FALSE
E0001B | 33 | 2016-09-16 | 10782-60 |  | KG |  | LITX200 | [8 empty] | 2 Step Thinky | EV Applications Development |  |  |  | EC:DMC:EMC w/ 1% VC |  | 160 | 125 | 96.5 | 2 | 1.5 | 18.65 | 39 | 30 | 3 | 73.67591 | 73.45 | 73.35 | 52.7855 | 29.82232 | 142.0132 | 143 | 2.971534 | 8.44568 | 0.00844568 | 0.0527855 | 6500 |  |  |  | 158.5663 | 157.9979 | 157.9979 | 153.0723 | 148.1467 | 138.485 | 93.39686 | 53.04487 | 32 |  | 146.4417 | 137.9167 |  | 109.8787 |  | 0 | 3.9912 | 10.5109 | 9.3117 | 1.1992 | 3.768 | 15.1518 | 13.0647 | 2.0871 | 3.676 | 25.2374 | 18.2682 | 6.9692 | [17 empty] | 2% LITX200 | 1 | FALSE
E0001C | 34 | 2016-09-16 | 10782-60 |  | KG |  | LITX200 | [8 empty] | 2 Step Thinky | EV Applications Development |  |  |  | EC:DMC:EMC w/ 1% VC |  | 160 | 125 | 96.5 | 2 | 1.5 | 18.65 | 39 | 30 | 3 | 73.67591 | 73.58 | 73.52 | 52.94955 | 29.915 | 142.3333 | 143 | 2.980769 | 8.471928 | 0.008471928 | 0.05294955 | 6700 |  |  |  | 158.6416 | 158.075 | 158.075 | 153.1647 | 148.0655 | 137.8671 | 94.99609 | 54.01368 | 32.3 |  | 145.988 | 136.5451 |  | 103.6836 |  | 0 | 3.9914 | 11.6113 | 10.3612 | 1.2501 | 3.7687 | 16.999 | 14.7472 | 2.2518 | 3.6754 | 27.7462 | 20.1863 | 7.5599 | [17 empty] | 2% LITX200 | 1 | FALSE
E0001D | 35 | 2016-09-16 | 10782-60 |  | KG |  | LITX200 | [8 empty] | 2 Step Thinky | EV Applications Development |  |  |  | EC:DMC:EMC w/ 1% VC |  | 160 | 125 | 96.5 | 2 | 1.5 | 18.65 | 39 | 30 | 3 | 73.67591 | 73.31 | 73.22 | 52.66005 | 29.75144 | 141.7684 | 143 | 2.964472 | 8.425608 | 0.008425608 | 0.05266005 | 6750 |  |  |  | 158.1844 | 157.9945 | 157.9945 | 153.0572 | 148.3098 | 139.3846 | 100.6456 | 58.10857 | 34.9 |  | 146.4108 | 138.0553 |  | 109.001 |  | 0 | 3.992 | 10.6182 | 9.4488 | 1.1694 | 3.7686 | 15.0577 | 13.1466 | 1.9111 | 3.6766 | 24.9398 | 18.608 | 6.3318 | [17 empty] | 2% LITX200 | 1 | FALSE
E0002A | 36 | 2016-09-16 | 10782-61 |  | KG |  | EP..98 | 86071 | Jet Milled | [6 empty] | 2 Step Thinky | EV Applications Development |  |  |  | EC:DMC:EMC w/ 1% VC |  | 160 | 125 | 96.5 | 2 | 1.5 | 18.59 | 39 | 30 | 3 | 73.61591 | 73.48 | 72.91 | 52.4188 | 29.61514 | 141.2976 | 143 | 2.950891 | 8.387008 | 0.008387008 | 0.0524188 | 3000 |  |  |  | 159.6755 | 159.294 | 159.294 | 154.5247 | 150.137 | 140.2169 | 94.81331 | 54.75135 | 33.3 |  | 148.8016 | 141.743 |  | 119.9951 |  | 65.053 | 3.9909 | 9.1185 | 7.8237 | 1.2948 | 3.7691 | 12.7673 | 10.9414 | 1.8259 | 3.676 | 17.0586 | 12.0174 | 5.0412 | [17 empty] | 2% EP..98 | 1 | FALSE
E0002B | 37 | 2016-09-16 | 10782-61 |  | KG |  | EP..98 | 86071 | Jet Milled | [6 empty] | 2 Step Thinky | EV Applications Development |  |  |  | EC:DMC:EMC w/ 1% VC |  | 160 | 125 | 96.5 | 2 | 1.5 | 18.59 | 39 | 30 | 3 | 73.61591 | 72.97 | 72.71 | 52.2258 | 29.5061 | 140.9209 | 143 | 2.940026 | 8.356128 | 0.008356128 | 0.0522258 | 3100 |  |  |  | 159.8827 | 159.4997 | 159.3082 | 154.5213 | 149.9259 | 140.3521 | 104.929 | 63.18716 | 37.9 |  | 148.3941 | 141.118 |  | 119.6727 |  | 68.16554 | 3.9941 | 9.1593 | 7.9546 | 1.2047 | 3.7701 | 13.2165 | 11.3472 | 1.8693 | 3.678 | 18.9621 | 13.5042 | 5.4579 | [17 empty] | 2% EP..98 | 1 | FALSE
E0002C | 38 | 2016-09-16 | 10782-61 |  | KG |  | EP..98 | 86071 | Jet Milled | [6 empty] | 2 Step Thinky | EV Applications Development |  |  |  | EC:DMC:EMC w/ 1% VC |  | 160 | 125 | 96.5 | 2 | 1.5 | 18.59 | 39 | 30 | 3 | 73.61591 | 73.92 | 73.38 | 52.87235 | 29.87138 | 142.1827 | 143 | 2.976423 | 8.459576 | 0.008459576 | 0.05287235 | 2900 |  |  |  | 158.3058 | 157.7384 | 157.7384 | 152.8209 | 148.0925 | 139.7706 | 106.672 | 63.54928 | 38 |  | 146.3903 | 138.2575 |  | 115.3722 |  | 59.01005 | 3.9912 | 10.0871 | 8.8677 | 1.2194 | 3.7703 | 14.5403 | 12.5708 | 1.9695 | 3.676 | 22.2547 | 15.1166 | 7.1381 | [17 empty] | 2% EP..98 | 1 | FALSE
E0002D | 39 | 2016-09-16 | 10782-61 |  | KG |  | EP..98 | 86071 | Jet Milled | [6 empty] | 2 Step Thinky | EV Applications Development |  |  |  | EC:DMC:EMC w/ 1% VC |  | 160 | 125 | 96.5 | 2 | 1.5 | 18.59 | 39 | 30 | 3 | 73.61591 | 74.07 | 73.72 | 53.20045 | 30.05675 | 142.823 | 143 | 2.994894 | 8.512072 | 0.008512072 | 0.05320045 | 3400 |  |  |  | 158.8332 | 158.8332 | 158.4573 | 153.5701 | 149.2469 | 131.3899 | 73.11968 | 40.22522 | 27.9 |  | 146.0514 | 136.8409 |  | 101.127 |  | 0 | 3.9934 | 9.988 | 8.8977 | 1.0903 | 3.7707 | 11.5696 | 10.1781 | 1.3915 | 3.6781 | 19.4498 | 13.6647 | 5.7851 | [17 empty] | 2% EP..98 | 1 | FALSE
E0003A | 41 | 2016-09-16 | 10782-63 |  | KG |  | SuperP | 7043007 | N/A | [6 empty] | 2 Step Thinky | EV Applications Development |  |  |  | EC:DMC:EMC w/ 1% VC |  | 160 | 125 | 96.5 | 2 | 1.5 | 18.43333 | 39 | 30 | 3 | 73.45924 | 72.64 | 72.27 | 51.95238 | 29.35163 | 140.3873 | 141 | 2.98198 | 8.312381 | 0.008312381 | 0.05195238 | 9000 |  |  |  | 0 | 0 | 0 | 0 | 0 | 0 | 0 | 0 | 0 |  | 0 | 0 |  | 0 |  | 0 | [7 empty] | 0 |  |  |  | 0 | [17 empty] | 2% SuperP | 1 | FALSE
E0003B | 42 | 2016-09-16 | 10782-63 |  | KG |  | SuperP | 7043007 | N/A | [6 empty] | 2 Step Thinky | EV Applications Development |  |  |  | EC:DMC:EMC w/ 1% VC |  | 160 | 125 | 96.5 | 2 | 1.5 | 18.43333 | 39 | 30 | 3 | 73.45924 | 72.17 | 72.02 | 51.71113 | 29.21533 | 139.9165 | 140 | 2.99752 | 8.273781 | 0.008273781 | 0.05171113 | 9600 |  |  |  | 157.6063 | 157.4129 | 156.8328 | 150.4512 | 137.688 | 105.5865 | 65.16972 | 35.77566 | 17.5 |  | 135.7541 | 112.3549 |  | 0 |  | 0 | 3.979 | 27.6105 | 23.2234 | 4.3871 | 3.7611 | 35.684 | 27.9088 | 7.7752 | 3.6668 | 67.5604 | 37.5003 | 30.0601 | [17 empty] | 2% SuperP | 1 | FALSE
E0003C | 43 | 2016-09-16 | 10782-63 |  | KG |  | SuperP | 7043007 | N/A | [6 empty] | 2 Step Thinky | EV Applications Development |  |  |  | EC:DMC:EMC w/ 1% VC |  | 160 | 125 | 96.5 | 2 | 1.5 | 18.43333 | 39 | 30 | 3 | 73.45924 | 72.36 | 72.22 | 51.90413 | 29.32437 | 140.2932 | 141 | 2.979211 | 8.304661 | 0.008304661 | 0.05190413 | 9200 |  |  |  | 157.7909 | 157.5982 | 157.2129 | 152.2037 | 144.8825 | 121.9556 | 84.38634 | 50.09235 | 25.4 |  | 140.6439 | 123.8822 |  | 0 |  | 0 | 3.9857 | 21.5016 | 18.7918 | 2.7098 | 3.7651 | 27.6742 | 22.9601 | 4.7141 | 3.672 | 49.1451 | 30.1673 | 18.9778 | [17 empty] | 2% SuperP | 1 | FALSE
E0003D | 44 | 2016-09-16 | 10782-63 |  | KG |  | SuperP | 7043007 | N/A | [6 empty] | 2 Step Thinky | EV Applications Development |  |  |  | EC:DMC:EMC w/ 1% VC |  | 160 | 125 | 96.5 | 2 | 1.5 | 18.43333 | 39 | 30 | 3 | 73.45924 | 72.62 | 72.33 | 52.01028 | 29.38434 | 140.5003 | 141 | 2.985303 | 8.321645 | 0.008321645 | 0.05201028 | 8900 |  |  |  | 157.8534 | 157.4689 | 157.0843 | 151.893 | 142.4718 | 119.0149 | 80.94553 | 47.10607 | 24.6 |  | 140.3569 | 122.8603 |  | 0 |  | 0 | 3.9834 | 20.6754 | 18.3386 | 2.3368 | 3.7631 | 26.8494 | 22.704 | 4.1454 | 3.668 | 50.1522 | 30.2483 | 19.9039 | [17 empty] | 2% SuperP | 1 | FALSE
E0004A | 45 | 2016-09-16 | 10782-64 |  | KG |  | LITX66 |  | Hammer Milled | [6 empty] | 2 Step Thinky | EV Applications Development |  |  |  | EC:DMC:EMC w/ 1% VC |  | 160 | 125 | 96.5 | 2 | 1.5 | 18.3 | 39 | 30 | 3 | 73.32591 | 74.66 | 74.48 | 54.2137 | 30.62921 | 144.8004 | 141 | 3.111776 | 8.674192 | 0.008674192 | 0.0542137 | 28000 |  |  |  | 158.2626 | 157.8937 | 157.7092 | 152.9134 | 147.3797 | 130.4098 | 86.69395 | 48.69618 | 28.9 |  | 144.7973 | 133.73 |  | 92.22761 |  | 0 | 3.9882 | 14.6681 | 13.1228 | 1.5453 | 3.7678 | 21.6849 | 18.7002 | 2.9847 | 3.6737 | 31.9113 | 22.6469 | 9.2644 | [17 empty] | 2% LITX66 | 1 | FALSE
E0004B | 46 | 2016-09-16 | 10782-64 |  | KG |  | LITX66 |  | Hammer Milled | [6 empty] | 2 Step Thinky | EV Applications Development |  |  |  | EC:DMC:EMC w/ 1% VC |  | 160 | 125 | 96.5 | 2 | 1.5 | 18.3 | 39 | 30 | 3 | 73.32591 | 74.75 | 74.5 | 54.233 | 30.64011 | 144.838 | 145 | 2.995416 | 8.67728 | 0.00867728 | 0.054233 | 33000 |  |  |  | 158.3906 | 158.0219 | 157.8375 | 153.0433 | 146.0365 | 125.9381 | 85.37237 | 47.01934 | 26.8 |  | 143.4551 | 130.179 |  | 0 |  | 0 | 3.9889 | 16.126 | 14.5155 | 1.6105 | 3.7649 | 22.1214 | 19.0376 | 3.0838 | 3.6732 | 39.5282 | 25.5036 | 14.0246 | [17 empty] | 2% LITX66 | 1 | FALSE
E0004C | 47 | 2016-09-16 | 10782-64 |  | KG |  | LITX66 |  | Hammer Milled | [6 empty] | 2 Step Thinky | EV Applications Development |  |  |  | EC:DMC:EMC w/ 1% VC |  | 160 | 125 | 96.5 | 2 | 1.5 | 18.3 | 39 | 30 | 3 | 73.32591 | 74.32 | 74.19 | 53.93385 | 30.4711 | 144.2542 | 144 | 3.007264 | 8.629416 | 0.008629416 | 0.05393385 | 48000 |  |  |  | 158.1567 | 157.7859 | 157.7859 | 152.5943 | 145.1778 | 123.67 | 86.03131 | 47.65097 | 25.9 |  | 142.0258 | 126.6366 |  | 0 |  | 0 | 3.988 | 19.4437 | 17.3324 | 2.1113 | 3.7651 | 26.9086 | 22.682 | 4.2266 | 3.6726 | 44.6436 | 29.3004 | 15.3432 | [17 empty] | 2% LITX66 | 1 | FALSE
E0004D | 48 | 2016-09-16 | 10782-64 |  | KG |  | LITX66 |  | Hammer Milled | [6 empty] | 2 Step Thinky | EV Applications Development |  |  |  | EC:DMC:EMC w/ 1% VC |  | 160 | 125 | 96.5 | 2 | 1.5 | 18.3 | 39 | 30 | 3 | 73.32591 | 74.49 | 74.31 | 54.04965 | 30.53653 | 144.4802 | 145 | 2.985289 | 8.647944 | 0.008647944 | 0.05404965 | 40000 |  |  |  | 158.1879 | 157.6328 | 157.6328 | 152.4524 | 144.6818 | 123.9601 | 86.21702 | 48.84398 | 27.5 |  | 142.2766 | 127.4754 |  | 0 |  | 0 | 3.9877 | 17.5621 | 15.9212 | 1.6409 | 3.7648 | 24.1687 | 20.8133 | 3.3554 | 3.6712 | 41.7465 | 27.5699 | 14.1766 | [17 empty] | 2% LITX66 | 1 | FALSE
E005A | 5 | 2016-09-30 | 10782-69-1 |  | KG |  | FCX80 | 85850-65 | Jet Milled | [6 empty] | 2 Step Thinky | EV Applications Development | TODA NCM111 |  |  | EC:DMC:EMC w/ 1% VC |  | 160 | 125 | 96.5 | 2 | 1.5 | 18.1875 | 38 | 30 | 3 | 73.21341 | 73.53 | 73.52 | 53.3958625 | 30.16715 | 142.2043 | 142 | 3.005894 | 8.543338 | 0.008543338 | 0.0533958625 | 17000 |  | 170 | 0.0001823777 | 157.8774 | 157.3156 | 156.941 | 150.5735 | 137.6511 | 98.88407 | 62.92622 | 34.83416 | 17.60436 |  | 134.8419 | 114.6156 | 0 | 0 |  |  | 4.0055 | 26.1037 | 23.6819 | 2.4218 | 3.7795 | 37.7289 | 32.6097 | 5.1192 | 3.6864 | 77.3534 | 57.088 | 20.2654 | [17 empty] | 2% FCX80 | 1 | FALSE
E005B | 6 | 2016-09-30 | 10782-69-1 |  | KG |  | FCX80 | 85850-65 | Jet Milled | [6 empty] | 2 Step Thinky | EV Applications Development | TODA NCM111 |  |  | EC:DMC:EMC w/ 1% VC |  | 160 | 125 | 96.5 | 2 | 1.5 | 18.1875 | 38 | 30 | 3 | 73.21341 | 73.65 | 73.49 | 53.3669125 | 30.1508 | 142.1478 | 140 | 3.063172 | 8.538706 | 0.008538706 | 0.0533669125 | 16500 |  | 180 | 0.0001721671 | 157.2135 | 137.9132 | 155.5271 | 151.4047 | 143.1599 | 120.1119 | 83.94715 | 52.46697 | 26.23348 |  | 139.2248 | 122.7352 | 0 | 0 |  |  | 4.0105 | 21.2332 | 19.437 | 1.7962 | 3.7824 | 28.9517 | 25.8967 | 3.055 | 3.6904 | 54.0874 | 43.3485 | 10.7389 | [17 empty] | 2% FCX80 | 1 | FALSE
E005C | 7 | 2016-09-30 | 10782-69-1 |  | KG |  | FCX80 | 85850-65 | Jet Milled | [6 empty] | 2 Step Thinky | EV Applications Development | TODA NCM111 |  |  | EC:DMC:EMC w/ 1% VC |  | 160 | 125 | 96.5 | 2 | 1.5 | 18.1875 | 38 | 30 | 3 | 73.21341 | 73.48 | 73.45 | 53.3283125 | 30.12899 | 142.0725 | 140 | 3.060956 | 8.53253 | 0.00853253 | 0.0533283125 | 14500 |  | 190 | 0.0001630066 | 158.4524 | 157.7023 | 157.1398 | 150.9517 | 142.7009 | 121.699 | 84.57046 | 49.50466 | 26.43999 |  | 139.5131 | 123.7617 | 100.8845 | 0 |  |  | 4.0093 | 19.4552 | 17.711 | 1.7442 | 3.7804 | 26.5307 | 23.8025 | 2.7282 | 3.6893 | 55.7642 | 43.5829 | 12.1813 | [17 empty] | 2% FCX80 | 1 | FALSE
E005D | 8 | 2016-09-30 | 10782-69-1 |  | KG |  | FCX80 | 85850-65 | Jet Milled | [6 empty] | 2 Step Thinky | EV Applications Development | TODA NCM111 |  |  | EC:DMC:EMC w/ 1% VC |  | 160 | 125 | 96.5 | 2 | 1.5 | 18.1875 | 38 | 30 | 3 | 73.21341 | 73.69 | 73.67 | 53.5406125 | 30.24893 | 142.4868 | 141 | 3.043305 | 8.566498 | 0.008566498 | 0.0535406125 | 14500 |  | 175 | 0.0001775705 | 157.8241 | 157.2638 | 156.7035 | 149.9796 | 140.6409 | 124.5783 | 80.31287 | 44.45224 | 25.77483 |  | 138.9599 | 126.2593 | 110.3835 | 0 |  |  | 4.0084 | 15.1126 | 13.5097 | 1.6029 | 3.7797 | 22.4834 | 19.6518 | 2.8316 | 3.6861 | 44.5721 | 33.7163 | 10.8558 | [17 empty] | 2% FCX80 | 1 | FALSE
E005E | 9 | 2016-09-30 | 10782-69-1 |  | KG |  | FCX80 | 85850-65 | Jet Milled | [6 empty] | 2 Step Thinky | EV Applications Development | TODA NCM111 |  |  | EC:DMC:EMC w/ 1% VC |  | 160 | 125 | 96.5 | 2 | 1.5 | 18.1875 | 38 | 30 | 3 | 73.21341 | 73.18 | 73.15 | 53.0388125 | 29.96543 | 141.5075 | 140 | 3.044339 | 8.48621 | 0.00848621 | 0.0530388125 | 14000 |  | 135 | 0.0002283704 | 159.1288 | 158.7517 | 158.186 | 152.3413 | 143.6684 | 123.683 | 84.46645 | 51.2832 | 28.8468 |  | 141.2173 | 126.8882 | 108.0341 | 0 |  |  | 4.0079 | 15.9364 | 14.0668 | 1.8696 | 3.7777 | 21.6921 | 18.7626 | 2.9295 | 3.6864 | 48.9194 | 35.0991 | 13.8203 | [17 empty] | 2% FCX80 | 1 | FALSE
E006A | 13 | 2016-09-30 | 10782-70-2 |  | KG |  | LITX300 | 85622 | Jet Milled | [6 empty] | 2 Step Thinky | EV Applications Development | TODA NCM111 |  |  | EC:DMC:EMC w/ 1% VC |  | 160 | 125 | 96.5 | 2 | 1.5 | 18.2775 | 38 | 30 | 3 | 73.30341 | 73.62 | 73.13 | 52.9326625 | 29.90546 | 141.3004 | 143 | 2.951439 | 8.469226 | 0.008469226 | 0.0529326625 | 3200 |  |  |  | 159.4479 | 159.2589 | 158.6922 | 153.4024 | 148.1127 | 136.9665 | 96.15991 | 57.62038 | 34.76115 |  | 145.2789 | 134.6994 | 120.5305 | 94.45964 |  |  | 4.0154 | 14.1441 | 12.6937 | 1.4504 | 3.785 | 20.7117 | 18.3604 | 2.3513 | 3.6965 | 34.5939 | 29.2545 | 5.3394 | [17 empty] | 2% LITX300 | 1 | FALSE
E006B | 14 | 2016-09-30 | 10782-70-2 |  | KG |  | LITX300 | 85622 | Jet Milled | [6 empty] | 2 Step Thinky | EV Applications Development | TODA NCM111 |  |  | EC:DMC:EMC w/ 1% VC |  | 160 | 125 | 96.5 | 2 | 1.5 | 18.2775 | 38 | 30 | 3 | 73.30341 | 73.62 | 73.66 | 53.4441125 | 30.19441 | 142.2985 | 143 | 2.979957 | 8.551058 | 0.008551058 | 0.0534441125 | 3400 |  |  |  | 159.606 | 158.2962 | 158.4833 | 152.3086 | 147.818 | 134.5331 | 95.6139 | 57.44318 | 34.05427 |  | 140.8948 | 133.7846 | 110.7699 | 64.92764 |  |  | 4.0124 | 14.9378 | 13.4386 | 1.4992 | 3.7841 | 25.1104 | 22.6654 | 2.445 | 3.6944 | 33.137 | 27.9518 | 5.1852 | [17 empty] | 2% LITX300 | 1 | FALSE
E006C | 15 | 2016-09-30 | 10782-70-2 |  | KG |  | LITX300 | 85622 | Jet Milled | [6 empty] | 2 Step Thinky | EV Applications Development | TODA NCM111 |  |  | EC:DMC:EMC w/ 1% VC |  | 160 | 125 | 96.5 | 2 | 1.5 | 18.2775 | 38 | 30 | 3 | 73.30341 | 73.62 | 73.64 | 53.4248125 | 30.18351 | 142.2608 | 143 | 2.978881 | 8.54797 | 0.00854797 | 0.0534248125 | 3400 |  |  |  | 159.1021 | 158.7277 | 158.1662 | 152.5508 | 146.3739 | 131.5868 | 94.33819 | 55.21779 | 30.13581 |  | 142.4432 | 128.7791 | 108.9381 | 0 |  |  | 4.0139 | 18.0334 | 16.4994 | 1.534 | 3.7841 | 25.3535 | 22.8913 | 2.4622 | 3.6954 | 43.2102 | 35.778 | 7.4322 | [17 empty] | 2% LITX300 | 1 | FALSE
E006D | 16 | 2016-09-30 | 10782-70-2 |  | KG |  | LITX300 | 85622 | Jet Milled | [6 empty] | 2 Step Thinky | EV Applications Development | TODA NCM111 |  |  | EC:DMC:EMC w/ 1% VC |  | 160 | 125 | 96.5 | 2 | 1.5 | 18.2775 | 38 | 30 | 3 | 73.30341 | 73.62 | 72.94 | 52.7493125 | 29.80187 | 140.9426 | 143 | 2.941216 | 8.43989 | 0.00843989 | 0.0527493125 | 3500 |  |  |  | 158.6751 | 158.2959 | 157.9168 | 152.419 | 145.9735 | 128.9116 | 92.32348 | 58.38939 | 31.28003 |  | 142.3715 | 128.7221 | 108.627 | 0 |  |  | 4.0122 | 17.7265 | 16.2079 | 1.5186 | 3.7824 | 26.1876 | 23.7469 | 2.4407 | 3.6933 | 44.5379 | 36.8331 | 7.7048 | [17 empty] | 2% LITX300 | 1 | FALSE
E007A | 1 | 2016-10-13 | 10782-73 |  | KG |  | LITX66 |  | Pellets | [6 empty] | 2 Step Thinky | EV Applications Development | TODA NCM111 |  |  | EC:DMC:EMC w/ 1% VC |  | 160 | 125 | 96.5 | 2 | 1.5 | 18.365 | 39 | 30 | 3 | 73.39091 | 72.8 | 72.8 | 52.529775 | 29.67784 | 141.5141 | 142 | 2.985848 | 8.404764 | 0.008404764 | 0.052529775 | 36000 |  |  |  | 157.2442 | 156.673 | 156.1019 | 150.2005 | 143.728 | 124.1201 | 81.4776 | 40.7388 | 21.51161 |  | 139.5399 | 123.7393 | 100.5144 | 0 |  |  | 4.0107 | 22.4493 | 20.1962 | 2.2531 | 3.7826 | 35.9904 | 31.5938 | 4.3966 | 3.6902 | 49.487 | 38.4091 | 11.0779 | [17 empty] | 2% LITX66 | 1 | FALSE
E007B | 2 | 2016-10-13 | 10782-73 |  | KG |  | LITX66 |  | Pellets | [6 empty] | 2 Step Thinky | EV Applications Development | TODA NCM111 |  |  | EC:DMC:EMC w/ 1% VC |  | 160 | 125 | 96.5 | 2 | 1.5 | 18.365 | 39 | 30 | 3 | 73.39091 | 73.25 | 73.09 | 52.809625 | 29.83595 | 142.0603 | 140 | 3.061196 | 8.44954 | 0.00844954 | 0.052809625 | 38000 |  |  |  | 158.6832 | 158.6832 | 158.3045 | 152.0556 | 144.1025 | 122.3262 | 83.31815 | 44.87818 | 22.53377 |  | 139.5579 | 122.1368 | 0 | 0 |  |  | 4.0128 | 23.1103 | 21.0331 | 2.0772 | 3.7835 | 31.979 | 28.1058 | 3.8732 | 3.6918 | 56.8075 | 43.987 | 12.8205 | [17 empty] | 2% LITX66 | 1 | FALSE
E007C | 3 | 2016-10-13 | 10782-73 |  | KG |  | LITX66 |  | Pellets | [6 empty] | 2 Step Thinky | EV Applications Development | TODA NCM111 |  |  | EC:DMC:EMC w/ 1% VC |  | 160 | 125 | 96.5 | 2 | 1.5 | 18.365 | 39 | 30 | 3 | 73.39091 | 74.04 | 73.97 | 53.658825 | 30.31572 | 143.7175 | 144 | 2.991929 | 8.585412 | 0.008585412 | 0.053658825 | 45000 |  |  |  | 159.1537 | 158.9673 | 158.5946 | 152.4446 | 139.772 | 103.2449 | 68.76781 | 37.83161 | 19.19535 |  | 137.1629 | 114.2403 | 0 | 0 |  |  | 4.0075 | 25.6342 | 23.2707 | 2.3635 | 3.78 | 35.581 | 30.9613 | 4.6197 | 3.687 | 59.802 | 44.3053 | 15.4967 | [17 empty] | 2% LITX66 | 1 | FALSE
E007D | 4 | 2016-10-13 | 10782-73 |  | KG |  | LITX66 |  | Pellets | [6 empty] | 2 Step Thinky | EV Applications Development | TODA NCM111 |  |  | EC:DMC:EMC w/ 1% VC |  | 160 | 125 | 96.5 | 2 | 1.5 | 18.365 | 39 | 30 | 3 | 73.39091 | 73.26 | 73.08 | 52.799975 | 29.83049 | 142.0414 | 140 | 3.060637 | 8.447996 | 0.008447996 | 0.052799975 | 40000 |  |  |  | 158.7122 | 158.5228 | 158.144 | 152.4622 | 143.3713 | 118.3713 | 79.73489 | 44.88638 | 23.48486 |  | 140.1516 | 122.1591 | 0 | 0 |  |  | 4.0107 | 21.5179 | 19.3598 | 2.1581 | 3.7819 | 29.6266 | 26.0779 | 3.5487 | 3.6895 | 54.8573 | 41.3868 | 13.4705 | [17 empty] | 2% LITX66 | 1 | FALSE
E008A | 5 | 2016-10-13 | 10782-74 |  | KG |  | LITX66 |  | Pellets | [6 empty] | SPEX 30 Minutes | EV Applications Development | TODA NCM111 |  |  | EC:DMC:EMC w/ 1% VC |  | 160 | 125 | 96.5 | 2 | 1.5 | 18.365 | 39 | 30 | 3 | 73.39091 | 72.91 | 72.8 | 52.529775 | 29.67784 | 141.5141 | 142 | 2.985848 | 8.404764 | 0.008404764 | 0.052529775 | 9000 |  |  |  | 157.2442 | 157.0538 | 156.8634 | 150.7716 | 142.9665 | 122.2164 | 83.57165 | 42.64248 | 21.70198 |  | 139.1592 | 123.1682 | 0 | 0 |  |  | 4.0127 | 22.2888 | 20.1907 | 2.0981 | 3.7838 | 31.0487 | 27.3243 | 3.7244 | 3.6916 | 55.8401 | 42.7793 | 13.0608 | [17 empty] | 2% LITX66 | 1 | FALSE
E008B | 6 | 2016-10-13 | 10782-74 |  | KG |  | LITX66 |  | Pellets | [6 empty] | SPEX 30 Minutes | EV Applications Development | TODA NCM111 |  |  | EC:DMC:EMC w/ 1% VC |  | 160 | 125 | 96.5 | 2 | 1.5 | 18.365 | 39 | 30 | 3 | 73.39091 | 73.37 | 73.27 | 52.983325 | 29.93408 | 142.3992 | 143 | 2.982671 | 8.477332 | 0.008477332 | 0.052983325 | 9500 |  |  |  | 157.408 | 156.8418 | 156.8418 | 149.2923 | 133.6269 | 84.5549 | 54.92294 | 26.80088 | 13.40044 |  | 132.117 | 0 | 0 | 0 |  |  | 4.0064 | 30.9707 | 28.0185 | 2.9522 | 3.7806 | 43.7728 | 37.161 | 6.6118 | 3.6883 | 71.9125 | 52.1258 | 19.7867 | [17 empty] | 2% LITX66 | 1 | FALSE
E008C | 7 | 2016-10-13 | 10782-74 |  | KG |  | LITX66 |  | Pellets | [6 empty] | SPEX 30 Minutes | EV Applications Development | TODA NCM111 |  |  | EC:DMC:EMC w/ 1% VC |  | 160 | 125 | 96.5 | 2 | 1.5 | 18.365 | 39 | 30 | 3 | 73.39091 | 74.05 | 73.94 | 53.629875 | 30.29936 | 143.661 | 144 | 2.990315 | 8.58078 | 0.00858078 | 0.053629875 | 9000 |  |  |  | 158.3073 | 158.3073 | 157.9344 | 152.5269 | 145.4413 | 128.4732 | 86.7054 | 48.10751 | 25.91839 |  | 142.085 | 127.5409 | 0 | 0 |  |  | 4.0143 | 18.4405 | 16.8134 | 1.6271 | 3.7839 | 26.6773 | 23.8495 | 2.8278 | 3.6938 | 47.6991 | 38.5665 | 9.1326 | [17 empty] | 2% LITX66 | 1 | FALSE
E008D | 8 | 2016-10-13 | 10782-74 |  | KG |  | LITX66 |  | Pellets | [6 empty] | SPEX 30 Minutes | EV Applications Development | TODA NCM111 |  |  | EC:DMC:EMC w/ 1% VC |  | 160 | 125 | 96.5 | 2 | 1.5 | 18.365 | 39 | 30 | 3 | 73.39091 | 73.76 | 73.67 | 53.369325 | 30.15216 | 143.1525 | 143 | 3.0044 | 8.539092 | 0.008539092 | 0.053369325 | 9500 |  |  |  | 158.7054 | 158.7054 | 158.3307 | 152.7094 | 145.4019 | 128.3509 | 87.69082 | 49.84136 | 28.10603 |  | 142.4039 | 128.3509 | 106.0534 | 0 |  |  | 4.0131 | 17.7545 | 16.1373 | 1.6172 | 3.7819 | 26.1646 | 23.3954 | 2.7692 | 3.6925 | 47.2337 | 38.1246 | 9.1091 | [17 empty] | 2% LITX66 | 1 | FALSE
E009A | 43 | 2016-10-21 | 10782-75-2 |  | KG |  | TP4 | 85839 | Jet Milled | [6 empty] | 2 Step Thinky | EV Applications Development | TODA NCM111 |  |  | EC:DMC:EMC w/ 1% VC |  | 160 | 125 | 96.5 | 2 | 1.5 | 18.1 | 38 | 30 | 3 | 73.12591 | 73.23 | 73.2 | 53.1715 | 30.0404 | 141.7665 | 142 | 2.993264 | 8.50744 | 0.00850744 | 0.0531715 | 3700 |  | 37 | 0.0008355843 | 159.1078 | 158.5436 | 157.9794 | 153.0895 | 147.6355 | 134.6586 | 92.3427 | 52.65979 | 29.5271 |  | 144.2502 | 133.154 | 117.9203 | 90.08585 | 0 |  | 4.0143 | 15.5253 | 13.7495 | 1.7758 | 3.7854 | 24.9328 | 21.8845 | 3.0483 | 3.6937 | 34.4719 | 27.8824 | 6.5895 | [17 empty] | 2% TP4 | 1 | FALSE
E009B | 44 | 2016-10-21 | 10782-75-2 |  | KG |  | TP4 | 85839 | Jet Milled | [6 empty] | 2 Step Thinky | EV Applications Development | TODA NCM111 |  |  | EC:DMC:EMC w/ 1% VC |  | 160 | 125 | 96.5 | 2 | 1.5 | 18.1 | 38 | 30 | 3 | 73.12591 | 73.7 | 73.75 | 53.70225 | 30.34025 | 142.8023 | 143 | 2.99435 | 8.59236 | 0.00859236 | 0.05370225 | 3500 |  | 24 | 0.001298982 | 159.4117 | 158.851 | 158.2904 | 153.4314 | 148.0118 | 134.9299 | 94.93686 | 54.19624 | 30.27514 |  | 144.6479 | 132.8742 | 116.8022 | 86.34021 | 0 |  | 4.0123 | 15.9339 | 14.4773 | 1.4566 | 3.7852 | 26.3167 | 23.9187 | 2.398 | 3.6943 | 34.3811 | 28.9913 | 5.3898 | [17 empty] | 2% TP4 | 1 | FALSE
E009C | 45 | 2016-10-21 | 10782-75-2 |  | KG |  | TP4 | 85839 | Jet Milled | [6 empty] | 2 Step Thinky | EV Applications Development | TODA NCM111 |  |  | EC:DMC:EMC w/ 1% VC |  | 160 | 125 | 96.5 | 2 | 1.5 | 18.1 | 38 | 30 | 3 | 73.12591 | 73.55 | 73.55 | 53.50925 | 30.23121 | 142.4256 | 142 | 3.012277 | 8.56148 | 0.00856148 | 0.05350925 | 3500 |  | 45 | 0.0006906978 | 160.0191 | 159.267 | 158.8909 | 154.0019 | 148.5489 | 135.9504 | 89.31736 | 50.01772 | 28.76959 |  | 145.5403 | 135.0102 | 120.5314 | 93.07809 | 0 |  | 4.0138 | 14.901 | 13.287 | 1.614 | 3.7857 | 23.8496 | 21.2571 | 2.5925 | 3.6949 | 31.3411 | 26.3226 | 5.0185 | 45.97336 | 54.75689 | 58.86833 | 5.606507 | 0.9344179 | 0 | 0 | 0 | 0 | 7.101576 | 4.858973 | 3.924555 | 3.363904 |  |  |  |  | 2% TP4 | 1 | FALSE
E009D | 46 | 2016-10-21 | 10782-75-2 |  | KG |  | TP4 | 85839 | Jet Milled | [6 empty] | 2 Step Thinky | EV Applications Development | TODA NCM111 |  |  | EC:DMC:EMC w/ 1% VC |  | 160 | 125 | 96.5 | 2 | 1.5 | 18.1 | 38 | 30 | 3 | 73.12591 | 73.21 | 73.21 | 53.18115 | 30.04585 | 141.7853 | 142 | 2.993807 | 8.508984 | 0.008508984 | 0.05318115 | 3550 |  | 35 | 0.0008834665 | 157.5353 | 156.7905 | 156.418 | 151.5765 | 146.5488 | 135.3761 | 94.78188 | 55.49116 | 31.65603 |  | 143.5694 | 133.1415 | 119.1756 | 93.10597 | 53.44283 |  | 4.0138 | 14.8008 | 13.0517 | 1.7491 | 3.7869 | 25.4404 | 23.1814 | 2.259 | 3.6935 | 29.8956 | 24.4991 | 5.3965 | 48.8895 | 53.40238 | 57.16311 | 5.076987 | 0.5641097 | 0 | 0 | 0 | 0 | 6.205206 | 4.324841 | 3.572694 | 3.008585 |  |  |  |  | 2% TP4 | 1 | FALSE
E0010A | 47 | 2016-10-21 | 10782-76-4 |  | KG |  | TP4 | 85839 | Jet Milled | [6 empty] | SPEX 30 Minutes | EV Applications Development | TODA NCM111 |  |  | EC:DMC:EMC w/ 1% VC |  | 160 | 125 | 96.5 | 2 | 1.5 | 18.35 | 38 | 30 | 3 | 73.37591 | 73.9 | 73.65 | 53.3645 | 30.14944 | 142.1431 | 142 | 3.004129 | 8.53832 | 0.00853832 | 0.0533645 | 3000 |  | 36 | 0.0008596745 | 160.0315 | 159.4693 | 159.0945 | 154.2224 | 149.3502 | 135.6707 | 87.69875 | 51.1576 | 31.4816 |  | 147.2889 | 138.8564 | 127.6129 | 106.2504 | 71.021 |  | 4.0155 | 10.5794 | 9.1319 | 1.4475 | 3.7866 | 18.0161 | 15.8713 | 2.1448 | 3.6954 | 23.1243 | 19.1765 | 3.9478 | [17 empty] | 2% TP4 | 1 | FALSE
E0010B | 48 | 2016-10-21 | 10782-76-4 |  | KG |  | TP4 | 85839 | Jet Milled | [6 empty] | SPEX 30 Minutes | EV Applications Development | TODA NCM111 |  |  | EC:DMC:EMC w/ 1% VC |  | 160 | 125 | 96.5 | 2 | 1.5 | 18.35 | 38 | 30 | 3 | 73.37591 | 72.86 | 73.48 | 53.20045 | 30.05675 | 141.823 | 142 | 2.994894 | 8.512072 | 0.008512072 | 0.05320045 | 3300 |  | 150 | 0.0002057883 | 156.5776 | 156.0137 | 155.6378 | 150.7506 | 145.6755 | 134.7733 | 90.78871 | 53.94691 | 32.89446 |  | 143.6078 | 134.9613 | 122.9313 | 100.1871 | 63.34533 |  | 4.0117 | 11.6339 | 10.1999 | 1.434 | 3.7843 | 18.9259 | 16.7922 | 2.1337 | 3.6909 | 27.2136 | 22.3358 | 4.8778 | [17 empty] | 2% TP4 | 1 | FALSE
E0010C | 6 | 2016-10-21 | 10782-76-4 |  | KG |  | TP4 | 85839 | Jet Milled | [6 empty] | SPEX 30 Minutes | EV Applications Development | TODA NCM111 |  |  | EC:DMC:EMC w/ 1% VC |  | 160 | 125 | 96.5 | 2 | 1.5 | 18.35 | 38 | 30 | 3 | 73.37591 | 73.31 | 73.31 | 53.0364 | 29.96407 | 141.5028 | 142 | 2.985658 | 8.485824 | 0.008485824 | 0.0530364 | 3300 |  | 60 | 0.0005131368 | 159.7016 | 158.9474 | 158.5703 | 153.668 | 148.7658 | 139.1497 | 93.89778 | 55.24508 | 33.37331 |  | 147.0688 | 138.7726 | 127.6482 | 108.2276 | 73.34585 |  | 4.0151 | 11.2129 | 9.7484 | 1.4645 | 3.7868 | 18.5754 | 16.2849 | 2.2905 | 3.6951 | 24.6338 | 20.4458 | 4.188 | 73.9115 | 78.4367 | 80.32219 | 15.08398 | 1.696948 | 0 | 0 | 0 | 0 | 21.49467 | 6.976341 | 4.902294 | 3.770995 |  |  |  |  | 2% TP4 | 1 | FALSE
E0010D | 7 | 2016-10-21 | 10782-76-4 |  | KG |  | TP4 | 85839 | Jet Milled | [6 empty] | SPEX 30 Minutes | EV Applications Development | TODA NCM111 |  |  | EC:DMC:EMC w/ 1% VC |  | 160 | 125 | 96.5 | 2 | 1.5 | 18.35 | 38 | 30 | 3 | 73.37591 | 73.36 | 72.96 | 52.69865 | 29.77325 | 140.8437 | 141 | 2.995447 | 8.431784 | 0.008431784 | 0.05269865 | 3000 |  | 55 | 0.0005567895 | 159.5866 | 159.0174 | 158.6378 | 153.8939 | 149.1499 | 139.662 | 96.01764 | 57.11721 | 34.53599 |  | 146.8728 | 138.5235 | 127.5175 | 107.7826 | 73.62617 |  | 4.0156 | 11.007 | 9.5406 | 1.4664 | 3.7871 | 17.5696 | 15.2252 | 2.3444 | 3.6957 | 24.5428 | 20.4689 | 4.0739 | 0 | 0 | 0 | 0 | 0 | 0 | 0 | 0 | 0 | 0 | 0 | 0 | 0 |  |  |  |  | 2% TP4 | 1 | FALSE
E0011A | 8 | 2016-10-28 | 10782-78 |  | KG |  | FX-35 | N/A | N/A | [6 empty] | SPEX 30 Minutes | EV Applications Development | TODA NCM111 |  |  | EC:DMC:EMC w/ 1% VC |  | 160 | 125 | 96.5 | 2 | 1.5 | 17.9525 | 38 | 30 | 3 | 72.97841 | 73.78 | 73.78 | 53.8735375 | 30.43703 | 143.1365 | 143 | 3.003901 | 8.619766 | 0.008619766 | 0.0538735375 | 13500 |  | 100 | 0.0003129601 | 158.3338 | 158.3338 | 157.9625 | 152.9508 | 147.7534 | 139.0293 | 108.7733 | 71.64928 | 44.54877 | 107.8452 | 144.7835 | 135.6881 | 123.4372 | 105.0609 | 0 |  | 4.015 | 12.4391 | 11.0491 | 1.39 | 3.7845 | 18.4054 | 16.264 | 2.1414 | 3.6959 | 31.1518 | 26.3728 | 4.779 | [17 empty] | 2% FX-35 | 1 | FALSE
E0011B | 9 | 2016-10-28 | 10782-78 |  | KG |  | FX-35 | N/A | N/A | [6 empty] | SPEX 30 Minutes | EV Applications Development | TODA NCM111 |  |  | EC:DMC:EMC w/ 1% VC |  | 160 | 125 | 96.5 | 2 | 1.5 | 17.9525 | 38 | 30 | 3 | 72.97841 | 72.54 | 72.54 | 52.6769375 | 29.76098 | 140.8013 | 141 | 2.994213 | 8.42831 | 0.00842831 | 0.0526769375 | 14000 |  | 100 | 0.000307122 | 158.5134 | 158.3236 | 158.1337 | 152.8183 | 147.5029 | 137.6314 | 101.9421 | 62.26634 | 36.44859 | 115.6104 | 144.2757 | 134.4042 | 122.2546 | 100.6133 | 0 |  | 4.0148 | 13.9979 | 12.5673 | 1.4306 | 3.7861 | 23.6252 | 21.1813 | 2.4439 | 3.6947 | 31.5818 | 26.8387 | 4.7431 | [17 empty] | 2% FX-35 | 1 | FALSE
E0011C | 10 | 2016-10-28 | 10782-78 |  | KG |  | FX-35 | N/A | N/A | [6 empty] | SPEX 30 Minutes | EV Applications Development | TODA NCM111 |  |  | EC:DMC:EMC w/ 1% VC |  | 160 | 125 | 96.5 | 2 | 1.5 | 17.9525 | 38 | 30 | 3 | 72.97841 | 74 | 74 | 54.0858375 | 30.55697 | 143.5508 | 144 | 2.987288 | 8.653734 | 0.008653734 | 0.0540858375 | 14500 |  | 130 | 0.0002415353 | 158.082 | 158.2669 | 158.082 | 152.7202 | 147.3584 | 134.7857 | 95.58879 | 55.28249 | 29.95239 | 122.398 | 142.5512 | 129.7937 | 112.5988 | 78.02412 | 0 |  | 4.0131 | 16.8034 | 15.3127 | 1.4907 | 3.7848 | 26.4161 | 23.8309 | 2.5852 | 3.6944 | 35.0923 | 29.8373 | 5.255 | [17 empty] | 2% FX-35 | 1 | FALSE
E0011D | 11 | 2016-10-28 | 10782-78 |  | KG |  | FX-35 | N/A | N/A | [6 empty] | SPEX 30 Minutes | EV Applications Development | TODA NCM111 |  |  | EC:DMC:EMC w/ 1% VC |  | 160 | 125 | 96.5 | 2 | 1.5 | 17.9525 | 38 | 30 | 3 | 72.97841 | 73.13 | 73.11 | 53.2269875 | 30.07174 | 141.8748 | 142 | 2.996387 | 8.516318 | 0.008516318 | 0.0532269875 | 14000 |  | 115 | 0.0002693962 | 158.5662 | 158.5662 | 158.1904 | 153.1178 | 148.2331 | 137.3363 | 100.8887 | 61.24713 | 35.13255 | 117.6095 | 144.6635 | 134.3304 | 120.6155 | 93.56156 | 55.42301 |  | 4.0142 | 14.5064 | 12.9751 | 1.5313 | 3.7856 | 24.1089 | 21.8789 | 2.23 | 3.6945 | 30.1182 | 25.6224 | 4.4958 | [17 empty] | 2% FX-35 | 1 | FALSE
E0012A | 12 | 2016-10-28 | 10782-79 |  | KG |  | FX-35 | N/A | N/A | [6 empty] | 2 Step Thinky | EV Applications Development | TODA NCM111 |  |  | EC:DMC:EMC w/ 1% VC |  | 160 | 125 | 96.5 | 2 | 1.5 | 17.98 | 38 | 30 | 3 | 73.00591 | 72.82 | 72.82 | 52.9206 | 29.89864 | 141.2768 | 141 | 3.008063 | 8.467296 | 0.008467296 | 0.0529206 | 4500 |  | 40 | 0.0007706052 | 158.7284 | 158.7284 | 158.5394 | 153.4374 | 148.7134 | 140.399 | 107.3306 | 65.56993 | 39.49313 | 113.3774 | 145.8789 | 136.8087 | 125.66 | 108.4644 | 76.90767 |  | 4.0145 | 10.8018 | 9.4324 | 1.3694 | 3.7862 | 17.2836 | 15.104 | 2.1796 | 3.6944 | 23.1528 | 18.6771 | 4.4757 | [17 empty] | 2% FX-35 | 1 | FALSE
E0012B | 13 | 2016-10-28 | 10782-79 |  | KG |  | FX-35 | N/A | N/A | [6 empty] | 2 Step Thinky | EV Applications Development | TODA NCM111 |  |  | EC:DMC:EMC w/ 1% VC |  | 160 | 125 | 96.5 | 2 | 1.5 | 17.98 | 38 | 30 | 3 | 73.00591 | 72.73 | 72.12 | 52.2451 | 29.51701 | 139.9586 | 140 | 2.998781 | 8.359216 | 0.008359216 | 0.0522451 | 5000 |  | 40 | 0.0007623661 | 157.9095 | 158.2924 | 157.9095 | 152.933 | 148.3393 | 136.0893 | 106.6129 | 64.69506 | 38.85532 | 114.2691 | 145.851 | 137.4292 | 126.9019 | 109.484 | 76.94501 |  | 4.0124 | 11.5962 | 10.2368 | 1.3594 | 3.7862 | 17.0477 | 14.8757 | 2.172 | 3.6951 | 24.5585 | 20.2327 | 4.3258 | [17 empty] | 2% FX-35 | 1 | FALSE
E0012C | 14 | 2016-10-28 | 10782-79 |  | KG |  | FX-35 | N/A | N/A | [6 empty] | 2 Step Thinky | EV Applications Development | TODA NCM111 |  |  | EC:DMC:EMC w/ 1% VC |  | 160 | 125 | 96.5 | 2 | 1.5 | 17.98 | 38 | 30 | 3 | 73.00591 | 73.13 | 72.84 | 52.9399 | 29.90955 | 141.3145 | 141 | 3.00916 | 8.470384 | 0.008470384 | 0.0529399 | 4200 |  | 50 | 0.0006166725 | 155.2704 | 153.9482 | 153.1926 | 153.3815 | 147.5258 | 139.97 | 108.9915 | 66.49049 | 40.80098 | 112.2027 | 144.8813 | 137.5144 | 125.9919 | 105.2136 | 74.61291 |  | 4.0143 | 10.0631 | 8.7477 | 1.3154 | 3.787 | 14.0289 | 12.0196 | 2.0093 | 3.6944 | 21.4926 | 17.4931 | 3.9995 | [17 empty] | 2% FX-35 | 1 | FALSE
E0012D | 15 | 2016-10-28 | 10782-79 |  | KG |  | FX-35 | N/A | N/A | [6 empty] | 2 Step Thinky | EV Applications Development | TODA NCM111 |  |  | EC:DMC:EMC w/ 1% VC |  | 160 | 125 | 96.5 | 2 | 1.5 | 17.98 | 38 | 30 | 3 | 73.00591 | 73.76 | 73.46 | 53.5382 | 30.24757 | 142.4821 | 142 | 3.013907 | 8.566112 | 0.008566112 | 0.0535382 | 4400 |  | 38 | 0.0008190928 | 158.3916 | 158.3916 | 158.2048 | 153.1617 | 148.4921 | 140.834 | 111.3224 | 70.04345 | 42.7732 | 110.0149 | 145.6904 | 137.2852 | 126.4518 | 106.8396 | 75.27336 |  | 4.0139 | 10.2653 | 8.9654 | 1.2999 | 3.7862 | 12.7315 | 10.9776 | 1.7539 | 3.6941 | 23.8547 | 19.5361 | 4.3186 | [17 empty] | 2% FX-35 | 1 | FALSE
E0013A | 1 | 2016-11-04 | 10782-82 |  | KG |  | LITX300 | 85622 | Jet Milled | [6 empty] | SPEX 30 Minutes | EV Applications Development | TODA NCM111 |  |  | EC:DMC:EMC w/ 1% VC |  | 160 | 125 | 96.5 | 2 | 1.5 | 18.05 | 38 | 30 | 3 | 73.07591 | 72.36 | 72.36 | 52.40915 | 29.60969 | 140.2787 | 140 | 3.008198 | 8.385464 | 0.008385464 | 0.05240915 | 3700 |  | 60 | 0.0005092863 | 155.8888 | 156.4612 | 156.2704 | 151.3095 | 146.1577 | 136.2358 | 101.8906 | 62.7753 | 36.25321 | 115.2471 | 143.6772 | 133.5645 | 120.5896 | 98.8377 | 61.43965 | 2.289677 | 4.0124 | 15.13 | 13.5206 | 1.6094 | 3.7855 | 26.2411 | 23.8407 | 2.4004 | 3.6928 | 31.1463 | 25.8446 | 5.3017 | [17 empty] | 2% LITX300 | 1 | FALSE
E0013B | 2 | 2016-11-04 | 10782-82 |  | KG |  | LITX300 | 85622 | Jet Milled | [6 empty] | SPEX 30 Minutes | EV Applications Development | TODA NCM111 |  |  | EC:DMC:EMC w/ 1% VC |  | 160 | 125 | 96.5 | 2 | 1.5 | 18.05 | 38 | 30 | 3 | 73.07591 | 72.86 | 72.86 | 52.89165 | 29.88229 | 141.2203 | 141 | 3.006418 | 8.462664 | 0.008462664 | 0.05289165 | 3700 |  | 38 | 0.0008103312 | 155.9793 | 156.5464 | 156.5464 | 151.4417 | 146.526 | 135.5601 | 99.07046 | 59.17758 | 34.03184 | 117.788 | 143.5009 | 132.9132 | 118.9224 | 93.20942 | 2.079723 | 1.512526 | 4.0127 | 14.5112 | 13.0772 | 1.434 | 3.7844 | 22.6943 | 20.2318 | 2.4625 | 3.6934 | 32.2333 | 27.076 | 5.1573 | [17 empty] | 2% LITX300 | 1 | FALSE
E0013C | 3 | 2016-11-04 | 10782-82 |  | KG |  | LITX300 | 85622 | Jet Milled | [6 empty] | SPEX 30 Minutes | EV Applications Development | TODA NCM111 |  |  | EC:DMC:EMC w/ 1% VC |  | 160 | 125 | 96.5 | 2 | 1.5 | 18.05 | 38 | 30 | 3 | 73.07591 | 74.09 | 74.09 | 54.0786 | 30.55288 | 143.5367 | 144 | 2.986888 | 8.652576 | 0.008652576 | 0.0540786 | 3700 |  | 40 | 0.000784292 | 153.2954 | 157.1786 | 157.1786 | 152.001 | 145.7138 | 137.3926 | 100.4094 | 59.35805 | 33.4698 | 118.901 | 143.125 | 130.3658 | 109.8401 | 71.74742 | 2.218992 | 1.479328 | 4.0127 | 17.4097 | 16.0515 | 1.3582 | 3.7847 | 29.0691 | 26.7937 | 2.2754 | 3.6936 | 34.6215 | 30.1482 | 4.4733 | [17 empty] | 2% LITX300 | 1 | FALSE
E0013D | 4 | 2016-11-04 | 10782-82 |  | KG |  | LITX300 | 85622 | Jet Milled | [6 empty] | SPEX 30 Minutes | EV Applications Development | TODA NCM111 |  |  | EC:DMC:EMC w/ 1% VC |  | 160 | 125 | 96.5 | 2 | 1.5 | 18.05 | 38 | 30 | 3 | 73.07591 | 72.7 | 72.7 | 52.73725 | 29.79506 | 140.919 | 141 | 2.997641 | 8.43796 | 0.00843796 | 0.05273725 | 3700 |  | 50 | 0.0006143451 | [45 empty] | 2% LITX300 | 1 | FALSE
E0014A | 35 | 2016-11-11 | 10782-83 |  | KG |  | EP..98 | 86071 | Jet Milled | [6 empty] | SPEX 30 Minutes | EV Applications Development | TODA NCM111 |  |  | EC:DMC:EMC w/ 1% VC |  | 160 | 125 | 96.5 | 2 | 1.5 | 17.98667 | 38 | 30 | 3 | 73.01257 | 73.59 | 73.18 | 53.26157 | 30.09128 | 141.9422 | 141 | 3.027444 | 8.521851 | 0.008521851 | 0.05326157 | 2900 |  | 60 | 0.0005164816 | 158.0877 | 157.9 | 157.5245 | 152.4551 | 147.5736 | 138.937 | 101.7619 | 59.14208 | 35.48525 | 117.3454 | 145.8838 | 137.8104 | 127.6718 | 111.3373 | 79.98263 | 39.99131 | 4.015 | 11.5455 | 10.0766 | 1.4689 | 3.7864 | 17.3586 | 15.1821 | 2.1765 | 3.6947 | 23.2044 | 18.9683 | 4.2361 | [17 empty] | 2% EP..98 | 1 | FALSE
E0014B | 36 | 2016-11-11 | 10782-83 |  | KG |  | EP..98 | 86071 | Jet Milled | [6 empty] | SPEX 30 Minutes | EV Applications Development | TODA NCM111 |  |  | EC:DMC:EMC w/ 1% VC |  | 160 | 125 | 96.5 | 2 | 1.5 | 17.98667 | 38 | 30 | 3 | 73.01257 | 72.96 | 72.82 | 52.91417 | 29.89501 | 141.2643 | 141 | 3.007698 | 8.466267 | 0.008466267 | 0.05291417 | 3000 |  | 55 | 0.0005603528 | 156.8578 | 156.4798 | 156.2908 | 151.1882 | 145.7077 | 137.3923 | 105.6428 | 62.55414 | 35.90721 | 115.659 | 143.8178 | 134.7465 | 123.4074 | 105.8318 | 72.94833 | 31.93852 | 4.0118 | 13.4018 | 11.8156 | 1.5862 | 3.7834 | 20.9161 | 18.4029 | 2.5132 | 3.6917 | 26.4343 | 21.2735 | 5.1608 | [17 empty] | 2% EP..98 | 1 | FALSE
E0014C | 37 | 2016-11-11 | 10782-83 |  | KG |  | EP..98 | 86071 | Jet Milled | [6 empty] | SPEX 30 Minutes | EV Applications Development | TODA NCM111 |  |  | EC:DMC:EMC w/ 1% VC |  | 160 | 125 | 96.5 | 2 | 1.5 | 17.98667 | 38 | 30 | 3 | 73.01257 | 73.07 | 72.78 | 52.87557 | 29.8732 | 141.189 | 141 | 3.005503 | 8.460091 | 0.008460091 | 0.05287557 | 2950 |  | 60 | 0.0005133429 | 157.5397 | 157.1614 | 156.9723 | 151.866 | 147.1379 | 139.9512 | 111.0154 | 67.32788 | 39.52676 | 112.7175 | 144.8684 | 136.3579 | 125.767 | 107.8003 | 76.4058 | 41.418 | 4.0144 | 11.6777 | 10.262 | 1.4157 | 3.7858 | 17.0207 | 14.7386 | 2.2821 | 3.6934 | 24.5073 | 19.7447 | 4.7626 | [17 empty] | 2% EP..98 | 1 | FALSE
E0014D | 38 | 2016-11-11 | 10782-83 |  | KG |  | EP..98 | 86071 | Jet Milled | [6 empty] | SPEX 30 Minutes | EV Applications Development | TODA NCM111 |  |  | EC:DMC:EMC w/ 1% VC |  | 160 | 125 | 96.5 | 2 | 1.5 | 17.98667 | 38 | 30 | 3 | 73.01257 | 73.63 | 73.62 | 53.68617 | 30.33117 | 142.7709 | 143 | 2.993454 | 8.589787 | 0.008589787 | 0.05368617 | 2900 |  | 45 | 0.0006932456 | 156.6512 | 156.4649 | 156.0924 | 150.8769 | 145.2888 | 136.5342 | 100.7708 | 57.92926 | 33.52819 | 117.5349 | 143.6124 | 134.6716 | 123.868 | 107.849 | 75.43843 | 29.4303 | 4.0129 | 12.3263 | 10.7189 | 1.6074 | 3.7858 | 18.3893 | 15.9741 | 2.4152 | 3.6923 | 26.3789 | 20.7034 | 5.6755 | [17 empty] | 2% EP..98 | 1 | FALSE
E0014E | 39 | 2016-11-11 | 10782-83 |  | KG |  | EP..98 | 86071 | Jet Milled | [6 empty] | SPEX 30 Minutes | EV Applications Development | TODA NCM111 |  |  | EC:DMC:EMC w/ 1% VC |  | 160 | 125 | 96.5 | 2 | 1.5 | 17.98667 | 38 | 30 | 3 | 73.01257 | 73.52 | 73.41 | 53.48352 | 30.21668 | 142.3754 | 142 | 3.010829 | 8.557363 | 0.008557363 | 0.05348352 | 2800 |  | 45 | 0.0006910485 | 157.2447 | 157.0577 | 156.6838 | 151.6355 | 147.1481 | 139.1083 | 105.0791 | 61.51428 | 37.02075 | 115.1757 | 145.4654 | 137.7995 | 128.2638 | 113.6799 | 84.32505 | 42.62996 | 4.0152 | 10.5704 | 9.0909 | 1.4795 | 3.7864 | 17.4801 | 15.207 | 2.2731 | 3.6934 | 21.4142 | 16.504 | 4.9102 | [17 empty] | 2% EP..98 | 1 | FALSE
E0015A | 41 | 2016-11-11 | 10782-84 |  | KG |  | Denka Black | N/A | N/A | [6 empty] | 2 Step Thinky | EV Applications Development | TODA NCM111 |  |  | EC:DMC:EMC w/ 1% VC |  | 160 | 125 | 96.5 | 2 | 1.5 | 17.9275 | 38 | 30 | 3 | 72.95341 | 73.35 | 73.04 | 53.1835625 | 30.04721 | 141.79 | 142 | 2.993943 | 8.50937 | 0.00850937 | 0.0531835625 | 24000 |  | 320 | 9.676759e-05 | 155.1231 | 154.7471 | 154.183 | 146.0978 | 131.4316 | 99.65485 | 69.00628 | 45.12673 | 24.06759 | 121.6541 | 132.7478 | 113.0048 | 2.632392 | 1.692252 | 1.128168 | 0.9401401 | 4.0054 | 23.11 | 20.7784 | 2.3316 | 3.7782 | 33.8533 | 29.3975 | 4.4558 | 3.6835 | 70.2867 | 49.1846 | 21.1021 | [17 empty] | 2% Denka Black | 1 | FALSE
E0015B | 42 | 2016-11-11 | 10782-84 |  | KG |  | Denka Black | N/A | N/A | [6 empty] | 2 Step Thinky | EV Applications Development | TODA NCM111 |  |  | EC:DMC:EMC w/ 1% VC |  | 160 | 125 | 96.5 | 2 | 1.5 | 17.9275 | 38 | 30 | 3 | 72.95341 | 73.61 | 72.9 | 53.0484625 | 29.97088 | 141.5264 | 142 | 2.986337 | 8.487754 | 0.008487754 | 0.0530484625 | 22000 |  | 290 | 0.0001065507 | 157.7803 | 157.2147 | 156.6492 | 147.6009 | 130.6353 | 90.4833 | 62.01876 | 37.13585 | 19.60472 | 127.4306 | 132.7088 | 110.6535 | 2.639096 | 1.696562 | 1.319548 | 1.131041 | 4.0071 | 25.6334 | 23.1177 | 2.5157 | 3.779 | 38.0387 | 32.6277 | 5.411 | [21 empty] | 2% Denka Black | 1 | FALSE
E0015C | 43 | 2016-11-11 | 10782-84 |  | KG |  | Denka Black | N/A | N/A | [6 empty] | 2 Step Thinky | EV Applications Development | TODA NCM111 |  |  | EC:DMC:EMC w/ 1% VC |  | 160 | 125 | 96.5 | 2 | 1.5 | 17.9275 | 38 | 30 | 3 | 72.95341 | 73.33 | 72.89 | 53.0388125 | 29.96543 | 141.5075 | 142 | 2.985794 | 8.48621 | 0.00848621 | 0.0530388125 | 23000 |  | 230 | 0.0001343261 | 157.6204 | 157.2433 | 156.8663 | 150.2673 | 137.258 | 109.1653 | 75.60501 | 48.078 | 25.83014 | 124.8143 | 139.1434 | 121.7976 | 2.262494 | 1.319788 | 0.9427059 | 0.7541647 | 4.0115 | 20.1671 | 18.0012 | 2.1659 | 3.7813 | 29.0386 | 25.4268 | 3.6118 | 3.6902 | 61.6761 | 44.8521 | 16.824 | [17 empty] | 2% Denka Black | 1 | FALSE
E0015D | 44 | 2016-11-11 | 10782-84 |  | KG |  | Denka Black | N/A | N/A | [6 empty] | 2 Step Thinky | EV Applications Development | TODA NCM111 |  |  | EC:DMC:EMC w/ 1% VC |  | 160 | 125 | 96.5 | 2 | 1.5 | 17.9275 | 38 | 30 | 3 | 72.95341 | 73.66 | 73.5 | 53.6274625 | 30.298 | 142.6563 | 143 | 2.99018 | 8.580394 | 0.008580394 | 0.0536274625 | 24000 |  | 200 | 0.000155911 | 157.0091 | 156.4497 | 155.5173 | 144.8885 | 128.106 | 99.57585 | 67.6892 | 41.02376 | 23.12248 | 121.2066 | 130.7166 | 110.2047 | 2.797074 | 1.864716 | 1.491773 | 1.305301 | 4.0043 | 20.2562 | 18.2457 | 2.0105 | 3.7771 | 29.4419 | 26.1597 | 3.2822 | 3.6822 | 71.2018 | 47.5568 | 23.645 | [17 empty] | 2% Denka Black | 1 | FALSE
E0016A | 9 | 2016-11-16 | 10782-85-3 |  | KG |  | LITX200 | 3956802 | Jet Milled | [6 empty] | SPEX 30 Minutes | EV Applications Development | TODA NCM111 |  |  | EC:DMC:EMC w/ 1% VC |  | 160 | 125 | 96.5 | 2 | 1.5 | 17.8 | 38 | 30 | 3 | 72.82591 | 73.71 | 73.69 | 53.93385 | 30.4711 | 143.2542 | 143 | 3.007264 | 8.629416 | 0.008629416 | 0.05393385 | 5250 |  | 115 | 0.0002727266 | 158.3421 | 158.3421 | 158.1567 | 152.9652 | 147.032 | 133.126 | 93.44781 | 52.84251 | 29.29515 | 123.4846 | 143.3237 | 131.2719 | 114.214 | 2.039535 | 1.297886 | 1.112474 | 4.0134 | 18.5121 | 16.7352 | 1.7769 | 3.7865 | 29.5324 | 26.7391 | 2.7933 | 3.6941 | 37.8287 | 32.5951 | 5.2336 | [17 empty] | 2% LITX200 | 1 | FALSE
E0016B | 10 | 2016-11-16 | 10782-85-3 |  | KG |  | LITX200 | 3956802 | Jet Milled | [6 empty] | SPEX 30 Minutes | EV Applications Development | TODA NCM111 |  |  | EC:DMC:EMC w/ 1% VC |  | 160 | 125 | 96.5 | 2 | 1.5 | 17.8 | 38 | 30 | 3 | 72.82591 | 73.52 | 73.46 | 53.7119 | 30.34571 | 142.8211 | 143 | 2.994888 | 8.593904 | 0.008593904 | 0.0537119 | 6300 |  | 105 | 0.0002976693 | 157.6932 | 157.8794 | 157.507 | 151.7355 | 140.3786 | 111.3347 | 71.12018 | 39.28366 | 19.73492 | 131.6282 | 138.1444 | 118.2233 | 2.234142 | 1.303249 | 0.9308924 | 0.9308924 | 4.0101 | 25.2288 | 23.2027 | 2.0261 | 3.783 | 35.2215 | 31.3297 | 3.8918 | 3.6913 | 61.5507 | 48.2192 | 13.3315 | [17 empty] | 2% LITX200 | 1 | FALSE
E0016C | 11 | 2016-11-16 | 10782-85-3 |  | KG |  | LITX200 | 3956802 | Jet Milled | [6 empty] | SPEX 30 Minutes | EV Applications Development | TODA NCM111 |  |  | EC:DMC:EMC w/ 1% VC |  | 160 | 125 | 96.5 | 2 | 1.5 | 17.8 | 38 | 30 | 3 | 72.82591 | 73.66 | 73.57 | 53.81805 | 30.40568 | 143.0282 | 143 | 3.000807 | 8.610888 | 0.008610888 | 0.05381805 | 6100 |  |  | #DIV/0! | 158.3112 | 158.497 | 158.1254 | 152.7369 | 142.5172 | 115.7604 | 74.32451 | 39.94942 | 21.55411 | 130.9969 | 141.4024 | 124.4935 | 101.6388 | 2.043924 | 1.300679 | 1.114868 | 4.0125 | 22.8072 | 20.7065 | 2.1007 | 3.7852 | 36.2355 | 32.8149 | 3.4206 | 3.6899 | 51.8519 | 40.404 | 11.4479 | [17 empty] | 2% LITX200 | 1 | FALSE
E0016D | 12 | 2016-11-16 | 10782-85-3 |  | KG |  | LITX200 | 3956802 | Jet Milled | [6 empty] | SPEX 30 Minutes | EV Applications Development | TODA NCM111 |  |  | EC:DMC:EMC w/ 1% VC |  | 160 | 125 | 96.5 | 2 | 1.5 | 17.8 | 38 | 30 | 3 | 72.82591 | 73.03 | 72.96 | 53.2294 | 30.07311 | 141.8795 | 143 | 2.967985 | 8.516704 | 0.008516704 | 0.0532294 | 5150 |  |  | #DIV/0! | 158.9347 | 159.1226 | 158.7469 | 153.8623 | 148.6021 | 137.1423 | 96.75104 | 55.60837 | 32.87657 | 120.61 | 145.5962 | 135.4515 | 122.113 | 96.75104 | 48.09372 | 2.254393 | 4.0156 | 15.3254 | 13.6504 | 1.675 | 3.7868 | 24.765 | 22.9206 | 1.8444 | 3.6948 | 29.0793 | 25.1925 | 3.8868 | [17 empty] | 2% LITX200 | 1 | FALSE
E0017A | 15 | 2016-11-23 | 10782-86 |  | KG |  | LITX300 | 85622 | Jet Milled | [6 empty] | 2 Step Thinky | EV Applications Development | TODA NCM111 |  |  | EC:DMC:EMC w/ 1% VC |  | 160 | 125 | 95 | 3 | 2 | 18 | 38 | 30 | 3 | 73.89474 | 74.43 | 74.33 | 53.5135 | 30.23362 | 144.0829 | 139 | 3.150976 | 8.56216 | 0.00856216 | 0.0535135 | 1220 |  | 23 | 0.001370466 | 159.2122 | 159.0253 | 158.6516 | 153.6061 | 148.1869 | 132.4899 | 93.06063 | 52.88385 | 30.08587 | 123.1465 | 143.7021 | 131.3687 | 115.1111 | 85.95962 | 47.09092 | 2.429294 | 4.0148 | 16.573 | 14.8525 | 1.7205 | 3.7888 | 25.8056 | 23.7821 | 2.0235 | 3.6968 | 28.4645 | 24.2416 | 4.2229 | [17 empty] | 3% LITX300 | 1 | FALSE
E0017B | 16 | 2016-11-23 | 10782-86 |  | KG |  | LITX300 | 85622 | Jet Milled | [6 empty] | 2 Step Thinky | EV Applications Development | TODA NCM111 |  |  | EC:DMC:EMC w/ 1% VC |  | 160 | 125 | 95 | 3 | 2 | 18 | 38 | 30 | 3 | 73.89474 | 74.13 | 74.11 | 53.3045 | 30.11554 | 143.6685 | 139 | 3.13867 | 8.52872 | 0.00852872 | 0.0533045 | 1230 |  | 42 | 0.0007480271 | 158.746 | 158.586 | 158.314 | 153.126 | 147.752 | 132.345 | 91.058 | 54.6962 | 34.1744 | 118.889 | 144.085 | 132.679 | 117.458 | 90.2478 | 56.08 | 2.3528 | 4.0142 | 14.455 | 13.0417 | 1.4133 | 3.7857 | 22.1045 | 20.2852 | 1.8193 | 3.6962 | 28.0737 | 24.943 | 3.1307 | [17 empty] | 3% LITX300 | 1 | FALSE
E0017C | 33 | 2016-11-23 | 10782-86 |  | KG |  | LITX300 | 85622 | Jet Milled | [6 empty] | 2 Step Thinky | EV Applications Development | TODA NCM111 |  |  | EC:DMC:EMC w/ 1% VC |  | 160 | 125 | 95 | 3 | 2 | 18 | 38 | 30 | 3 | 73.89474 | 73.75 | 73.73 | 52.9435 | 29.91158 | 142.9529 | 139 | 3.117413 | 8.47096 | 0.00847096 | 0.0529435 | 1100 |  | 18 | 0.001735457 | 157.9042 | 158.6597 | 158.6597 | 153.7488 | 149.2157 | 139.7716 | 104.2621 | 64.40828 | 39.85381 | 113.895 | 146.1936 | 136.9384 | 124.8501 | 101.6178 | 69.69694 | 40.98709 | 4.0163 | 12.1695 | 10.5751 | 1.5944 | 3.788 | 20.0513 | 17.9886 | 2.0627 | 3.6966 | 21.8439 | 18.2138 | 3.6301 | [17 empty] | 3% LITX300 | 1 | FALSE
E0017D | 34 | 2016-11-23 | 10782-86 |  | KG |  | LITX300 | 85622 | Jet Milled | [6 empty] | 2 Step Thinky | EV Applications Development | TODA NCM111 |  |  | EC:DMC:EMC w/ 1% VC |  | 160 | 125 | 95 | 3 | 2 | 18 | 38 | 30 | 3 | 73.89474 | 74.46 | 74.37 | 53.5515 | 30.25508 | 144.1582 | 139 | 3.153214 | 8.56824 | 0.00856824 | 0.0535515 | 1150 |  | 25 | 0.001261582 | 159.0992 | 158.9124 | 158.539 | 153.4971 | 148.4552 | 135.3837 | 100.0906 | 60.31577 | 35.47987 | 117.8305 | 144.347 | 132.5827 | 116.5233 | 86.64557 | 52.84633 | 25.95632 | 4.0147 | 15.1709 | 13.6129 | 1.558 | 3.7878 | 23.5488 | 21.599 | 1.9498 | 3.6963 | 25.6534 | 21.7533 | 3.9001 | [17 empty] | 3% LITX300 | 1 | FALSE
E0018A | 35 | 2016-11-23 | 10782-87 |  | KG |  | LITX300 | 85622 | Jet Milled | [6 empty] | 2 Step Thinky | EV Applications Development | TODA NCM111 |  |  | EC:DMC:EMC w/ 1% VC |  | 160 | 125 | 98 | 1 | 1 | 18 | 38 | 30 | 3 | 72.18367 | 71.66 | 71.28 | 52.2144 | 29.49966 | 138.339 | 139 | 2.980366 | 8.354304 | 0.008354304 | 0.0522144 | 130000 |  | 1500 | 2.00565e-05 | 157.4278 | 158.3854 | 158.1939 | 137.7015 | 138.0845 | 110.1229 | 90.77956 | 58.02997 | 31.98351 | 118.5497 | 141.3403 | 128.3171 | 2.489735 | 1.532144 | 1.149108 | 0.9575902 | 4.0166 | 17.592 | 15.5906 | 2.0014 | 3.7839 | 30.4791 | 26.104 | 4.3751 | 3.6917 | 65.1314 | 46.5159 | 18.6155 | [17 empty] | 1% LITX300 | 1 | FALSE
E0018B | 36 | 2016-11-23 | 10782-87 |  | KG |  | LITX300 | 85622 | Jet Milled | [6 empty] | 2 Step Thinky | EV Applications Development | TODA NCM111 |  |  | EC:DMC:EMC w/ 1% VC |  | 160 | 125 | 98 | 1 | 1 | 18 | 38 | 30 | 3 | 72.18367 | 72.58 | 72.43 | 53.3414 | 30.13638 | 140.5047 | 139 | 3.044694 | 8.534624 | 0.008534624 | 0.0533414 | 125000 |  | 2000 | 1.531309e-05 | 158.4135 | 158.0386 | 157.6637 | 150.9147 | 139.4789 | 116.4199 | 93.54835 | 57.36632 | 31.87018 | 118.4821 | 141.5411 | 129.5429 | 2.24966 | 1.499773 | 1.12483 | 0.9373582 | 4.0141 | 15.62 | 13.956 | 1.664 | 3.7816 | 27.502 | 24.0139 | 3.4881 | 3.69 | 58.1612 | 43.3772 | 14.784 | [17 empty] | 1% LITX300 | 1 | FALSE
E0018C | 37 | 2016-11-23 | 10782-87 |  | KG |  | LITX300 | 85622 | Jet Milled | [6 empty] | 2 Step Thinky | EV Applications Development | TODA NCM111 |  |  | EC:DMC:EMC w/ 1% VC |  | 160 | 125 | 98 | 1 | 1 | 18 | 38 | 30 | 3 | 72.18367 | 71.98 | 71.61 | 52.5378 | 29.68237 | 138.9605 | 139 | 2.998825 | 8.406048 | 0.008406048 | 0.0525378 | 135000 |  | 1500 | 2.016008e-05 | 155.3167 | 155.6974 | 154.7457 | 137.8055 | 103.7348 | 64.52497 | 51.20123 | 33.30935 | 17.5112 | 115.7262 | 117.8199 | 6.281192 | 3.045426 | 2.093731 | 1.522713 | 1.332374 | 4.0115 | 28.7425 | 25.7576 | 2.9849 | 3.78 | 51.5828 | 41.2064 | 10.3764 | 3.7446 | [20 empty] | 1% LITX300 | 1 | FALSE
E0018D | 38 | 2016-11-23 | 10782-87 |  | KG |  | LITX300 | 85622 | Jet Milled | [6 empty] | 2 Step Thinky | EV Applications Development | TODA NCM111 |  |  | EC:DMC:EMC w/ 1% VC |  | 160 | 125 | 98 | 1 | 1 | 18 | 38 | 30 | 3 | 72.18367 | 71.73 | 71.45 | 52.381 | 29.59379 | 138.6591 | 139 | 2.989875 | 8.38096 | 0.00838096 | 0.052381 | 145000 |  | 2000 | 1.508239e-05 | 156.7362 | 156.7362 | 156.1635 | 140.509 | 103.0908 | 63.57267 | 50.39995 | 36.27269 | 18.89998 | 116.6453 | 120.4635 | 6.490903 | 3.054543 | 1.909089 | 1.527271 | 1.145454 | 4.0124 | 28.9851 | 25.5612 | 3.4239 | 3.7825 | 51.9874 | 40.3315 | 11.6559 | 3.748 | [20 empty] | 1% LITX300 | 1 | FALSE
E0019A | 39 | 2016-11-23 | 10782-88 |  | KG |  | Denka Black | N/A | N/A | [6 empty] | 2 Step Thinky | EV Applications Development | TODA NCM111 |  |  | EC:DMC:EMC w/ 1% VC |  | 160 | 125 | 95 | 3 | 2 | 17.88 | 38 | 30 | 3 | 73.77474 | 73.1 | 72.86 | 52.231 | 29.50904 | 141.5405 | 139 | 3.07546 | 8.35696 | 0.00835696 | 0.052231 | 3600 |  | 90 | 0.0003435014 | 157.5693 | 157.7607 | 157.1863 | 152.3999 | 147.8049 | 138.2321 | 103.1954 | 62.98941 | 38.09998 | 114.1085 | 145.1245 | 136.509 | 125.9788 | 108.3648 | 77.73162 | 43.07787 | 4.014 | 12.0658 | 10.4837 | 1.5821 | 3.7855 | 20.291 | 18.4175 | 1.8735 | 3.694 | 22.2495 | 18.2198 | 4.0297 | [17 empty] | 3% Denka Black | 1 | FALSE
E0019B | 41 | 2016-11-23 | 10782-88 |  | KG |  | Denka Black | N/A | N/A | [6 empty] | 2 Step Thinky | EV Applications Development | TODA NCM111 |  |  | EC:DMC:EMC w/ 1% VC |  | 160 | 125 | 95 | 3 | 2 | 17.88 | 38 | 30 | 3 | 73.77474 | 72.41 | 72.39 | 51.7845 | 29.25678 | 140.6554 | 139 | 3.049169 | 8.28552 | 0.00828552 | 0.0517845 | 3600 |  | 60 | 0.000511564 | 157.5761 | 157.5761 | 156.9968 | 152.3622 | 147.3414 | 137.4929 | 107.5611 | 46.15281 | 41.132 | 110.844 | 143.8654 | 129.1892 | 119.1476 | 96.36088 | 62.37388 | 2.317296 | 4.0143 | 13.5173 | 11.9991 | 1.5182 | 3.7863 | 20.5503 | 18.3048 | 2.2455 | 3.6954 | 25.0265 | 21.1054 | 3.9211 | [17 empty] | 3% Denka Black | 1 | FALSE
E0019C | 42 | 2016-11-23 | 10782-88 |  | KG |  | Denka Black | N/A | N/A | [6 empty] | 2 Step Thinky | EV Applications Development | TODA NCM111 |  |  | EC:DMC:EMC w/ 1% VC |  | 160 | 125 | 95 | 3 | 2 | 17.88 | 38 | 30 | 3 | 73.77474 | 72.54 | 72.32 | 51.718 | 29.21921 | 140.5235 | 139 | 3.045254 | 8.27488 | 0.00827488 | 0.051718 | 3300 |  | 29 | 0.001057272 | [45 empty] | 3% Denka Black | 1 | FALSE
E0019D | 10 | 2016-11-23 | 10782-88 |  | KG |  | Denka Black | N/A | N/A | [6 empty] | 2 Step Thinky | EV Applications Development | TODA NCM111 |  |  | EC:DMC:EMC w/ 1% VC |  | 160 | 125 | 95 | 3 | 2 | 17.88 | 38 | 30 | 3 | 73.77474 | 72.67 | 72.18 | 51.585 | 29.14407 | 140.2599 | 139 | 3.037422 | 8.2536 | 0.0082536 | 0.051585 | 3500 |  | 38 | 0.0008051308 | 157.2162 | 157.2162 | 156.8285 | 151.2067 | 145.0034 | 131.0458 | 98.47824 | 58.73801 | 31.40448 | 119.2207 | 140.5447 | 127.1688 | 110.6911 | 82.776 | 2.132403 | 1.356984 | [29 empty] | 3% Denka Black | 1 | FALSE
E0020A | 11 | 2016-11-23 | 10782-89 |  | KG |  | Denka Black | N/A | N/A | [6 empty] | 2 Step Thinky | EV Applications Development | TODA NCM111 |  |  | EC:DMC:EMC w/ 1% VC |  | 160 | 125 | 98 | 1 | 1 | 17.95 | 38 | 30 | 3 | 72.13367 | 72.98 | 72.77 | 53.7236 | 30.35232 | 141.2392 | 139 | 3.06651 | 8.595776 | 0.008595776 | 0.0537236 | 5000000 |  | 125000 | 2.465783e-07 | 143.3262 | 139.6035 | 136.6252 | 95.30262 | 68.12648 | 47.0929 | 40.95035 | 26.61772 | 14.33262 | 79.4809 | 76.13042 | 9.679173 | 5.956414 | 4.281173 | 3.350483 | 2.978207 | [29 empty] | 1% Denka Black | 1 | FALSE
E0020B | 12 | 2016-11-23 | 10782-89 |  | KG |  | Denka Black | N/A | N/A | [6 empty] | 2 Step Thinky | EV Applications Development | TODA NCM111 |  |  | EC:DMC:EMC w/ 1% VC |  | 160 | 125 | 98 | 1 | 1 | 17.95 | 38 | 30 | 3 | 72.13367 | 72.11 | 71.47 | 52.4496 | 29.63254 | 138.791 | 139 | 2.993791 | 8.391936 | 0.008391936 | 0.0524496 | 5000000 |  | 95000 | 3.180025e-07 | 144.1384 | 140.8972 | 138.4186 | 99.52411 | 72.25985 | 50.71535 | 42.89833 | 30.50548 | 16.20603 | 82.36478 | 81.60215 | 9.91428 | 5.719777 | 4.194503 | 3.241207 | 3.050548 | [29 empty] | 1% Denka Black | 1 | FALSE
E0020C | 14 | 2016-11-23 | 10782-89 |  | KG |  | Denka Black | N/A | N/A | [6 empty] | 2 Step Thinky | EV Applications Development | TODA NCM111 |  |  | EC:DMC:EMC w/ 1% VC |  | 160 | 125 | 98 | 1 | 1 | 17.95 | 38 | 30 | 3 | 72.13367 | 72.51 | 72.33 | 53.2924 | 30.1087 | 140.4105 | 139 | 3.041897 | 8.526784 | 0.008526784 | 0.0532924 | 6000000 |  | 150000 | 2.041009e-07 | 110.147 | 105.8312 | 103.2042 | 65.67541 | 44.65928 | 26.45781 | 14.44859 | 6.004609 | 3.002304 | 64.3619 | 42.59519 | 6.755185 | 4.6911 | 3.565236 | 3.002304 | 2.627016 | [29 empty] | 1% Denka Black | 1 | FALSE
E0020D | 27 | 2016-11-23 | 10782-89 |  | KG |  | Denka Black | N/A | N/A | [6 empty] | 2 Step Thinky | EV Applications Development | TODA NCM111 |  |  | EC:DMC:EMC w/ 1% VC |  | 160 | 125 | 98 | 1 | 1 | 17.95 | 38 | 30 | 3 | 72.13367 | 72.4 | 72.1 | 53.067 | 29.98136 | 139.9774 | 139 | 3.029032 | 8.49072 | 0.00849072 | 0.053067 | 5500000 |  | 90000 | 3.38965e-07 | 125.1248 | 120.4138 | 117.3988 | 75.18797 | 52.57505 | 33.16562 | 23.36669 | 12.62555 | 6.406995 | 69.91162 | 55.02478 | 7.914523 | 5.087908 | 3.957262 | 3.203497 | 2.826615 | [29 empty] | 1% Denka Black | 1 | FALSE
E0021A | 1 | 2016-12-02 | 10782-83-1 |  | KG |  | EP..98 | 86071 | Jet Milled | [6 empty] | SPEX 30 Minutes | EV Applications Development | TODA NCM111 |  |  | EC:DMC:EMC w/ 1% VC |  | 160 | 200 | 96.5 | 2 | 1.5 | 17.98667 | 38 | 30 | 3 | 73.01257 | 74.55 | 74.21 | 54.25552 | 30.65283 | 143.882 | 140 | 3.114176 | 8.680883 | 0.008680883 | 0.05425552 |  |  |  | #DIV/0! | [45 empty] | 2% EP..98 | 1 | FALSE
E0021B | 2 | 2016-12-02 | 10782-83-1 |  | KG |  | EP..98 | 86071 | Jet Milled | [6 empty] | SPEX 30 Minutes | EV Applications Development | TODA NCM111 |  |  | EC:DMC:EMC w/ 1% VC |  | 160 | 200 | 96.5 | 2 | 1.5 | 17.98667 | 38 | 30 | 3 | 73.01257 | 75.09 | 74.63 | 54.66082 | 30.88182 | 144.6729 | 138 | 3.200188 | 8.745731 | 0.008745731 | 0.05466082 |  |  |  | #DIV/0! | [45 empty] | 2% EP..98 | 1 | FALSE
E0021C | 3 | 2016-12-02 | 10782-83-2 |  | KG |  | EP..98 | 86071 | Jet Milled | [6 empty] | SPEX 30 Minutes | EV Applications Development | TODA NCM111 |  |  | EC:DMC:EMC w/ 1% VC |  | 160 | 200 | 96.5 | 2 | 1.5 | 17.98667 | 38 | 30 | 3 | 73.01257 | 74.95 | 74.87 | 54.89242 | 31.01266 | 145.1249 | 140 | 3.150733 | 8.782787 | 0.008782787 | 0.05489242 |  |  |  | #DIV/0! | 158.3097 | 157.9453 | 157.7631 | 151.9336 | 146.8327 | 134.4448 | 94.3664 | 54.47018 | 33.70229 | 117.6847 | 144.1001 | 134.8091 | 122.7856 | 101.1069 | 66.31153 | 31.69837 | 4.0138 | 10.8802 | 9.7086 | 1.1716 | 3.7848 | 14.4157 | 12.9615 | 1.4542 | 3.6941 | 26.015 | 22.6869 | 3.3281 | 156.1236 | 154.8483 | 154.6662 | 148.4722 | 142.2783 | 82.52506 | 32.60924 | 20.95007 | 15.30266 | 132.4409 | 133.5339 | 113.8591 | 69.22632 | 22.40747 | 10.56612 | 3.096967 |  | 2% EP..98 | 1 | FALSE
E0021D | 4 | 2016-12-02 | 10782-83-2 |  | KG |  | EP..98 | 86071 | Jet Milled | [6 empty] | SPEX 30 Minutes | EV Applications Development | TODA NCM111 |  |  | EC:DMC:EMC w/ 1% VC |  | 160 | 200 | 96.5 | 2 | 1.5 | 17.98667 | 38 | 30 | 3 | 73.01257 | 74.66 | 74.6 | 54.63187 | 30.86546 | 144.6164 | 146 | 2.961568 | 8.741099 | 0.008741099 | 0.05463187 |  |  |  | #DIV/0! | 158.1495 | 157.9664 | 157.7834 | 152.109 | 146.8008 | 136.9164 | 98.47732 | 56.5604 | 33.49693 | 118.063 | 143.506 | 133.4386 | 120.4425 | 96.82993 | 2.19652 | 1.464347 | 4.015 | 12.3116 | 11.3056 | 1.006 | 3.7853 | 15.6868 | 14.4717 | 1.2151 | 3.6967 | 30.2987 | 26.9201 | 3.3786 | 156.8682 | 155.4038 | 155.2208 | 149.3634 | 143.1399 | 79.07473 | 33.13085 | 21.59912 | 15.92477 | 132.7064 | 135.086 | 116.5986 | 74.13256 | 25.44303 | 14.46042 | 7.687821 |  | 2% EP..98 | 1 | FALSE
E0022A | 5 | 2016-12-02 | 10782-94 |  | KG |  | Denka Black | N/A | N/A | [6 empty] | SPEX 30 Minutes | EV Applications Development | TODA NCM111 |  |  | EC:DMC:EMC w/ 1% VC |  | 160 | 200 | 96.5 | 2 | 1.5 | 18.0075 | 38 | 30 | 3 | 73.03341 | 73.8 | 73.8 | 53.8397625 | 30.41794 | 143.0706 | 142 | 3.030883 | 8.614362 | 0.008614362 | 0.0538397625 | 12500 |  | 100 | 0.0003126578 | 158.8046 | 158.6188 | 158.0616 | 151.7466 | 145.4315 | 132.43 | 92.68243 | 52.37765 | 30.27502 | 120.7286 | 141.9026 | 130.2012 | 114.5993 | 2.0431 | 1.485891 | 1.114418 | 4.0138 | 14.5548 | 13.4246 | 1.1302 | 3.7833 | 19.5445 | 18.1709 | 1.3736 | 3.6951 | 38.9782 | 34.2284 | 4.7498 | 154.8146 | 153.1519 | 152.7824 | 144.8385 | 130.6133 | 69.83284 | 27.71144 | 15.88789 | 9.97612 | 133.9386 | 126.9184 | 101.0544 | 42.12139 | 4.064345 | 1.84743 | 1.293201 |  | 2% Denka Black | 1 | FALSE
E0022B | 8 | 2016-12-02 | 10782-94 |  | KG |  | Denka Black | N/A | N/A | [6 empty] | SPEX 30 Minutes | EV Applications Development | TODA NCM111 |  |  | EC:DMC:EMC w/ 1% VC |  | 160 | 200 | 96.5 | 2 | 1.5 | 18.0075 | 38 | 30 | 3 | 73.03341 | 74.1 | 74.1 | 54.1292625 | 30.5815 | 143.6356 | 142 | 3.047181 | 8.660682 | 0.008660682 | 0.0541292625 | 12500 |  | 100 | 0.0003140702 | 157.0315 | 156.662 | 156.2925 | 150.0113 | 140.2199 | 115.0949 | 75.92936 | 43.22985 | 25.49453 | 123.4083 | 138.003 | 122.4846 | 101.0544 | 2.216915 | 1.477944 | 1.108458 | 4.0081 | 17.5084 | 16.0629 | 1.4455 | 3.7797 | 23.3677 | 21.742 | 1.6257 | 3.6883 | 50.1476 | 40.3022 | 9.8454 | 156.0046 | 154.6936 | 154.3191 | 147.7643 | 139.8985 | 72.47753 | 28.84119 | 18.35348 | 12.92235 | 134.0928 | 131.2836 | 108.6226 | 51.31484 | 14.42059 | 4.30745 | 1.872804 |  | 2% Denka Black | 1 | FALSE
E0022C | 11 | 2016-12-02 | 10782-94 |  | KG |  | Denka Black | N/A | N/A | [6 empty] | SPEX 30 Minutes | EV Applications Development | TODA NCM111 |  |  | EC:DMC:EMC w/ 1% VC |  | 160 | 125 | 96.5 | 2 | 1.5 | 18.0075 | 38 | 30 | 3 | 73.03341 | 73.34 | 73.34 | 53.3958625 | 30.16715 | 142.2043 | 142 | 3.005894 | 8.543338 | 0.008543338 | 0.0533958625 | 12500 |  | 100 | 0.0003104921 | 159.0011 | 158.8138 | 158.4392 | 152.259 | 146.0787 | 133.1564 | 93.45293 | 53.37492 | 30.71399 | 120.9832 | 142.7077 | 131.2836 | 115.552 | 83.71435 | 2.247365 | 1.498243 | 4.0126 | 14.5758 | 13.2548 | 1.321 | 3.7837 | 22.1092 | 20.4274 | 1.6818 | 3.6915 | 32.6728 | 28.7232 | 3.9496 | 155.6389 | 154.331 | 153.9574 | 147.7916 | 140.1311 | 78.84709 | 29.89463 | 18.68415 | 13.26574 | 133.5916 | 132.0969 | 111.1707 | 61.47084 | 17.74994 | 7.099975 | 2.055256 |  | 2% Denka Black | 1 | FALSE
E0022D | 12 | 2016-12-02 | 10782-94 |  | KG |  | Denka Black | N/A | N/A | [6 empty] | SPEX 30 Minutes | EV Applications Development | TODA NCM111 |  |  | EC:DMC:EMC w/ 1% VC |  | 160 | 125 | 96.5 | 2 | 1.5 | 18.0075 | 38 | 30 | 3 | 73.03341 | 73.47 | 73.47 | 53.5213125 | 30.23803 | 142.4492 | 143 | 2.984262 | 8.56341 | 0.00856341 | 0.0535213125 | 11000 |  | 100 | 0.0003111041 | 159.0021 | 158.8152 | 158.4416 | 152.4626 | 146.4837 | 135.8337 | 99.77334 | 58.48138 | 33.44462 | 118.4575 | 143.1206 | 132.4706 | 117.7101 | 89.31022 | 47.45773 | 2.428939 | 4.0132 | 13.916 | 12.6087 | 1.3073 | 3.7854 | 21.9114 | 20.2204 | 1.691 | 3.6918 | 28.4567 | 24.8606 | 3.5961 | [17 empty] | 2% Denka Black | 1 | FALSE
E0023A | 5 | 2016-12-06 | 10782-95-1 |  | KG |  | EP..98 | N/A | Dispersion | [6 empty] | 2 Step Thinky | EV Applications Development | TODA NCM111 |  |  | EC:DMC:EMC w/ 1% VC |  | 160 | 150 | 96.5 | 2 | 1.5 | 18.155 | 38 | 30 | 3 | 73.18091 | 73.7 | 73.49 | 53.398275 | 30.16852 | 142.209 | 141 | 3.035215 | 8.543724 | 0.008543724 | 0.053398275 | 5800 |  | 65 | 0.0004771309 | 159.1812 | 158.9939 | 158.8066 | 152.4394 | 146.0721 | 129.7795 | 81.27603 | 43.4471 | 24.90717 | 126.9704 | 142.1394 | 128.6558 | 110.6777 | 73.97243 | 2.247264 | 1.498176 | 4.0018 | 16.9147 | 15.6556 | 1.2591 | 3.7762 | 25.3997 | 23.6654 | 1.7343 | 3.6782 | 39.3438 | 31.2903 | 8.0535 | [17 empty] | 2% EP..98 | 1 | FALSE
E0023B | 6 | 2016-12-06 | 10782-95-1 |  | KG |  | EP..98 | N/A | Dispersion | [6 empty] | 2 Step Thinky | EV Applications Development | TODA NCM111 |  |  | EC:DMC:EMC w/ 1% VC |  | 160 | 150 | 96.5 | 2 | 1.5 | 18.155 | 38 | 30 | 3 | 73.18091 | 72.66 | 72.49 | 52.433275 | 29.62332 | 140.3258 | 141 | 2.980363 | 8.389324 | 0.008389324 | 0.052433275 | 6400 |  | 78 | 0.0003915731 | 157.1521 | 156.9614 | 156.7707 | 151.812 | 144.1833 | 124.5392 | 90.59133 | 54.92695 | 29.94282 | 121.6785 | 141.5132 | 127.2093 | 108.7096 | 2.097904 | 1.33503 | 1.144312 | 4.0237 | 19.8569 | 18.5217 | 1.3352 | 3.7941 | 28.6416 | 26.7391 | 1.9025 | 3.7058 | 45.6748 | 40.3434 | 5.3314 | [17 empty] | 2% EP..98 | 1 | FALSE
E0023C | 7 | 2016-12-06 | 10782-95-1 |  | KG |  | EP..98 | N/A | Dispersion | [6 empty] | 2 Step Thinky | EV Applications Development | TODA NCM111 |  |  | EC:DMC:EMC w/ 1% VC |  | 160 | 150 | 96.5 | 2 | 1.5 | 18.155 | 38 | 30 | 3 | 73.18091 | 73.92 | 73.84 | 53.736025 | 30.35934 | 142.8682 | 141 | 3.054413 | 8.597764 | 0.008597764 | 0.053736025 | 5900 |  | 60 | 0.0005196382 | 157.8085 | 157.4363 | 157.2502 | 151.4812 | 144.4096 | 124.1253 | 83.37051 | 43.7323 | 24.56453 | 126.7306 | 140.6877 | 125.8001 | 106.0741 | 2.233139 | 1.302664 | 1.116569 | 4.0024 | 16.7133 | 15.5222 | 1.1911 | 3.7748 | 23.377 | 21.6851 | 1.6919 | 3.6812 | 44.5632 | 35.2368 | 9.3264 | [17 empty] | 2% EP..98 | 1 | FALSE
E0023D | 8 | 2016-12-06 | 10782-95-1 |  | KG |  | EP..98 | N/A | Dispersion | [6 empty] | 2 Step Thinky | EV Applications Development | TODA NCM111 |  |  | EC:DMC:EMC w/ 1% VC |  | 160 | 150 | 96.5 | 2 | 1.5 | 18.155 | 38 | 30 | 3 | 73.18091 | 73.92 | 73.89 | 53.784275 | 30.3866 | 142.9623 | 141 | 3.057155 | 8.605484 | 0.008605484 | 0.053784275 | 5800 |  | 74 | 0.0004216464 | 158.0388 | 157.8528 | 157.481 | 152.0891 | 146.5112 | 132.0088 | 84.41129 | 45.73828 | 28.26105 | 123.6421 | 143.1645 | 131.8229 | 116.019 | 82.92387 | 2.231135 | 1.487424 | 4.0036 | 13.419 | 12.3166 | 1.1024 | 3.7762 | 18.5148 | 16.9888 | 1.526 | 3.682 | 35.1348 | 28.5351 | 6.5997 | [17 empty] | 2% EP..98 | 1 | FALSE
E0024A |  | 12/7/201 | 10782-96-1 |  | KG |  | LITX300 | 4113099 | Jet Milled | [6 empty] | 2 Step Thinky | New lot evaluation | TODA NCM111 |  |  | EC:DMC:EMC w/ 1% VC |  | 160 | 150 | 96.5 | 2 | 1.5 | 17.85 | 38 | 30 | 3 | 72.87591 | 72.77 | 72.56 | 52.79515 | 29.82777 | 141.032 | 139 | 3.060357 | 8.447224 | 0.008447224 | 0.05279515 | 5000 |  | 60 | 0.0005132584 | 157.7796 | 157.7796 | 157.2114 | 151.7185 | 146.0361 | 132.0197 | 97.35743 | 59.47516 | 31.25287 | 120.0868 | 141.8691 | 129.7468 | 113.8362 | 86.75039 | 2.083525 | 1.515291 | 4.0253 | 19.9695 | 18.5673 | 1.4022 | 3.7982 | 32.8327 | 30.9207 | 1.912 | 3.7084 | 37.8445 | 35.2074 | 2.6371 | [17 empty] | 2% LITX300 | 1 | FALSE
E0024B |  | 12/7/201 | 10782-96-1 |  | KG |  | LITX300 | 4113099 | Jet Milled | [6 empty] | 2 Step Thinky | New lot evaluation | TODA NCM111 |  |  | EC:DMC:EMC w/ 1% VC |  | 160 | 150 | 96.5 | 2 | 1.5 | 17.85 | 38 | 30 | 3 | 72.87591 | 73.17 | 73.1 | 53.31625 | 30.12218 | 142.049 | 139 | 3.090563 | 8.5306 | 0.0085306 | 0.05331625 | 5500 |  | 75 | 0.0004139965 | 157.5505 | 157.3629 | 157.1753 | 151.361 | 144.0461 | 119.1006 | 79.33791 | 39.38762 | 21.00673 | 129.7916 | 138.982 | 122.1016 | 2.063161 | 1.312921 | 0.9378004 | 0.9378004 | 3.9995 | 22.3056 | 21.0422 | 1.2634 | 3.7733 | 33.1298 | 31.2646 | 1.8652 | 3.6778 | 56.2932 | 45.6484 | 10.6448 | [17 empty] | 2% LITX300 | 1 | FALSE
E0024C |  | 12/7/201 | 10782-96-1 |  | KG |  | LITX300 | 4113099 | Jet Milled | [6 empty] | 2 Step Thinky | New lot evaluation | TODA NCM111 |  |  | EC:DMC:EMC w/ 1% VC |  | 160 | 150 | 96.5 | 2 | 1.5 | 17.85 | 38 | 30 | 3 | 72.87591 | 72.92 | 72.83 | 53.0557 | 29.97497 | 141.5405 | 139 | 3.07546 | 8.488912 | 0.008488912 | 0.0530557 | 5200 |  | 70 | 0.0004417517 | 158.5127 | 158.5127 | 158.1357 | 152.6697 | 147.3923 | 137.2143 | 107.4343 | 67.09929 | 36.94231 | 115.162 | 143.0572 | 132.1253 | 118.1777 | 94.80602 | 2.073293 | 1.507849 | 4.0278 | 16.4545 | 15.2672 | 1.1873 | 3.7988 | 23.2002 | 21.5448 | 1.6554 | 3.7105 | 32.2559 | 30.0677 | 2.1882 | [17 empty] | 2% LITX300 | 1 | FALSE
E0024D |  | 12/7/201 | 10782-96-1 |  | KG |  | LITX300 | 4113099 | Jet Milled | [6 empty] | 2 Step Thinky | New lot evaluation | TODA NCM111 |  |  | EC:DMC:EMC w/ 1% VC |  | 160 | 150 | 96.5 | 2 | 1.5 | 17.85 | 38 | 30 | 3 | 72.87591 | 72.92 | 72.74 | 52.96885 | 29.9259 | 141.371 | 139 | 3.070426 | 8.475016 | 0.008475016 | 0.05296885 | 5600 |  | 68 | 0.0004541213 | 158.0174 | 157.8286 | 157.6398 | 151.7873 | 146.3124 | 132.3419 | 100.2476 | 57.95859 | 29.07369 | 122.5248 | 140.0823 | 125.9231 | 107.044 | 2.076692 | 1.321531 | 1.132741 | 4.027 | 20.6878 | 19.5907 | 1.0971 | 3.7971 | 25.4854 | 24.0781 | 1.4073 | 3.7111 | 40.7259 | 37.2061 | 3.5198 | [17 empty] | 2% LITX300 | 1 | FALSE
E0025A |  | 2016-12-16 | 10782-60 |  | KG |  | LITX200 | [8 empty] | 2 Step Thinky | EV Applications Development | TODA NCM111 |  |  | EC:DMC:EMC w/ 1% VC |  | 160 | 200 | 96.5 | 2 | 1.5 | 18.65 | 39 | 30 | 3 | 73.67591 | 73.5 | 73.25 | 52.689 | 29.7678 | 141.8249 | 140 | 3.054204 | 8.43024 | 0.00843024 | 0.052689 | 8300 |  | 80 | 0.0003849214 | 157.9077 | 157.5281 | 157.3383 | 151.265 | 145.1916 | 133.2346 | 96.22502 | 53.52161 | 27.89956 | 122.6062 | 141.0162 | 128.6796 | 112.3574 | 2.277515 | 1.518343 | 1.138758 | 4.0102 | 18.3682 | 16.9518 | 1.4164 | 3.7826 | 29.5451 | 27.6262 | 1.9189 | 3.6895 | 39.3664 | 34.5553 | 4.8111 | [17 empty] | 2% LITX200 | 1 | FALSE
E0025B |  | 2016-12-16 | 10782-60 |  | KG |  | LITX200 | [8 empty] | 2 Step Thinky | EV Applications Development | TODA NCM111 |  |  | EC:DMC:EMC w/ 1% VC |  | 160 | 200 | 96.5 | 2 | 1.5 | 18.65 | 39 | 30 | 3 | 73.67591 | 73.01 | 72.87 | 52.3223 | 29.56062 | 141.1092 | 140 | 3.032947 | 8.371568 | 0.008371568 | 0.0523223 | 8400 |  | 125 | 0.0002449185 | 157.6766 | 157.4854 | 157.2943 | 152.3251 | 147.547 | 140.2844 | 121.7454 | 84.09416 | 55.23457 | 97.09053 | 146.018 | 138.9465 | 130.5371 | 118.3052 | 96.51716 | 65.74635 | 4.0155 | 10.1996 | 8.8916 | 1.308 | 3.7853 | 14.1893 | 12.4937 | 1.6956 | 3.6958 | 28.0056 | 24.2047 | 3.8009 | [17 empty] | 2% LITX200 | 1 | FALSE
E0026A |  | 2016-12-16 | 10782-85-3 |  | KG |  | LITX200 | 3956802 | Jet Milled | [6 empty] | SPEX 30 Minutes | EV Applications Development | TODA NCM111 |  |  | EC:DMC:EMC w/ 1% VC |  | 160 | 200 | 96.5 | 2 | 1.5 | 17.8 | 38 | 30 | 3 | 72.82591 | 72.65 | 72.5 | 52.7855 | 29.82232 | 141.0132 | 140 | 3.029799 | 8.44568 | 0.00844568 | 0.0527855 | 6700 |  | 110 | 0.00028003 | 157.619 | 157.2402 | 157.0507 | 150.9884 | 142.2739 | 118.2143 | 79.9462 | 43.00423 | 23.30185 | 127.3077 | 138.8639 | 122.5715 | 2.083906 | 1.326122 | 0.9472298 | 0.9472298 | 4.0124 | 21.3451 | 20.0812 | 1.2639 | 3.7843 | 27.8259 | 26.1466 | 1.6793 | 3.6924 | 46.7696 | 39.2117 | 7.5579 | [17 empty] | 2% LITX200 | 1 | FALSE
E0026B |  | 2016-12-16 | 10782-85-3 |  | KG |  | LITX200 | 3956802 | Jet Milled | [6 empty] | SPEX 30 Minutes | EV Applications Development | TODA NCM111 |  |  | EC:DMC:EMC w/ 1% VC |  | 160 | 200 | 96.5 | 2 | 1.5 | 17.8 | 38 | 30 | 3 | 72.82591 | 72.67 | 72.58 | 52.8627 | 29.86593 | 141.1638 | 142 | 2.97588 | 8.458032 | 0.008458032 | 0.0528627 | 6500 |  | 135 | 0.0002284516 | 157.7672 | 157.3889 | 157.1997 | 151.7138 | 146.417 | 136.9586 | 99.31388 | 55.80494 | 32.53712 | 118.7983 | 143.3903 | 133.5535 | 120.69 | 98.93554 | 2.080862 | 1.513354 | 4.0139 | 13.244 | 12.1528 | 1.0912 | 3.7837 | 17.5731 | 16.1165 | 1.4566 | 3.6944 | 33.6129 | 29.32 | 4.2929 | [17 empty] | 2% LITX200 | 1 | FALSE
E0027A |  | 2016-12-16 | 10782-98 |  | KG |  | Denka Black | N/A | N/A | [6 empty] | 2 Step Thinky | EV Applications Development | TODA NCM111 |  |  | EC:DMC:EMC w/ 1% VC |  | 160 | 200 | 96.5 | 2 | 1.5 | 17.7 | 38 | 30 | 3 | 72.72591 | 72.89 | 72.8 | 53.1715 | 30.0404 | 141.7665 | 142 | 2.993264 | 8.50744 | 0.00850744 | 0.0531715 | 20000 |  | 200 | 0.0001550831 | 157.6032 | 156.8509 | 156.6629 | 150.4565 | 141.4291 | 117.9203 | 82.56303 | 50.59101 | 27.27025 | 123.1863 | 139.9246 | 125.2551 | 104.5673 | 2.068777 | 1.316495 | 1.128424 | 4.0111 | 17.9625 | 16.5904 | 1.3721 | 3.7807 | 25.3992 | 23.7038 | 1.6954 | 3.6911 | 54.1403 | 44.6402 | 9.5001 | [17 empty] | 2% Denka Black | 1 | FALSE
E0027B |  | 2016-12-16 | 10782-98 |  | KG |  | Denka Black | N/A | N/A | [6 empty] | 2 Step Thinky | EV Applications Development | TODA NCM111 |  |  | EC:DMC:EMC w/ 1% VC |  | 160 | 200 | 96.5 | 2 | 1.5 | 17.7 | 38 | 30 | 3 | 72.72591 | 72.85 | 72.8 | 53.1715 | 30.0404 | 141.7665 | 142 | 2.993264 | 8.50744 | 0.00850744 | 0.0531715 | 19000 |  | 220 | 0.0001409846 | 157.6032 | 157.4152 | 157.039 | 150.6446 | 139.1723 | 113.5947 | 77.48512 | 46.64153 | 23.88498 | 126.0074 | 137.2916 | 117.7322 | 2.256848 | 1.316495 | 0.9403534 | 0.9403534 | 4.0113 | 22.7152 | 21.2675 | 1.4477 | 3.7829 | 30.3075 | 28.3934 | 1.9141 | 3.6915 | 55.8634 | 47.6824 | 8.181 | [17 empty] | 2% Denka Black | 1 | FALSE
E0028A |  | 2016-12-16 | 10782-79 |  | KG |  | FX-35 | N/A | N/A | [6 empty] | 2 Step Thinky | EV Applications Development | TODA NCM111 |  |  | EC:DMC:EMC w/ 1% VC |  | 160 | 200 | 96.5 | 2 | 1.5 | 17.98 | 38 | 30 | 3 | 73.00591 | 72.35 | 72 | 52.1293 | 29.45158 | 139.7326 | 140 | 2.992135 | 8.340688 | 0.008340688 | 0.0521293 | 4700 |  | 70 | 0.0004348306 | 159.0276 | 158.644 | 158.4522 | 152.1217 | 146.175 | 135.6243 | 110.4945 | 69.25088 | 42.39458 | 109.1517 | 144.8322 | 136.5835 | 126.2246 | 110.4945 | 82.4872 | 49.49232 | 4.0144 | 11.0104 | 9.7199 | 1.2905 | 3.7849 | 19.3384 | 17.6 | 1.7384 | 3.6923 | 23.9546 | 19.6862 | 4.2684 | [17 empty] | 2% FX-35 | 1 | FALSE
E0028B |  | 2016-12-16 | 10782-79 |  | KG |  | FX-35 | N/A | N/A | [6 empty] | 2 Step Thinky | EV Applications Development | TODA NCM111 |  |  | EC:DMC:EMC w/ 1% VC |  | 160 | 200 | 96.5 | 2 | 1.5 | 17.98 | 38 | 30 | 3 | 73.00591 | 73.37 | 73.26 | 53.3452 | 30.13853 | 142.1055 | 142 | 3.003042 | 8.535232 | 0.008535232 | 0.0533452 | 5000 |  | 100 | 0.0003103137 | 158.0273 | 157.8399 | 157.465 | 151.6538 | 146.7798 | 138.3442 | 108.9133 | 64.86057 | 38.24149 | 113.0373 | 143.4056 | 134.0327 | 121.8479 | 101.04 | 69.35957 | 2.249499 | 4.0133 | 11.5921 | 10.5691 | 1.023 | 3.7845 | 14.2481 | 12.9215 | 1.3266 | 3.6937 | 27.4129 | 23.7399 | 3.673 | [17 empty] | 2% FX-35 | 1 | FALSE
E0029A |  | 2016-12-16 | 10782-78 |  | KG |  | FX-35 | N/A | N/A | [6 empty] | SPEX 30 Minutes | EV Applications Development | TODA NCM111 |  |  | EC:DMC:EMC w/ 1% VC |  | 160 | 200 | 96.5 | 2 | 1.5 | 17.9525 | 38 | 30 | 3 | 72.97841 | 74.2 | 74.16 | 54.2402375 | 30.6442 | 143.8522 | 144 | 2.995816 | 8.678438 | 0.008678438 | 0.0542402375 | 13500 |  | 250 | 0.0001258997 | 152.6542 | 153.0229 | 153.9448 | 144.3578 | 127.7649 | 66.37139 | 27.47038 | 14.93356 | 7.374599 | 135.1395 | 121.4965 | 88.49519 | 2.58111 | 1.659285 | 1.290555 | 1.10619 | 3.987 | 38.1229 | 35.8116 | 2.3113 | 3.7682 | 54.0348 | 49.0243 | 5.0105 | [21 empty] | 2% FX-35 | 1 | FALSE
E0029B |  | 2016-12-16 | 10782-78 |  | KG |  | FX-35 | N/A | N/A | [6 empty] | SPEX 30 Minutes | EV Applications Development | TODA NCM111 |  |  | EC:DMC:EMC w/ 1% VC |  | 160 | 200 | 96.5 | 2 | 1.5 | 17.9525 | 38 | 30 | 3 | 72.97841 | 73.46 | 73.4 | 53.5068375 | 30.22985 | 142.4209 | 143 | 2.983454 | 8.561094 | 0.008561094 | 0.0535068375 | 13700 |  | 140 | 0.000222265 | 155.681 | 154.9335 | 154.7466 | 148.766 | 140.5428 | 116.9944 | 75.69126 | 37.19151 | 20.9319 | 127.4603 | 137.1787 | 122.4143 | 102.4168 | 2.055812 | 1.308244 | 0.93446 | 4.0086 | 20.6534 | 19.3832 | 1.2702 | 3.7804 | 28.8006 | 26.9332 | 1.8674 | 3.6889 | 58.9929 | 49.0597 | 9.9332 | [17 empty] | 2% FX-35 | 1 | FALSE
E0030A | 1 | 2017-01-30 | 10855-3-1 |  | KG |  | LITX300 | 85622 | Jet Milled | [6 empty] | 2 Step Thinky | New lot evaluation | TODA NCM111 |  |  | EC:DMC:EMC w/ 1% VC |  | 160 | 200 | 96.5 | 2 | 1.5 | 17.62333 | 36 | 29.5 | 2.8 | 71.73214 | 70.55 | 70.55 | 51.07423 | 28.8555 | 142.7931 | 143 | 2.794586 | 8.171877 | 0.008171877 | 0.05107423 |  |  |  | #DIV/0! | 157.6137 | 157.6137 | 157.0263 | 151.9357 | 145.6703 | 125.112 | 87.91126 | 55.01796 | 28.39005 | 124.5246 | 142.7334 | 128.2447 | 109.0569 | 1.957934 | 1.370554 | 0.9789672 | 4.014 | 21.9825 | 20.1522 | 1.8303 | 3.7858 | 33.1979 | 29.7791 | 3.4188 | 3.6951 | 47.8939 | 39.3761 | 8.5178 | [17 empty] | 2% LITX300 | 1 | FALSE
E0030B | 2 | 2017-01-30 | 10855-3-1 |  | KG |  | LITX300 | 85622 | Jet Milled | [6 empty] | 2 Step Thinky | New lot evaluation | TODA NCM111 |  |  | EC:DMC:EMC w/ 1% VC |  | 160 | 200 | 96.5 | 2 | 1.5 | 17.62333 | 36 | 29.5 | 2.8 | 71.73214 | 71.54 | 71.54 | 52.02958 | 29.39524 | 144.7907 | 145 | 2.794623 | 8.324733 | 0.008324733 | 0.05202958 | 6500 |  | 145 | 0.0002192541 | 157.0261 | 156.8339 | 156.4495 | 151.4523 | 146.0707 | 131.4637 | 99.17435 | 62.27226 | 33.63471 | 118.3942 | 143.5722 | 131.8481 | 116.8566 | 92.8318 | 2.114182 | 1.345388 | 4.0145 | 17.6182 | 16.0407 | 1.5775 | 3.7864 | 28.0185 | 25.3955 | 2.623 | 3.6953 | 37.8634 | 32.288 | 5.5754 | [17 empty] | 2% LITX300 | 1 | FALSE
E0030C | 3 | 2017-01-30 | 10855-3-1 |  | KG |  | LITX300 | 85622 | Jet Milled | [6 empty] | 2 Step Thinky | New lot evaluation | TODA NCM111 |  |  | EC:DMC:EMC w/ 1% VC |  | 160 | 200 | 96.5 | 2 | 1.5 | 17.62333 | 36 | 29.5 | 2.8 | 71.73214 | 72 | 72 | 52.47348 | 29.64604 | 145.7189 | 146 | 2.792844 | 8.395757 | 0.008395757 | 0.05247348 | 6800 |  | 120 | 0.0002668657 | 155.8883 | 157.0317 | 156.8411 | 151.5051 | 146.3596 | 132.0667 | 101.194 | 63.46062 | 33.73132 | 118.7266 | 143.3105 | 131.3044 | 115.4869 | 2.096297 | 1.334007 | 0.9528622 | 4.0154 | 16.9028 | 15.5132 | 1.3896 | 3.7853 | 22.5402 | 20.3053 | 2.2349 | 3.6974 | 40.6504 | 34.0464 | 6.604 | [17 empty] | 2% LITX300 | 1 | FALSE
E0030D | 4 | 2017-01-30 | 10855-3-1 |  | KG |  | LITX300 | 85622 | Jet Milled | [6 empty] | 2 Step Thinky | New lot evaluation | TODA NCM111 |  |  | EC:DMC:EMC w/ 1% VC |  | 160 | 200 | 96.5 | 2 | 1.5 | 17.62333 | 36 | 29.5 | 2.8 | 71.73214 | 71.57 | 71.57 | 52.05853 | 29.4116 | 144.8512 | 145 | 2.796178 | 8.329365 | 0.008329365 | 0.05205853 | 5800 |  | 125 | 0.0002544558 | 157.3229 | 157.1308 | 156.3625 | 151.176 | 144.6449 | 121.9781 | 82.98351 | 48.98332 | 25.35607 | 126.5883 | 140.9951 | 125.4357 | 103.5373 | 2.113006 | 1.34464 | 0.9604573 | 4.0133 | 22.3535 | 20.5952 | 1.7583 | 3.7848 | 32.5824 | 29.0476 | 3.5348 | 3.6957 | 52.4889 | 43.321 | 9.1679 | [17 empty] | 2% LITX300 | 1 | FALSE
E0030E | 5 | 2017-01-30 | 10855-3-1 |  | KG |  | LITX300 | 85622 | Jet Milled | [6 empty] | 2 Step Thinky | New lot evaluation | TODA NCM111 |  |  | EC:DMC:EMC w/ 1% VC |  | 160 | 200 | 96.5 | 2 | 1.5 | 17.62333 | 36 | 29.5 | 2.8 | 71.73214 | 71.83 | 71.83 | 52.30943 | 29.55335 | 145.3758 | 143 | 2.862172 | 8.369509 | 0.008369509 | 0.05230943 | 6000 |  | 160 | 0.0001996133 | 157.333 | 157.333 | 156.9507 | 151.7891 | 147.3922 | 135.5396 | 106.4817 | 66.90954 | 37.85168 | 114.8932 | 144.9069 | 134.2014 | 120.246 | 96.92324 | 2.102871 | 1.338191 | 4.0157 | 14.1959 | 12.8829 | 1.313 | 3.7859 | 19.403 | 17.3707 | 2.0323 | 3.6988 | 35.603 | 30.1978 | 5.4052 | [17 empty] | 2% LITX300 | 1 | FALSE
E0031A | 6 | 2017-01-30 | 10855-3-2 |  | KG |  | LITX300 | 4113099 Plt 4 Bag 240 | Jet Milled | [6 empty] | 2 Step Thinky | New lot evaluation | TODA NCM111 |  |  | EC:DMC:EMC w/ 1% VC |  | 160 | 200 | 96.5 | 2 | 1.5 | 17.46 | 36 | 29.5 | 2.8 | 71.56881 | 71.63 | 71.63 | 52.27405 | 29.53336 | 145.3019 | 145 | 2.807754 | 8.363848 | 0.008363848 | 0.05227405 | 5700 |  | 120 | 0.0002663372 | 157.0569 | 156.8656 | 156.6743 | 151.3179 | 146.3441 | 131.0402 | 93.16286 | 56.05076 | 30.03402 | 122.0491 | 142.9007 | 130.275 | 113.8232 | 2.104295 | 1.339097 | 0.9564975 | 4.0145 | 18.2407 | 16.6439 | 1.5968 | 3.7853 | 26.1393 | 23.4022 | 2.7371 | 3.6968 | 42.1197 | 35.264 | 6.8557 | [17 empty] | 2% LITX300 | 1 | FALSE
E0031B | 7 | 2017-01-30 | 10855-3-2 |  | KG |  | LITX300 | 4113099 Plt 4 Bag 240 | Jet Milled | [6 empty] | 2 Step Thinky | New lot evaluation | TODA NCM111 |  |  | EC:DMC:EMC w/ 1% VC |  | 160 | 200 | 96.5 | 2 | 1.5 | 17.46 | 36 | 29.5 | 2.8 | 71.56881 | 70.5 | 70.5 | 51.1836 | 28.91729 | 143.0218 | 143 | 2.80057 | 8.189376 | 0.008189376 | 0.0511836 | 5800 |  | 140 | 0.0002242175 | 157.4723 | 157.2769 | 156.8862 | 151.4157 | 144.5776 | 123.8678 | 86.94191 | 54.31427 | 28.52476 | 123.4771 | 141.6469 | 127.7753 | 109.0193 | 2.149126 | 1.367626 | 0.9768754 | 4.0151 | 21.7999 | 19.9739 | 1.826 | 3.7858 | 30.9763 | 27.4082 | 3.5681 | 3.696 | 52.0568 | 42.3666 | 9.6902 | [17 empty] | 2% LITX300 | 1 | FALSE
E0031C | 8 | 2017-01-30 | 10855-3-2 |  | KG |  | LITX300 | 4113099 Plt 4 Bag 240 | Jet Milled | [6 empty] | 2 Step Thinky | New lot evaluation | TODA NCM111 |  |  | EC:DMC:EMC w/ 1% VC |  | 160 | 200 | 96.5 | 2 | 1.5 | 17.46 | 36 | 29.5 | 2.8 | 71.56881 | 71.61 | 71.61 | 52.25475 | 29.52246 | 145.2615 | 145 | 2.806717 | 8.36076 | 0.00836076 | 0.05225475 | 5600 |  | 100 | 0.0003195038 | 156.9235 | 156.9235 | 156.5408 | 151.3738 | 146.5895 | 133.7677 | 101.0434 | 61.62119 | 33.87252 | 118.2668 | 143.719 | 132.6195 | 118.0754 | 93.96275 | 2.105072 | 1.339591 | 4.0145 | 16.1464 | 14.6495 | 1.4969 | 3.7858 | 23.8258 | 21.2698 | 2.556 | 3.6963 | 36.3943 | 30.9931 | 5.4012 | [17 empty] | 2% LITX300 | 1 | FALSE
E0032A | 9 | 2017-01-30 | 10855-3-3 |  | KG |  | LITX300 | 4113099 Plt 3 Bag 180 | Jet Milled | [6 empty] | 2 Step Thinky | New lot evaluation | TODA NCM111 |  |  | EC:DMC:EMC w/ 1% VC |  | 160 | 200 | 96.5 | 2 | 1.5 | 17.5 | 36 | 29.5 | 2.8 | 71.60881 | 71.74 | 71.74 | 52.3416 | 29.57153 | 145.4431 | 145 | 2.811382 | 8.374656 | 0.008374656 | 0.0523416 | 4600 |  | 100 | 0.0003198577 | 157.4274 | 157.2363 | 157.0453 | 151.6958 | 146.5374 | 130.871 | 93.99789 | 54.45 | 29.61316 | 122.8468 | 143.4805 | 131.2532 | 114.8226 | 86.54684 | 2.101579 | 1.528421 | 4.0145 | 18.7429 | 17.1202 | 1.6227 | 3.7881 | 30.2234 | 27.7793 | 2.4441 | 3.6965 | 37.8206 | 32.6819 | 5.1387 | [17 empty] | 2% LITX300 | 1 | FALSE
E0032B | 10 | 2017-01-30 | 10855-3-3 |  | KG |  | LITX300 | 4113099 Plt 3 Bag 180 | Jet Milled | [6 empty] | 2 Step Thinky | New lot evaluation | TODA NCM111 |  |  | EC:DMC:EMC w/ 1% VC |  | 160 | 200 | 96.5 | 2 | 1.5 | 17.5 | 36 | 29.5 | 2.8 | 71.60881 | 70.5 | 70.5 | 51.145 | 28.89548 | 142.9411 | 143 | 2.798458 | 8.1832 | 0.0081832 | 0.051145 | 5400 |  | 110 | 0.0002850934 | 157.3956 | 157.3956 | 157.0046 | 151.921 | 146.8374 | 136.4747 | 105.3866 | 66.86871 | 36.95376 | 115.5538 | 144.1001 | 132.9553 | 118.8777 | 97.37022 | 2.150748 | 1.368658 | 4.0163 | 17.217 | 15.7527 | 1.4643 | 3.7876 | 26.3364 | 23.7149 | 2.6215 | 3.6979 | 37.035 | 32.0093 | 5.0257 | [17 empty] | 2% LITX300 | 1 | FALSE
E0032C | 11 | 2017-01-30 | 10855-3-3 |  | KG |  | LITX300 | 4113099 Plt 3 Bag 180 | Jet Milled | [6 empty] | 2 Step Thinky | New lot evaluation | TODA NCM111 |  |  | EC:DMC:EMC w/ 1% VC |  | 160 | 200 | 96.5 | 2 | 1.5 | 17.5 | 36 | 29.5 | 2.8 | 71.60881 | 71.84 | 71.84 | 52.4381 | 29.62605 | 145.6449 | 146 | 2.79096 | 8.390096 | 0.008390096 | 0.0524381 | 5600 |  | 105 | 0.0003051068 | 157.3284 | 157.3284 | 157.1377 | 151.798 | 147.0305 | 134.6349 | 99.73664 | 60.26153 | 32.80058 | 119.7603 | 143.5979 | 131.7744 | 116.1369 | 2.097711 | 1.334907 | 1.144206 | 4.0162 | 16.6007 | 15.2272 | 1.3735 | 3.7861 | 22.5073 | 20.3421 | 2.1652 | 3.6985 | 39.9764 | 34.0745 | 5.9019 | [17 empty] | 2% LITX300 | 1 | FALSE
Through-Plane Resistivity Cu Piston Added | [7 empty] | Through-Plane Resistivity Cu Piston Added | [8 empty] | Through-Plane Resistivity Cu Piston Added | TODA NCM111 |  |  | Through-Plane Resistivity Cu Piston Added |  |  |  | Through-Plane Resistivity Cu Piston Added |  |  |  |  | Through-Plane Resistivity Cu Piston Added | [14 empty] | Through-Plane Resistivity Cu Piston Added | [46 empty] | % | 0 | FALSE
E0033A | 9 | 2017-04-21 | 10855-22 |  | KG |  | LITX300 TP4 |  |  |  | SFG6 | N/A |  |  |  | 2 Step Thinky | Samsung SDI Formulation 2 | TODA NCM111 |  |  | EC:DMC:EMC w/ 1% VC |  | 160 | 200 | 94 | 4 | 2 | 17.75 | 37 | 25 | 3.5 | 64.82447 |  | 65.08 | 44.4902 | 25.13571 | 113.4003 | 112 | 3.565348 | 7.118432 | 0.007118432 | 0.0444902 | 475 |  | 6.5 |  | 168.8012 | 169.026 | 169.026 | 162.2829 | 156.6637 | 145.8748 | 110.5862 | 71.25164643 | 44.72895 | 117.1044 | 155.3151 | 148.572 | 140.7051 | 129.6915 | 108.788 | 84.28823 | 4.0491 | 8.9882 | 7.0063 | 1.9819 | 3.7859 | 14.7374 | 11.7899 | 2.9475 | 3.6876 | 20.5466 | 15.6485 | 4.8981 | [17 empty] | 4% LITX300 TP4 SFG6 | 2 | FALSE
E0033B | 10 | 2017-04-21 | 10855-22 |  | KG |  | LITX300 TP4 |  |  |  | SFG6 | N/A |  |  |  | 2 Step Thinky | Samsung SDI Formulation 2 | TODA NCM111 |  |  | EC:DMC:EMC w/ 1% VC |  | 160 | 200 | 94 | 4 | 2 | 17.75 | 37 | 25 | 3.5 | 64.82447 |  | 65.2 | 44.603 | 25.19944 | 113.594 | 114 | 3.481547 | 7.13648 | 0.00713648 | 0.044603 | 500 |  | 6.5 | 0.003686309 | 167.7017 | 167.9259 | 167.7017 | 160.9757 | 154.4739 | 143.9365 | 115.2389 | 75.33126 | 47.75464 | 113.2211 | 154.4739 | 147.9721 | 140.5735 | 130.2603 | 112.1001 | 87.88647 | 4.0479 | 8.7421 | 6.7436 | 1.9985 | 3.7842 | 16.1111 | 13.2479 | 2.8632 | 3.6873 | 19.069 | 14.4728 | 4.5962 | [17 empty] | 4% LITX300 TP4 SFG6 | 2 | FALSE
E0033C | 11 | 2017-04-21 | 10855-22 |  | KG |  | LITX300 TP4 |  |  |  | SFG6 | N/A |  |  |  | 2 Step Thinky | Samsung SDI Formulation 2 | TODA NCM111 |  |  | EC:DMC:EMC w/ 1% VC |  | 160 | 200 | 94 | 4 | 2 | 17.75 | 37 | 25 | 3.5 | 64.82447 |  | 65.02 | 44.4338 | 25.10384 | 113.3035 | 113 | 3.513976 | 7.109408 | 0.007109408 | 0.0444338 | 500 |  | 7 | 0.003412624 | 167.8902 | 168.1153 | 167.6652 | 160.6885 | 154.1619 | 142.9092 | 114.3274 | 73.81768 | 45.46089 | 115.4527 | 154.612 | 148.0855 | 140.4336 | 130.3062 | 112.527 | 86.87081 | 4.0481 | 9.7446 | 7.6626 | 2.082 | 3.7859 | 16.6077 | 14.3225 | 2.2852 | 3.6883 | 17.3587 | 13.3462 | 4.0125 | [17 empty] | 4% LITX300 TP4 SFG6 | 2 | FALSE
E0033D | 12 | 2017-04-21 | 10855-22 |  | KG |  | LITX300 TP4 |  |  |  | SFG6 | N/A |  |  |  | 2 Step Thinky | Samsung SDI Formulation 2 | TODA NCM111 |  |  | EC:DMC:EMC w/ 1% VC |  | 160 | 200 | 94 | 4 | 2 | 17.75 | 37 | 25 | 3.5 | 64.82447 |  | 64.46 | 43.9074 | 24.80644 | 112.3995 | 112 | 3.518644 | 7.025184 | 0.007025184 | 0.0439074 | 475 |  | 6.8 | 0.003479762 | 169.4475 | 169.6753 | 169.4475 | 162.615 | 157.1489 | 147.3556 | 117.9756 | 77.43569 | 48.28343 | 114.1038 | 155.7824 | 148.4943 | 140.523 | 129.3632 | 109.7765 | 85.17926 | 4.05 | 9.9903 | 7.9944 | 1.9959 | 3.7873 | 15.9071 | 13.1185 | 2.7886 | 3.6875 | 20.5654 | 15.8446 | 4.7208 | [17 empty] | 4% LITX300 TP4 SFG6 | 2 | FALSE
E0034A | 13 | 2017-04-21 | 10855-23 |  | KG |  | VXC72R | 3775245 |  |  | SFG6 | N/A |  |  |  | 2 Step Thinky | Samsung SDI Formulation 3 | TODA NCM111 |  |  | EC:DMC:EMC w/ 1% VC |  | 160 | 200 | 96.5 | 2 | 1.5 | 17.5 | 37 | 25 | 3.5 | 63.35492 |  | 63.46 | 44.3514 | 25.05729 | 111.1889 | 112 | 3.462147 | 7.096224 | 0.007096224 | 0.0443514 | 10500 |  | 120 | 0.0001951851 | 167.5257 | 167.9767 | 167.7512 | 161.2125 | 155.8012 | 147.0078 | 126.0389 | 82.29729 | 49.1529 | 111.6087 | 153.5464 | 146.1059 | 137.7634 | 127.1662 | 110.4813 | 84.10107 | 4.0491 | 11.0664 | 9.2614 | 1.805 | 3.7864 | 16.2502 | 13.5418 | 2.7084 | 3.6901 | 25.2633 | 20.8038 | 4.4595 | [17 empty] | 2% VXC72R SFG6 | 2 | FALSE
E0034B | 14 | 2017-04-21 | 10855-23 |  | KG |  | VXC72R | 3775245 |  |  | SFG6 | N/A |  |  |  | 2 Step Thinky | Samsung SDI Formulation 3 | TODA NCM111 |  |  | EC:DMC:EMC w/ 1% VC |  | 160 | 200 | 96.5 | 2 | 1.5 | 17.5 | 37 | 25 | 3.5 | 63.35492 |  | 63.87 | 44.74705 | 25.28082 | 111.8507 | 111 | 3.540235 | 7.159528 | 0.007159528 | 0.04474705 | 11000 |  | 95 | 0.0002482913 | 167.3853 | 167.6088 | 167.1619 | 159.7871 | 152.6358 | 142.3558 | 118.4436 | 76.87658 | 47.15395 | 112.8566 | 153.3062 | 146.1549 | 138.1097 | 127.3827 | 109.5044 | 82.91049 | 4.047 | 10.0416 | 8.1015 | 1.9401 | 3.7844 | 16.68 | 13.8982 | 2.7818 | 3.6854 | 22.0091 | 17.2342 | 4.7749 | [17 empty] | 2% VXC72R SFG6 | 2 | FALSE
E0034C | 15 | 2017-04-21 | 10855-23 |  | KG |  | VXC72R | 3775245 |  |  | SFG6 | N/A |  |  |  | 2 Step Thinky | Samsung SDI Formulation 3 | TODA NCM111 |  |  | EC:DMC:EMC w/ 1% VC |  | 160 | 200 | 96.5 | 2 | 1.5 | 17.5 | 37 | 25 | 3.5 | 63.35492 |  | 63.42 | 44.3128 | 25.03548 | 111.1243 | 111 | 3.505879 | 7.090048 | 0.007090048 | 0.0443128 | 10300 |  | 100 | 0.0002340607 | 166.5433 | 166.9946 | 166.769 | 160.2246 | 154.5829 | 146.0075 | 128.8567 | 89.13903 | 54.61176 | 105.1615 | 152.7775 | 145.7818 | 137.6577 | 127.277 | 110.8032 | 85.52833 | 4.0476 | 10.2606 | 8.4518 | 1.8088 | 3.7853 | 15.0527 | 12.4381 | 2.6146 | 3.6876 | 24.5133 | 19.8344 | 4.6789 | [17 empty] | 2% VXC72R SFG6 | 2 | FALSE
E0034D | 16 | 2017-04-21 | 10855-23 |  | KG |  | VXC72R | 3775245 |  |  | SFG6 | N/A |  |  |  | 2 Step Thinky | Samsung SDI Formulation 3 | TODA NCM111 |  |  | EC:DMC:EMC w/ 1% VC |  | 160 | 200 | 96.5 | 2 | 1.5 | 17.5 | 37 | 25 | 3.5 | 63.35492 |  | 63.25 | 44.14875 | 24.9428 | 110.8499 | 111 | 3.4929 | 7.0638 | 0.0070638 | 0.04414875 | 10700 |  | 110 | 0.0002121588 | 167.3887 | 167.8417 | 167.6152 | 161.0465 | 155.1573 | 146.3235 | 125.0319 | 83.80758 | 52.32311 | 108.0438 | 153.7982 | 147.003 | 139.0753 | 128.203 | 108.4968 | 82.90155 | 4.0481 | 9.0006 | 7.2934 | 1.7072 | 3.785 | 12.2312 | 9.8541 | 2.3771 | 3.6887 | 25.1175 | 20.3317 | 4.7858 | [17 empty] | 2% VXC72R SFG6 | 2 | FALSE
E0035A | 41 | 2017-04-21 | 10855-24 |  | KG |  | LITXHP | 86071 |  |  | SFG6 | N/A |  |  |  | 2 Step Thinky | Samsung SDI Formulation 4 | TODA NCM111 |  |  | EC:DMC:EMC w/ 1% VC |  | 160 | 200 | 95 | 3 | 2 | 17.5 | 37 | 25 | 3.5 | 64.07895 |  | 64.01 | 44.1845 | 24.96299 | 112.0767 | 110 | 3.599567 | 7.06952 | 0.00706952 | 0.0441845 | 1200 |  | 12 | 0.001970347 | 166.5743 | 167.0269 | 166.8006 | 160.2372 | 154.5791 | 145.5261 | 123.5727 | 83.0608 | 52.05445 | 107.5038 | 153.6738 | 147.7894 | 140.7733 | 131.7204 | 116.3304 | 93.01905 | 4.0475 | 8.5061 | 6.6602 | 1.8459 | 3.7837 | 13.3765 | 10.6883 | 2.6882 | 3.6856 | 21.3407 | 16.2133 | 5.1274 | [17 empty] | 3% LITXHP SFG6 | 2 | FALSE
E0035B | 42 | 2017-04-21 | 10855-24 |  | KG |  | LITXHP | 86071 |  |  | SFG6 | N/A |  |  |  | 2 Step Thinky | Samsung SDI Formulation 4 | TODA NCM111 |  |  | EC:DMC:EMC w/ 1% VC |  | 160 | 200 | 95 | 3 | 2 | 17.5 | 37 | 25 | 3.5 | 64.07895 |  | 64.26 | 44.422 | 25.09718 | 112.4802 | 112 | 3.522411 | 7.10752 | 0.00710752 | 0.044422 | 1200 |  | 13 | 0.001826543 | 166.359 | 166.5841 | 166.359 | 159.3805 | 153.5275 | 143.3974 | 115.2582 | 70.91081 | 43.44694 | 116.1587 | 153.0773 | 146.3239 | 138.67 | 128.0897 | 108.5048 | 82.61672 | 4.0469 | 8.4232 | 6.6742 | 1.749 | 3.7846 | 11.3722 | 9.0548 | 2.3174 | 3.6871 | 23.034 | 18.3135 | 4.7205 | [17 empty] | 3% LITXHP SFG6 | 2 | FALSE
E0035C | 43 | 2017-04-21 | 10855-24 |  | KG |  | LITXHP | 86071 |  |  | SFG6 | N/A |  |  |  | 2 Step Thinky | Samsung SDI Formulation 4 | TODA NCM111 |  |  | EC:DMC:EMC w/ 1% VC |  | 160 | 200 | 95 | 3 | 2 | 17.5 | 37 | 25 | 3.5 | 64.07895 |  | 63.9 | 44.08 | 24.90395 | 111.8991 | 112 | 3.495292 | 7.0528 | 0.0070528 | 0.04408 | 1300 |  | 12 | 0.001966648 | 167.196 | 167.4229 | 167.196 | 160.6171 | 155.1724 | 146.7786 | 125.4537 | 84.61887 | 52.85844 | 107.5318 | 154.0381 | 147.686 | 140.1996 | 129.9909 | 111.3884 | 86.88748 | 4.0492 | 8.2441 | 6.5022 | 1.7419 | 3.7868 | 12.1448 | 9.612 | 2.5328 | 3.6886 | 21.7928 | 16.9103 | 4.8825 | [17 empty] | 3% LITXHP SFG6 | 2 | FALSE
E0035D | 44 | 2017-04-21 | 10855-24 |  | KG |  | LITXHP | 86071 |  |  | SFG6 | N/A |  |  |  | 2 Step Thinky | Samsung SDI Formulation 4 | TODA NCM111 |  |  | EC:DMC:EMC w/ 1% VC |  | 160 | 200 | 95 | 3 | 2 | 17.5 | 37 | 25 | 3.5 | 64.07895 |  | 64.44 | 44.593 | 25.19379 | 112.7708 | 112 | 3.53597 | 7.13488 | 0.00713488 | 0.044593 | 1100 |  | 9 | 0.002646411 | 167.9636 | 168.1878 | 167.9636 | 161.2361 | 155.6298 | 145.09 | 114.3677 | 74.2269 | 46.64409 | 114.3677 | 154.2843 | 147.5568 | 139.2595 | 125.5802 | 101.5855 | 77.3664 | 4.048 | 8.0416 | 6.2962 | 1.7454 | 3.7874 | 11.8925 | 9.377 | 2.5155 | 3.6885 | 20.8066 | 16.0355 | 4.7711 | [17 empty] | 3% LITXHP SFG6 | 2 | FALSE
E0036A | 45 | 2017-04-21 | 10855-25 |  | KG |  | LITXHP | 86071 |  |  | LITX300G |  |  |  |  | 2 Step Thinky | Samsung SDI Formulation 5 | TODA NCM111 |  |  | EC:DMC:EMC w/ 1% VC |  | 160 | 200 | 96.5 | 2 | 1.5 | 17.7 | 37 | 25 | 3.5 | 63.55492 |  | 63.99 | 44.66985 | 25.2372 | 111.7215 | 112 | 3.487006 | 7.147176 | 0.007147176 | 0.04466985 | 2340 |  | 10 | 0.002350539 | 168.1223 | 168.3462 | 168.1223 | 161.4064 | 155.8098 | 147.5268 | 130.9608 | 90.21745 | 54.17524 | 106.5596 | 154.0189 | 147.0791 | 139.2438 | 129.6176 | 115.738 | 92.4561 | 4.0474 | 10.1243 | 8.3427 | 1.7816 | 3.7851 | 14.4343 | 11.8632 | 2.5711 | 3.6882 | 24.4732 | 19.6831 | 4.7901 | [17 empty] | 2% LITXHP LITX300G | 2 | FALSE
E0036B | 46 | 2017-04-21 | 10855-25 |  | KG |  | LITXHP | 86071 |  |  | LITX300G |  |  |  |  | 2 Step Thinky | Samsung SDI Formulation 5 | TODA NCM111 |  |  | EC:DMC:EMC w/ 1% VC |  | 160 | 200 | 96.5 | 2 | 1.5 | 17.5 | 37 | 25 | 3.5 | 63.35492 |  | 63.18 | 44.0812 | 24.90463 | 110.7369 | 110 | 3.53533 | 7.052992 | 0.007052992 | 0.0440812 | 1800 |  | 13 | 0.001793017 | 167.4183 | 167.6452 | 167.1915 | 160.6127 | 154.9413 | 145.8672 | 130.2142 | 93.23703 | 56.48667 | 103.4455 | 152.6728 | 145.1866 | 136.793 | 126.5846 | 112.0659 | 88.24624 | 4.0469 | 11.7495 | 9.7047 | 2.0448 | 3.7861 | 17.8651 | 14.911 | 2.9541 | 3.6879 | 24.4953 | 19.7868 | 4.7085 | [17 empty] | 2% LITXHP LITX300G | 2 | FALSE
E0036C | 47 | 2017-04-21 | 10855-25 |  | KG |  | LITXHP | 86071 |  |  | LITX300G |  |  |  |  | 2 Step Thinky | Samsung SDI Formulation 5 | TODA NCM111 |  |  | EC:DMC:EMC w/ 1% VC |  | 160 | 200 | 96.5 | 2 | 1.5 | 17.5 | 37 | 25 | 3.5 | 63.35492 |  | 63.57 | 44.45755 | 25.11726 | 111.3664 | 111 | 3.517331 | 7.113208 | 0.007113208 | 0.04445755 | 2100 |  | 9.5 | 0.002470169 | 167.3507 | 167.5756 | 167.3507 | 160.6026 | 154.9793 | 146.8817 | 131.3613 | 91.77294 | 55.33368 | 104.5942 | 152.9549 | 145.982 | 138.1093 | 128.4371 | 113.5915 | 89.5236 | 4.0471 | 10.1046 | 8.3025 | 1.8021 | 3.7842 | 13.9086 | 11.4939 | 2.4147 | 3.6879 | 25.169 | 20.3519 | 4.8171 | [17 empty] | 2% LITXHP LITX300G | 2 | FALSE
E0036D | 48 | 2017-04-21 | 10855-25 |  | KG |  | LITXHP | 86071 |  |  | LITX300G |  |  |  |  | 2 Step Thinky | Samsung SDI Formulation 5 | TODA NCM111 |  |  | EC:DMC:EMC w/ 1% VC |  | 160 | 200 | 96.5 | 2 | 1.5 | 17.5 | 37 | 25 | 3.5 | 63.35492 |  | 64 | 44.8725 | 25.35169 | 112.0605 | 112 | 3.502825 | 7.1796 | 0.0071796 | 0.0448725 | 2000 |  | 10 | 0.002364013 | 167.8088 | 168.0316 | 167.8088 | 161.1232 | 155.5518 | 147.3063 | 133.0436 | 96.49563 | 60.17048 | 100.0613 | 153.769 | 146.8605 | 139.2835 | 129.478 | 114.9925 | 91.14714 | 4.0471 | 9.6104 | 7.7393 | 1.8711 | 3.7837 | 13.463 | 10.9021 | 2.5609 | 3.6871 | 23.9273 | 18.9185 | 5.0088 | [17 empty] | 2% LITXHP LITX300G | 2 | FALSE
E0037A | 9 |  | 10855-26 |  | KG |  | LITXHP | 86071 | Jet Milled |  | BP2000 | 3917778 |  |  |  | 2 Step Thinky | Samsung SDI Formulation 6 | TODA NCM111 |  |  | EC:DMC:EMC w/ 1% VC |  | 160 | 200 | 97 | 2.5 | 0.5 | 17.75 | 37 | 25 | 3.5 | 63.36856 |  | 62.84 | 43.7373 | 24.71034 | 109.7845 | 110 | 3.489668 | 6.997968 | 0.006997968 | 0.0437373 |  |  | 30 | 0.0007669542 | 168.0488 | 168.0488 | 167.5915 | 160.0465 | 153.1873 | 141.5268 | 125.2935 | 91.9124 | 57.15945 | 103.5729 | 152.0441 | 142.2127 | 131.4667 | 117.9771 | 99.45744 | 2.286378 | 4.0464 | 14.3269 | 12.3114 | 2.0155 | 3.7835 | 17.7051 | 15.1431 | 2.562 | 3.6899 | 35.1697 | 29.3608 | 5.8089 | [17 empty] | 2.5% LITXHP BP2000 | 2 | FALSE
E0037B | 10 |  | 10855-26 |  | KG |  | LITXHP | 86071 | Jet Milled |  | BP2000 | 3917778 |  |  |  | 2 Step Thinky | Samsung SDI Formulation 6 | TODA NCM111 |  |  | EC:DMC:EMC w/ 1% VC |  | 160 | 200 | 97 | 2.5 | 0.5 | 17.75 | 37 | 25 | 3.5 | 63.36856 |  | 62.82 | 43.7179 | 24.69938 | 109.7522 | 107 | 3.637611 | 6.994864 | 0.006994864 | 0.0437179 |  |  | 31 | 0.0007419534 | 165.6072 | 167.8946 | 167.6659 | 161.7187 | 155.314 | 145.2494 | 128.5515 | 92.6394 | 60.15842 | 102.4752 | 155.7714 | 147.5368 | 138.3873 | 126.7215 | 109.5661 | 83.48983 | 4.0464 | 11.2292 | 9.2559 | 1.9733 | 3.7842 | 14.8197 | 12.1717 | 2.648 | 3.6875 | 26.5926 | 22.0369 | 4.5557 | [17 empty] | 2.5% LITXHP BP2000 | 2 | FALSE
E0037C | 11 |  | 10855-26 |  | KG |  | LITXHP | 86071 | Jet Milled |  | BP2000 | 3917778 |  |  |  | 2 Step Thinky | Samsung SDI Formulation 6 | TODA NCM111 |  |  | EC:DMC:EMC w/ 1% VC |  | 160 | 200 | 97 | 2.5 | 0.5 | 17.75 | 37 | 25 | 3.5 | 63.36856 |  | 63.18 | 44.0671 | 24.89667 | 110.3333 | 110 | 3.515982 | 7.050736 | 0.007050736 | 0.0440671 |  |  | 31.25 | 0.0007406667 | 169.0604 | 169.2873 | 168.8334 | 162.2526 | 156.5794 | 149.0908 | 136.3829 | 103.2516 | 67.62415 | 94.17457 | 154.0832 | 146.1408 | 136.8368 | 124.3558 | 103.9324 | 78.2897 | 4.0496 | 11.4563 | 9.6468 | 1.8095 | 3.7877 | 14.2444 | 11.9448 | 2.2996 | 3.6922 | 28.833 | 23.8967 | 4.9363 | [17 empty] | 2.5% LITXHP BP2000 | 2 | FALSE
E0037D | 12 |  | 10855-26 |  | KG |  | LITXHP | 86071 | Jet Milled |  | BP2000 | 3917778 |  |  |  | 2 Step Thinky | Samsung SDI Formulation 6 | TODA NCM111 |  |  | EC:DMC:EMC w/ 1% VC |  | 160 | 200 | 97 | 2.5 | 0.5 | 17.75 | 37 | 25 | 3.5 | 63.36856 |  | 63.41 | 44.2902 | 25.02271 | 110.7046 | 111 | 3.486028 | 7.086432 | 0.007086432 | 0.0442902 |  |  | 35.75 | 0.0006500322 | 167.5314 | 167.5314 | 167.0799 | 160.5321 | 154.436 | 143.8241 | 125.0841 | 91.21657 | 54.86541 | 105.2151 | 149.9203 | 139.0827 | 126.213 | 109.0535 | 81.73366 | 2.257836 | 4.0472 | 16.8847 | 14.879 | 2.0057 | 3.7862 | 20.0676 | 17.5278 | 2.5398 | 3.6902 | 36.6252 | 30.2594 | 6.3658 | [17 empty] | 2.5% LITXHP BP2000 | 2 | FALSE
|  |  | 10855-27 |  | KG |  | LITX300G |  |  |  | BP2000 | 3917778 |  |  |  | 2 Step Thinky | Samsung SDI Formulation 7 | TODA NCM111 |  |  | EC:DMC:EMC w/ 1% VC |  | 160 | 200 | 97 | 2.5 | 0.5 | 17.75 | 37 | 25 | 3.5 | 63.36856 |  | 62.65 | 43.553 | 24.60621 | 109.4778 | 109 | 3.523227 | 6.96848 | 0.00696848 | 0.043553 |  |  | 612.5 | 3.743992e-05 | [45 empty] | 2.5% LITX300G BP2000 | 2 | FALSE
|  |  | 10855-27 |  | KG |  | LITX300G |  |  |  | BP2000 | 3917778 |  |  |  | 2 Step Thinky | Samsung SDI Formulation 7 | TODA NCM111 |  |  | EC:DMC:EMC w/ 1% VC |  | 160 | 200 | 97 | 2.5 | 0.5 | 17.75 | 37 | 25 | 3.5 | 63.36856 |  | 63.65 | 44.523 | 25.15424 | 111.092 | 111 | 3.504352 | 7.12368 | 0.00712368 | 0.044523 |  |  | 540 | 4.321389e-05 | [45 empty] | 2.5% LITX300G BP2000 | 2 | FALSE
|  |  | 10855-27 |  | KG |  | LITX300G |  |  |  | BP2000 | 3917778 |  |  |  | 2 Step Thinky | Samsung SDI Formulation 7 | TODA NCM111 |  |  | EC:DMC:EMC w/ 1% VC |  | 160 | 200 | 97 | 2.5 | 0.5 | 17.75 | 37 | 25 | 3.5 | 63.36856 |  | 63.61 | 44.4842 | 25.13232 | 111.0274 | 111 | 3.501298 | 7.117472 | 0.007117472 | 0.0444842 |  |  | 550 | 4.239884e-05 | [45 empty] | 2.5% LITX300G BP2000 | 2 | FALSE
|  |  | 10855-27 |  | KG |  | LITX300G |  |  |  | BP2000 | 3917778 |  |  |  | 2 Step Thinky | Samsung SDI Formulation 7 | TODA NCM111 |  |  | EC:DMC:EMC w/ 1% VC |  | 160 | 200 | 97 | 2.5 | 0.5 | 17.75 | 37 | 25 | 3.5 | 63.36856 |  | 63.64 | 44.5133 | 25.14876 | 111.0759 | 111 | 3.503588 | 7.122128 | 0.007122128 | 0.0445133 |  |  | 490 | 4.761524e-05 | [45 empty] | 2.5% LITX300G BP2000 | 2 | FALSE
E0038A |  |  |  |  | KG |  | Sunshen CNT | N/A | Dispersion |  | KJEC300 | N/A |  |  |  | SPEX milled KJEC300 millbase/ Thinky Paste | Samsung SDI Formulation 1 | TODA NCM111 |  |  | EC:DMC:EMC w/ 1% VC |  | 160 | 200 | 97 | 1 | 2 | 17.8 | 37 | 25 | 3.5 | 63.41856 |  | 63.4 | 44.232 | 24.98983 | 110.6077 | 111 | 3.481448 | 7.07712 | 0.00707712 | 0.044232 | 7800 |  | 80 | 0.0002900242 | 169.1083 | 169.3344 | 169.1083 | 162.0998 | 156.2217 | 146.9524 | 130.2225 | 93.5974 | 57.87665 | 103.771 | 152.6044 | 141.9787 | 129.0921 | 106.7101 | 75.9631 | 49.51167 | 4.0452 | 13.7147 | 11.8832 | 1.8315 | 3.7839 | 15.4194 | 13.3398 | 2.0796 | 3.6878 | 31.6901 | 26.5934 | 5.0967 | [17 empty] | 1% Sunshen CNT KJEC300 | 2 | FALSE
E0038B |  |  |  |  | KG |  | Sunshen CNT | N/A | Dispersion |  | KJEC300 | N/A |  |  |  | SPEX milled KJEC300 millbase/ Thinky Paste | Samsung SDI Formulation 1 | TODA NCM111 |  |  | EC:DMC:EMC w/ 1% VC |  | 160 | 200 | 97 | 1 | 2 | 17.5 | 37 | 25 | 3.5 | 63.11856 |  | 62.7 | 43.844 | 24.77062 | 109.9621 | 109 | 3.546767 | 7.01504 | 0.00701504 | 0.043844 | 8200 |  | 70 | 0.0003302217 | 168.3241 | 168.5521 | 168.3241 | 161.4816 | 155.5515 | 146.2002 | 130.0064 | 91.9168 | 57.02034 | 103.777 | 152.1303 | 141.8666 | 129.0941 | 106.7421 | 76.40726 | 2.280814 | 4.0455 | 12.7398 | 11.0332 | 1.7066 | 3.7841 | 14.118 | 12.1943 | 1.9237 | 3.6841 | 21.0452 | 16.1343 | 4.9109 | [17 empty] | 1% Sunshen CNT KJEC300 | 2 | FALSE
E0038C |  |  |  |  | KG |  | Sunshen CNT | N/A | Dispersion |  | KJEC300 | N/A |  |  |  | SPEX milled KJEC300 millbase/ Thinky Paste | Samsung SDI Formulation 1 | TODA NCM111 |  |  | EC:DMC:EMC w/ 1% VC |  | 160 | 200 | 97 | 1 | 2 | 17.8 | 37 | 25 | 3.5 | 63.41856 |  | 62.7 | 43.553 | 24.60621 | 109.4778 | 109 | 3.523227 | 6.96848 | 0.00696848 | 0.043553 | 8900 |  | 70 | 0.0003274207 | 170.5967 | 170.8263 | 170.5967 | 163.7086 | 157.2796 | 146.9474 | 128.1198 | 89.31646 | 54.18685 | 108.6033 | 152.9171 | 141.2073 | 126.7421 | 98.95989 | 67.50396 | 2.296053 | 4.0464 | 14.1192 | 12.357 | 1.7622 | 3.7859 | 15.3366 | 13.3881 | 1.9485 | 3.6857 | 23.0542 | 17.8435 | 5.2107 | [17 empty] | 1% Sunshen CNT KJEC300 | 2 | FALSE
E0038D |  |  |  |  | KG |  | Sunshen CNT | N/A | Dispersion |  | KJEC300 | N/A |  |  |  | SPEX milled KJEC300 millbase/ Thinky Paste | Samsung SDI Formulation 1 | TODA NCM111 |  |  | EC:DMC:EMC w/ 1% VC |  | 160 | 200 | 97 | 1 | 2 | 17.8 | 37 | 25 | 3.5 | 63.41856 |  | 64.2 | 45.008 | 25.42825 | 111.8991 | 111 | 3.542526 | 7.20128 | 0.00720128 | 0.045008 | 6800 |  | 65 | 0.0003619197 | 168.8589 | 169.0811 | 168.8589 | 161.9712 | 155.7501 | 145.7519 | 125.7554 | 88.42872 | 54.87913 | 106.2033 | 151.973 | 141.086 | 125.5332 | 96.64948 | 67.76573 | 44.43654 | 4.0447 | 11.865 | 10.1594 | 1.7056 | 3.7838 | 12.9877 | 11.1323 | 1.8554 | 3.6846 | 20.2797 | 15.4164 | 4.8633 | [17 empty] | 1% Sunshen CNT KJEC300 | 2 | FALSE
E0039A |  |  |  |  | KG | [11 empty] | Boston Power Baseline | TODA NCM111 |  |  | EC:DMC:EMC w/ 1% VC |  | 160 | 200 | 96.5 | 2 | 1.5 | 7.18 | 11 | 25 | 3.5 | 53.03492 |  | 42.47 | 34.05485 | 19.24003 | 67.96529 | 71 | 3.322976 | 5.448776 | 0.005448776 | 0.03405485 |  |  |  | #DIV/0! | 163.8533 | 165.0279 | 165.0279 | 157.6868 | 150.933 | 141.83 | 119.2194 | 77.22835 | 48.45125 | 109.8228 | 150.3457 | 142.1237 | 133.9016 | 123.6241 | 104.8309 | 80.75208 | 4.0082 | 8.8021 | 5.2757 | 3.5264 | 3.763 | 9.2577 | 5.5462 | 3.7115 | 3.6509 | 20.3836 | 7.2799 | 13.1037 | [17 empty] | 2% | 0 | FALSE
E0039B |  |  |  |  | KG | [11 empty] | Boston Power Baseline | TODA NCM111 |  |  | EC:DMC:EMC w/ 1% VC |  | 160 | 200 | 96.5 | 2 | 1.5 | 7.18 | 11 | 25 | 3.5 | 53.03492 |  | 42.2 | 33.7943 | 19.09282 | 67.52946 | 71 | 3.297552 | 5.407088 | 0.005407088 | 0.0337943 |  |  |  | #DIV/0! | 164.2289 | 165.7084 | 165.4125 | 158.3107 | 151.8007 | 142.3317 | 129.0158 | 94.09871 | 62.14066 | 96.76188 | 150.6171 | 142.0358 | 132.2708 | 121.9141 | 105.3432 | 81.07876 | 4.0125 | 9.046 | 5.8143 | 3.2317 | 3.7658 | 9.677 | 6.2915 | 3.3855 | 3.6551 | 18.9288 | 8.1184 | 10.8104 | [17 empty] | 2% | 0 | FALSE
E0039C |  |  |  |  | KG | [11 empty] | Boston Power Baseline | TODA NCM111 |  |  | EC:DMC:EMC w/ 1% VC |  | 160 | 200 | 96.5 | 2 | 1.5 | 7.18 | 11 | 25 | 3.5 | 53.03492 |  | 42.96 | 34.5277 | 19.50718 | 68.75626 | 71 | 3.369115 | 5.524432 | 0.005524432 | 0.0345277 |  |  |  | #DIV/0! | 159.0028 | 160.1613 | 160.1613 | 153.2103 | 146.8386 | 138.7292 | 127.7235 | 95.57544 | 64.87545 | 88.91412 | 146.549 | 139.3084 | 132.0679 | 123.3792 | 108.3188 | 87.46601 | 4.0064 | 8.4595 | 5.3217 | 3.1378 | 3.7598 | 8.8677 | 5.4783 | 3.3894 | 3.6454 | 23.3554 | 8.1675 | 15.1879 | [17 empty] | 2% | 0 | FALSE
E0039D |  |  |  |  | KG | [11 empty] | Boston Power Baseline | TODA NCM111 |  |  | EC:DMC:EMC w/ 1% VC |  | 160 | 200 | 96.5 | 2 | 1.5 | 7.18 | 11 | 25 | 3.5 | 53.03492 |  | 41.87 | 33.47585 | 18.91291 | 66.99677 | 71 | 3.266478 | 5.356136 | 0.005356136 | 0.03347585 |  |  |  | #DIV/0! | 163.4014 | 164.895 | 164.895 | 157.4269 | 148.764 | 138.3087 | 124.2687 | 86.03217 | 55.56244 | 101.8645 | 149.6601 | 141.5946 | 133.2304 | 123.3725 | 104.8517 | 80.35644 | 4.0113 | 8.8386 | 5.5508 | 3.2878 | 3.7647 | 9.296 | 5.8225 | 3.4735 | 3.6532 | 19.2896 | 7.6874 | 11.6022 | [17 empty] | 2% | 0 | FALSE
|  |  | 10782-94 |  | KG |  | Denka Black | N/A | N/A | [6 empty] | SPEX 30 Minutes | EV Applications Development | TODA NCM111 |  |  | EC:DMC:EMC w/ 1% VC |  | 160 | 200 | 96.5 | 2 | 1.5 | 18.05 | 38 | 30 | 3 | 73.07591 | 73.8 | 73.8 | 53.79875 | 30.39477 | 142.9906 | 142 | 3.028575 | 8.6078 | 0.0086078 | 0.05379875 |  |  |  | #DIV/0! | [45 empty] | 2% Denka Black | 1 | FALSE
|  |  | 10782-94 |  | KG |  | Denka Black | N/A | N/A | [6 empty] | SPEX 30 Minutes | EV Applications Development | TODA NCM111 |  |  | EC:DMC:EMC w/ 1% VC |  | 160 | 200 | 96.5 | 2 | 1.5 | 18.05 | 38 | 30 | 3 | 73.07591 | 74.1 | 74.1 | 54.08825 | 30.55833 | 143.5556 | 142 | 3.044872 | 8.65412 | 0.00865412 | 0.05408825 |  |  |  | #DIV/0! | [45 empty] | 2% Denka Black | 1 | FALSE
|  |  | 10782-94 |  | KG |  | Denka Black | N/A | N/A | [6 empty] | SPEX 30 Minutes | EV Applications Development | TODA NCM111 |  |  | EC:DMC:EMC w/ 1% VC |  | 160 | 200 | 96.5 | 2 | 1.5 | 18.05 | 38 | 30 | 3 | 73.07591 | 73.34 | 73.34 | 53.35485 | 30.14398 | 142.1243 | 142 | 3.003585 | 8.536776 | 0.008536776 | 0.05335485 |  |  |  | #DIV/0! | [45 empty] | 2% Denka Black | 1 | FALSE
|  |  | 10782-94 |  | KG |  | Denka Black | N/A | N/A | [6 empty] | SPEX 30 Minutes | EV Applications Development | TODA NCM111 |  |  | EC:DMC:EMC w/ 1% VC |  | 160 | 200 | 96.5 | 2 | 1.5 | 18.05 | 38 | 30 | 3 | 73.07591 | 73.47 | 73.47 | 53.4803 | 30.21486 | 142.3691 | 143 | 2.981975 | 8.556848 | 0.008556848 | 0.0534803 |  |  |  | #DIV/0! | [45 empty] | 2% Denka Black | 1 | FALSE
[7 empty] | LITXHP | 86071 | [7 empty] | SPEX 30 Minutes | EV Applications Development | TODA NCM111 |  |  | EC:DMC:EMC w/ 1% VC |  | 160 | 200 | 96.5 | 2 | 1.5 | 17.89 | 38 | 30 | 3 | 72.91591 | 73.8 | 73.8 | 53.95315 | 30.48201 | 143.2919 | 142 | 3.037266 | 8.632504 | 0.008632504 | 0.05395315 |  |  |  | #DIV/0! | [45 empty] | 2% LITXHP | 1 | FALSE
[7 empty] | LITXHP | 86071 | [7 empty] | SPEX 30 Minutes | EV Applications Development | TODA NCM111 |  |  | EC:DMC:EMC w/ 1% VC |  | 160 | 200 | 96.5 | 2 | 1.5 | 17.89 | 38 | 30 | 3 | 72.91591 | 74.1 | 74.1 | 54.24265 | 30.64556 | 143.8569 | 142 | 3.053564 | 8.678824 | 0.008678824 | 0.05424265 |  |  |  | #DIV/0! | [45 empty] | 2% LITXHP | 1 | FALSE
[7 empty] | LITXHP | 86071 | [7 empty] | SPEX 30 Minutes | EV Applications Development | TODA NCM111 |  |  | EC:DMC:EMC w/ 1% VC |  | 160 | 200 | 96.5 | 2 | 1.5 | 17.89 | 38 | 30 | 3 | 72.91591 | 73.34 | 73.34 | 53.50925 | 30.23121 | 142.4256 | 142 | 3.012277 | 8.56148 | 0.00856148 | 0.05350925 |  |  |  | #DIV/0! | [45 empty] | 2% LITXHP | 1 | FALSE
[7 empty] | LITXHP | 86071 | [7 empty] | SPEX 30 Minutes | EV Applications Development | TODA NCM111 |  |  | EC:DMC:EMC w/ 1% VC |  | 160 | 200 | 96.5 | 2 | 1.5 | 17.89 | 38 | 30 | 3 | 72.91591 | 73.47 | 73.47 | 53.6347 | 30.30209 | 142.6704 | 143 | 2.990584 | 8.581552 | 0.008581552 | 0.0536347 |  |  |  | #DIV/0! | [45 empty] | 2% LITXHP | 1 | FALSE
E0040A | 41 | 2017-06-06 |  |  | KG |  | LITX300 | 86610 | Jet Milled | [6 empty] | 2 Step Thinky | Botlek Sample Qualification | TODA NCM111 |  |  | EC:DMC:EMC w/ 1% VC |  | 160 | 200 | 96.5 | 2 | 1.5 | 17.77 | 36 | 30 | 3 | 72.79591 | 72.92 | 72.92 | 53.21975 | 30.06766 | 139.8606 | 134 | 3.179407 | 8.51516 | 0.00851516 | 0.05321975 | 3700 |  | 80 | 0.0003815333 | 158.024 | 157.4603 | 156.8966 | 149.7564 | 142.4283 | 125.7052 | 82.30027 | 49.04194 | 29.12453 | 120.0682 | 139.234 | 126.6447 | 109.5458 | 2.254802 | 1.503201 | 1.315301 | 4.0112 | 17.3383 | 15.6726 | 1.6657 | 3.7836 | 27.0948 | 23.9509 | 3.1439 | 3.6899 | 45.2982 | 36.7723 | 8.5259 | [17 empty] | 2% LITX300 | 1 | FALSE
E0040B | 42 | 2017-06-06 |  |  | KG |  | LITX300 | 86610 | Jet Milled | [6 empty] | 2 Step Thinky | Botlek Sample Qualification | TODA NCM111 |  |  | EC:DMC:EMC w/ 1% VC |  | 160 | 200 | 96.5 | 2 | 1.5 | 17.77 | 36 | 30 | 3 | 72.79591 | 72.94 | 72.94 | 53.23905 | 30.07856 | 139.8983 | 141 | 2.968523 | 8.518248 | 0.008518248 | 0.05323905 | 4900 |  | 110 | 0.0002775643 | 157.5911 | 157.2154 | 156.8398 | 150.4535 | 140.3105 | 109.1304 | 77.76247 | 47.52151 | 24.23033 | 126.0353 | 138.2444 | 120.776 | 2.253985 | 1.314824 | 0.9391603 | 0.9391603 | 4.0132 | 24.2766 | 22.0819 | 2.1947 | 3.7854 | 36.0738 | 30.8705 | 5.2033 | 3.6934 | 58.4922 | 43.8266 | 14.6656 | [17 empty] | 2% LITX300 | 1 | FALSE
E0040C | 43 | 2017-06-06 |  |  | KG |  | LITX300 | 86610 | Jet Milled | [6 empty] | 2 Step Thinky | Botlek Sample Qualification | TODA NCM111 |  |  | EC:DMC:EMC w/ 1% VC |  | 160 | 200 | 96.5 | 2 | 1.5 | 17.77 | 36 | 30 | 3 | 72.79591 | 72.91 | 72.91 | 53.2101 | 30.0622 | 139.8418 | 140 | 2.995437 | 8.513616 | 0.008513616 | 0.0532101 | 5400 |  | 105 | 0.0002906472 | 158.9924 | 158.8044 | 158.2406 | 151.6629 | 145.0852 | 133.8092 | 112.7605 | 77.42891 | 46.60769 | 104.6794 | 142.6421 | 132.3057 | 120.09 | 2.255211 | 1.503474 | 1.31554 | 4.0161 | 14.7591 | 13.3351 | 1.424 | 3.7875 | 23.3893 | 21.1148 | 2.2745 | 3.6961 | 38.6964 | 32.8857 | 5.8107 | [17 empty] | 2% LITX300 | 1 | FALSE
E0040D | 44 | 2017-06-06 |  |  | KG |  | LITX300 | 86610 | Jet Milled | [6 empty] | 2 Step Thinky | Botlek Sample Qualification | TODA NCM111 |  |  | EC:DMC:EMC w/ 1% VC |  | 160 | 200 | 96.5 | 2 | 1.5 | 17.77 | 36 | 30 | 3 | 72.79591 | 72.72 | 72.72 | 53.02675 | 29.95862 | 139.484 | 139 | 3.014097 | 8.48428 | 0.00848428 | 0.05302675 | 4000 |  | 98 | 0.0003104949 | 158.4106 | 158.0334 | 157.6563 | 150.3015 | 135.5919 | 105.6071 | 67.13593 | 41.29991 | 23.19584 | 126.1627 | 136.7234 | 117.865 | 2.640177 | 1.508673 | 1.131504 | 0.9429203 | 4.0109 | 22.1322 | 20.0981 | 2.0341 | 3.7848 | 33.4548 | 29.4327 | 4.0221 | 3.6925 | 64.0569 | 46.8323 | 17.2246 | [17 empty] | 2% LITX300 | 1 | FALSE
E0041A | 45 | 2017-06-06 |  |  | KG |  | LITX300 | 85839 | Jet Milled | [6 empty] | 2 Step Thinky | Botlek Sample Qualification | TODA NCM111 |  |  | EC:DMC:EMC w/ 1% VC |  | 160 | 200 | 96.5 | 2 | 1.5 | 17.77 | 36 | 30 | 3 | 72.79591 | 72.69 | 72.66 | 52.96885 | 29.9259 | 139.371 | 140 | 2.981856 | 8.475016 | 0.008475016 | 0.05296885 | 4780 |  | 97 | 0.0003134046 | 158.5838 | 158.2062 | 157.8286 | 152.1649 | 145.3685 | 4.908545 | 0 | 0 | 0 | 0 | 0.943951 | 0 | 0 | 150.4658 | 0 | 1.887902 |  |  |  | 0 |  |  |  | 0 |  |  |  | 0 | [17 empty] | 2% LITX300 | 1 | FALSE
E0041B | 46 | 2017-06-06 |  |  | KG |  | LITX300 | 85839 | Jet Milled | [6 empty] | 2 Step Thinky | Botlek Sample Qualification | TODA NCM111 |  |  | EC:DMC:EMC w/ 1% VC |  | 160 | 200 | 96.5 | 2 | 1.5 | 17.77 | 36 | 30 | 3 | 72.79591 | 72.31 | 72.31 | 52.6311 | 29.73508 | 138.7119 | 136 | 3.081356 | 8.420976 | 0.008420976 | 0.0526311 | 5000 |  | 140 | 0.0002159676 | 158.6514 | 158.4614 | 158.0814 | 152.3814 | 146.6813 | 136.4212 | 99.56091 | 58.52053 | 34.39031 | 117.6111 | 143.8313 | 133.5712 | 120.8411 | 100.3209 | 2.280021 | 1.520014 | 4.0163 | 14.5732 | 13.1684 | 1.4048 | 3.7869 | 22.5575 | 20.0471 | 2.5104 | 3.696 | 34.7515 | 29.5863 | 5.1652 | [17 empty] | 2% LITX300 | 1 | FALSE
E0041C | 47 | 2017-06-06 |  |  | KG |  | LITX300 | 85839 | Jet Milled | [6 empty] | 2 Step Thinky | Botlek Sample Qualification | TODA NCM111 |  |  | EC:DMC:EMC w/ 1% VC |  | 160 | 200 | 96.5 | 2 | 1.5 | 17.77 | 36 | 30 | 3 | 72.79591 | 72.94 | 72.94 | 53.23905 | 30.07856 | 139.8983 | 140 | 2.997066 | 8.518248 | 0.008518248 | 0.05323905 | 5100 |  | 120 | 0.000254434 | 158.3424 | 157.9668 | 157.5911 | 152.3318 | 146.6968 | 132.4216 | 100.8658 | 65.17772 | 34.5611 | 117.395 | 142.9402 | 130.9189 | 115.3289 | 2.066153 | 1.314824 | 1.126992 | 4.0161 | 17.269 | 15.7822 | 1.4868 | 3.7861 | 24.5713 | 22.0282 | 2.5431 | 3.6986 | 42.8175 | 35.8947 | 6.9228 | [17 empty] | 2% LITX300 | 1 | FALSE
E0041D | 48 | 2017-06-06 |  |  | KG |  | LITX300 | 85839 | Jet Milled | [6 empty] | 2 Step Thinky | Botlek Sample Qualification | TODA NCM111 |  |  | EC:DMC:EMC w/ 1% VC |  | 160 | 200 | 96.5 | 2 | 1.5 | 17.77 | 36 | 30 | 3 | 72.79591 | 73.39 | 73.39 | 53.6733 | 30.3239 | 140.7458 | 138 | 3.080758 | 8.587728 | 0.008587728 | 0.0536733 | 4500 |  | 80 | 0.0003842993 | 158.3655 | 158.1792 | 157.8066 | 152.4035 | 146.8142 | 135.4491 | 105.4528 | 66.32721 | 40.05716 | 111.9737 | 144.3921 | 134.7038 | 122.2209 | 102.8444 | 2.235749 | 1.490499 | 4.0153 | 12.1769 | 10.8713 | 1.3056 | 3.7848 | 17.2441 | 15.2363 | 2.0078 | 3.6961 | 31.9246 | 26.5742 | 5.3504 | [17 empty] | 2% LITX300 | 1 | FALSE
E0042A | 41 | 2017-06-09 |  |  | KG |  | LITX300 | 85840 | Jet Milled | [6 empty] | 2 Step Thinky | Botlek Sample Qualification | TODA NCM111 |  |  | EC:DMC:EMC w/ 1% VC |  | 160 | 200 | 96.5 | 2 | 1.5 | 17.77 | 36 | 30 | 3 | 72.79591 | 72.93 | 72.93 | 53.2294 | 30.07311 | 139.8795 | 140 | 2.996523 | 8.516704 | 0.008516704 | 0.0532294 | 5100 |  | 100 | 0.0003052737 | 160.0619 | 159.8741 | 159.4983 | 154.0502 | 145.7841 | 117.6042 | 74.95858 | 47.34226 | 22.91966 | 130.7548 | 141.2753 | 123.8038 | 2.066527 | 1.315063 | 0.9393305 | 0.7514644 | 4.0181 | 25.4778 | 23.1324 | 2.3454 | 3.789 | 36.3066 | 31.0944 | 5.2122 | 3.699 | 56.2525 | 43.546 | 12.7065 | [17 empty] | 2% LITX300 | 1 | FALSE
E0042B | 42 | 2017-06-09 |  |  | KG |  | LITX300 | 85840 | Jet Milled | [6 empty] | 2 Step Thinky | Botlek Sample Qualification | TODA NCM111 |  |  | EC:DMC:EMC w/ 1% VC |  | 160 | 200 | 96.5 | 2 | 1.5 | 17.77 | 36 | 30 | 3 | 72.79591 | 73.3 | 73.3 | 53.58645 | 30.27483 | 140.5763 | 141 | 2.987893 | 8.573832 | 0.008573832 | 0.05358645 | 6700 |  | 115 | 0.0002669702 | 159.182 | 159.182 | 158.8088 | 152.8371 | 142.3867 | 102.078 | 61.95596 | 34.52365 | 17.35513 | 134.7356 | 137.908 | 117.567 | 2.052758 | 1.3063 | 0.9330717 | 0.7464574 | 4.0144 | 29.0381 | 26.1361 | 2.902 | 3.7866 | 41.1024 | 34.0858 | 7.0166 | 3.6961 | 58.7953 | 44.1744 | 14.6209 | [17 empty] | 2% LITX300 | 1 | FALSE
E0042C | 43 | 2017-06-09 |  |  | KG |  | LITX300 | 85840 | Jet Milled | [6 empty] | 2 Step Thinky | Botlek Sample Qualification | TODA NCM111 |  |  | EC:DMC:EMC w/ 1% VC |  | 160 | 200 | 96.5 | 2 | 1.5 | 17.77 | 36 | 30 | 3 | 72.79591 | 72.83 | 72.83 | 53.1329 | 30.01859 | 139.6911 | 140 | 2.991091 | 8.501264 | 0.008501264 | 0.0531329 | 5100 |  | 90 | 0.0003386699 | 159.9762 | 159.9762 | 159.5998 | 154.5182 | 149.2484 | 137.2031 | 100.8791 | 61.732 | 33.87732 | 120.0763 | 145.1078 | 133.6272 | 118.7588 | 2.07028 | 1.317451 | 1.129244 | 4.0192 | 16.2762 | 14.8308 | 1.4454 | 3.7895 | 22.9823 | 20.4866 | 2.4957 | 3.7015 | 38.5455 | 31.8923 | 6.6532 | [17 empty] | 2% LITX300 | 1 | FALSE
E0042D | 44 | 2017-06-09 |  |  | KG |  | LITX300 | 85840 | Jet Milled | [6 empty] | 2 Step Thinky | Botlek Sample Qualification | TODA NCM111 |  |  | EC:DMC:EMC w/ 1% VC |  | 160 | 200 | 96.5 | 2 | 1.5 | 17.77 | 36 | 30 | 3 | 72.79591 | 73.02 | 73.02 | 53.31625 | 30.12218 | 140.049 | 198 | 1.926833 | 8.5306 | 0.0085306 | 0.05331625 | 4900 |  | 105 | 0.0002911404 | 152.8615 | 156.8002 | 148.9227 | 147.2347 | 144.4213 | 135.6059 | 100.5322 | 62.45751 | 33.57325 | 119.2882 | 143.671 | 131.8547 | 115.7246 | 2.063161 | 1.312921 | 1.12536 | 4.0164 | 17.4182 | 15.7989 | 1.6193 |  |  |  | 0 |  |  |  | 0 | [17 empty] | 2% LITX300 | 1 | FALSE
E0043A | 45 | 2017-06-09 |  |  | KG |  | LITX300 | 86611 | Jet Milled | [6 empty] | 2 Step Thinky | Botlek Sample Qualification | TODA NCM111 |  |  | EC:DMC:EMC w/ 1% VC |  | 160 | 200 | 96.5 | 2 | 1.5 | 17.77 | 36 | 30 | 3 | 72.79591 | 72.84 | 72.84 | 53.14255 | 30.02404 | 139.71 | 140 | 2.991634 | 8.502808 | 0.008502808 | 0.05314255 | 4900 |  | 100 | 0.00030485 | 159.759 | 159.3826 | 159.0063 | 152.9848 | 143.7643 | 108.5759 | 67.17781 | 35.94107 | 17.68827 | 134.9201 | 138.4954 | 118.9254 | 2.069904 | 1.317212 | 1.129039 | 0.9408657 | 4.0156 | 29.1128 | 26.2662 | 2.8466 | 3.7881 | 40.7612 | 34.0559 | 6.7053 | 3.6979 | 60.1221 | 44.3307 | 15.7914 | [17 empty] | 2% LITX300 | 1 | FALSE
E0043B | 46 | 2017-06-09 |  |  | KG |  | LITX300 | 86611 | Jet Milled | [6 empty] | 2 Step Thinky | Botlek Sample Qualification | TODA NCM111 |  |  | EC:DMC:EMC w/ 1% VC |  | 160 | 200 | 96.5 | 2 | 1.5 | 17.77 | 36 | 30 | 3 | 72.79591 | 73.39 | 73.39 | 53.6733 | 30.3239 | 140.7458 | 138 | 3.080758 | 8.587728 | 0.008587728 | 0.0536733 | 4700 |  | 108 | 0.0002846661 | 160.2286 | 160.0423 | 159.6697 | 154.6393 | 149.0499 | 136.7533 | 99.3045 | 58.12946 | 32.23204 | 121.8483 | 144.951 | 133.2133 | 117.7494 | 2.049436 | 1.304187 | 1.117874 | 4.0173 | 16.7799 | 15.3142 | 1.4657 | 3.7875 | 23.5634 | 20.9788 | 2.5846 | 3.6999 | 39.1488 | 32.2449 | 6.9039 | [17 empty] | 2% LITX300 | 1 | FALSE
E0043C | 47 | 2017-06-09 |  |  | KG |  | LITX300 | 86611 | Jet Milled | [6 empty] | 2 Step Thinky | Botlek Sample Qualification | TODA NCM111 |  |  | EC:DMC:EMC w/ 1% VC |  | 160 | 200 | 96.5 | 2 | 1.5 | 17.77 | 36 | 30 | 3 | 72.79591 | 72.98 | 72.98 | 53.27765 | 30.10037 | 139.9736 | 140 | 2.999239 | 8.524424 | 0.008524424 | 0.05327765 | 4800 |  | 110 | 0.0002777355 | 159.7293 | 159.7293 | 159.3539 | 153.9107 | 146.9659 | 126.3194 | 86.52784 | 49.36404 | 24.96356 | 128.384 | 142.0858 | 126.8825 | 2.064656 | 1.313872 | 0.9384798 | 0.9384798 | 4.0181 | 22.2581 | 20.5741 | 1.684 | 3.7893 | 30.4504 | 27.4599 | 2.9905 | 3.6993 | 46.5547 | 37.5106 | 9.0441 | [17 empty] | 2% LITX300 | 1 | FALSE
E0043D | 48 | 2017-06-09 |  |  | KG |  | LITX300 | 86611 | Jet Milled | [6 empty] | 2 Step Thinky | Botlek Sample Qualification | TODA NCM111 |  |  | EC:DMC:EMC w/ 1% VC |  | 160 | 200 | 96.5 | 2 | 1.5 | 17.77 | 36 | 30 | 3 | 72.79591 | 72.91 | 72.91 | 53.2101 | 30.0622 | 139.8418 | 139 | 3.024519 | 8.513616 | 0.008513616 | 0.0532101 | 4650 |  | 80 | 0.0003814744 | 159.7441 | 159.7441 | 159.3682 | 154.294 | 148.2801 | 131.366 | 95.09473 | 59.38722 | 30.63328 | 122.909 | 143.3938 | 128.547 | 109.1898 | 2.067277 | 1.31554 | 1.127605 | 4.0173 | 19.3627 | 17.6774 | 1.6853 | 3.7881 | 25.9334 | 23.1097 | 2.8237 | 3.6986 | 41.8943 | 33.4275 | 8.4668 | [17 empty] | 2% LITX300 | 1 | FALSE
E0044A | 39 | 2017-06-16 |  |  | KG |  | LITXHP | 86071 | Jet Milled | [6 empty] | 2 Step Thinky | Botlek Sample Qualification | TODA NCM111 |  |  | EC:DMC:EMC w/ 1% VC |  | 160 | 200 | 98 | 1 | 1 | 17.89 | 36 | 30 | 3 | 72.07367 | 72.28 | 72.25 | 53.2728 | 30.09763 | 138.3729 | 138 | 3.010967 | 8.523648 | 0.008523648 | 0.0532728 | 938000 |  | 25800 | 1.16747e-06 | 159.3684 | 158.993 | 158.4298 | 149.6073 | 134.4025 | 112.4401 | 92.54254 | 55.93849 | 32.84978 | 116.1944 | 141.1602 | 131.0237 | 3.003409 | 1.689417 | 1.313991 | 1.126278 | 4.019 | 12.0423 | 10.2605 | 1.7818 | 3.7834 | 19.5131 | 16.4787 | 3.0344 | 3.6848 | 56.7092 | 31.9678 | 24.7414 | [17 empty] | 1% LITXHP | 1 | FALSE
E0044B | 41 | 2017-06-16 |  |  | KG |  | LITXHP | 86071 | Jet Milled | [6 empty] | 2 Step Thinky | Botlek Sample Qualification | TODA NCM111 |  |  | EC:DMC:EMC w/ 1% VC |  | 160 | 200 | 98 | 1 | 1 | 17.89 | 36 | 30 | 3 | 72.07367 | 71.51 | 71.51 | 52.5476 | 29.68791 | 136.9793 | 137 | 2.999385 | 8.407616 | 0.008407616 | 0.0525476 | 1099000 |  | 23400 | 1.272321e-06 | 160.0454 | 159.8551 | 159.2842 | 150.9108 | 136.2574 | 112.6598 | 97.05486 | 58.99413 | 34.25466 | 115.8949 | 142.3471 | 131.6901 | 2.854555 | 1.712733 | 1.332126 | 0.9515182 | 4.019 | 12.6492 | 10.8253 | 1.8239 | 3.7834 | 20.4926 | 17.3266 | 3.166 | 3.6859 | 55.4543 | 31.1244 | 24.3299 | [17 empty] | 1% LITXHP | 1 | FALSE
E0044C | 42 | 2017-06-16 |  |  | KG |  | LITXHP | 86071 | Jet Milled | [6 empty] | 2 Step Thinky | Botlek Sample Qualification | TODA NCM111 |  |  | EC:DMC:EMC w/ 1% VC |  | 160 | 200 | 98 | 1 | 1 | 17.89 | 36 | 30 | 3 | 72.07367 | 72.19 | 72.16 | 53.1846 | 30.0478 | 138.2034 | 138 | 3.005982 | 8.509536 | 0.008509536 | 0.0531846 | 1140000 |  | 21900 | 1.373441e-06 | 156.0602 | 155.6842 | 155.1201 | 146.471 | 132.1811 | 111.1224 | 90.06367 | 54.71509 | 32.34019 | 113.5667 | 138.762 | 128.7967 | 115.0709 | 3.00839 | 1.692219 | 1.31617 | 4.0123 | 11.9361 | 10.1157 | 1.8204 | 3.777 | 19.3716 | 16.1893 | 3.1823 | 3.6775 | 64.0939 | 35.3906 | 28.7033 | [17 empty] | 1% LITXHP | 1 | FALSE
E0044D | 43 | 2017-06-16 |  |  | KG |  | LITXHP | 86071 | Jet Milled | [6 empty] | 2 Step Thinky | Botlek Sample Qualification | TODA NCM111 |  |  | EC:DMC:EMC w/ 1% VC |  | 160 | 200 | 98 | 1 | 1 | 17.89 | 36 | 30 | 3 | 72.07367 | 72.56 | 72.56 | 53.5766 | 30.26927 | 138.9567 | 139 | 2.998738 | 8.572256 | 0.008572256 | 0.0535766 | 1006000 |  | 21900 | 1.38204e-06 | 153.7985 | 153.6118 | 153.0519 | 143.9061 | 127.6677 | 103.7766 | 89.59135 | 57.11449 | 33.03681 | 110.3094 | 135.6936 | 125.2412 | 3.173027 | 1.866486 | 1.306541 | 1.119892 | 4.0108 | 12.5462 | 10.6585 | 1.8877 | 3.7761 | 21.3113 | 18.0353 | 3.276 | 3.7074 | 0 | 0 | 0 | [17 empty] | 1% LITXHP | 1 | FALSE
E0044E |  | 2017-06-16 |  |  | KG |  | LITXHP | 86071 | Jet Milled | [6 empty] | 2 Step Thinky | Botlek Sample Qualification | TODA NCM111 |  |  | EC:DMC:EMC w/ 1% VC |  | 160 | 200 | 98 | 1 | 1 | 17.89 | 36 | 30 | 3 | 72.07367 | 72.49 | 72.49 | 53.508 | 30.23051 | 138.8249 | 139 | 2.994899 | 8.56128 | 0.00856128 | 0.053508 | 976000 |  | 22900 | 1.32025e-06 | [45 empty] | 1% LITXHP | 1 | FALSE
E0045A | 44 | 2017-06-16 |  |  | KG |  | Denka Black |  | Jet Milled | [6 empty] | 2 Step Thinky | Botlek Sample Qualification | TODA NCM111 |  |  | EC:DMC:EMC w/ 1% VC |  | 160 | 200 | 98 | 1 | 1 | 17.45 | 36 | 30 | 3 | 71.63367 | 71.53 | 71.53 | 52.9984 | 29.9426 | 137.8456 | 138 | 2.995458 | 8.479744 | 0.008479744 | 0.0529984 | 2950000 |  | 80000 | 3.762362e-07 | 152.4574 | 151.1366 | 149.0611 | 119.4376 | 89.24798 | 65.0963 | 66.98315 | 45.47307 | 24.71773 | 93.02168 | 105.4749 | 9.245562 | 5.094493 | 3.396329 | 2.452904 | 2.264219 | 4.0108 | 20.1826 | 17.1323 | 3.0503 | 3.772 | 43.9976 | 33.7426 | 10.255 |  |  |  | 0 | [17 empty] | 1% Denka Black | 1 | FALSE
E0045B | 45 | 2017-06-16 |  |  | KG |  | Denka Black |  | Jet Milled | [6 empty] | 2 Step Thinky | Botlek Sample Qualification | TODA NCM111 |  |  | EC:DMC:EMC w/ 1% VC |  | 160 | 200 | 98 | 1 | 1 | 17.45 | 36 | 30 | 3 | 71.63367 | 71.02 | 71.02 | 52.4986 | 29.66023 | 136.8851 | 137 | 2.996588 | 8.399776 | 0.008399776 | 0.0524986 | 2860000 |  | 67000 | 4.456534e-07 | 153.5279 | 152.9565 | 152.0041 | 130.0987 | 100.9551 | 74.47818 | 75.04962 | 52.38235 | 29.14363 | 99.43122 | 118.2889 | 7.42877 | 4.000107 | 2.476257 | 1.904813 | 1.52385 | 4.0121 | 17.4865 | 14.9521 | 2.5344 | 3.7741 | 36.3901 | 29.5226 | 6.8675 | 3.7352 | 0 | 0 | 0 | [17 empty] | 1% Denka Black | 1 | FALSE
E0045C | 46 | 2017-06-16 |  |  | KG |  | Denka Black |  | Jet Milled | [6 empty] | 2 Step Thinky | Botlek Sample Qualification | TODA NCM111 |  |  | EC:DMC:EMC w/ 1% VC |  | 160 | 200 | 98 | 1 | 1 | 17.45 | 36 | 30 | 3 | 71.63367 | 72.27 | 72.27 | 53.7236 | 30.35232 | 139.2392 | 139 | 3.006966 | 8.595776 | 0.008595776 | 0.0537236 | 3100000 |  | 66000 | 4.613226e-07 | 155.6113 | 155.6113 | 154.8668 | 145.0015 | 124.8986 | 99.5838 | 93.25511 | 74.26904 | 45.78993 | 98.09469 | 136.4391 | 126.2015 | 3.536621 | 2.047517 | 1.302966 | 1.116828 | 4.0132 | 12.5421 | 10.7149 | 1.8272 | 3.7785 | 22.4175 | 18.983 | 3.4345 | 3.7097 | 0 | 0 | 0 | [17 empty] | 1% Denka Black | 1 | FALSE
E0045D | 47 | 2017-06-16 |  |  | KG |  | Denka Black |  | Jet Milled | [6 empty] | 2 Step Thinky | Botlek Sample Qualification | TODA NCM111 |  |  | EC:DMC:EMC w/ 1% VC |  | 160 | 200 | 98 | 1 | 1 | 17.45 | 36 | 30 | 3 | 71.63367 | 72.02 | 72.02 | 53.4786 | 30.2139 | 138.7684 | 138 | 3.022599 | 8.556576 | 0.008556576 | 0.0534786 | 2820000 |  | 70000 | 4.332799e-07 | 155.9502 | 155.5762 | 154.8283 | 139.3081 | 114.0643 | 88.82057 | 82.46289 | 55.91021 | 31.41443 | 106.5847 | 129.0236 | 116.8692 | 5.609721 | 2.991851 | 1.869907 | 1.495925 | 4.0117 | 14.7485 | 12.5652 | 2.1833 | 3.7744 | 27.676 | 22.9415 | 4.7345 | 3.7031 | 0 | 0 | 0 | [17 empty] | 1% Denka Black | 1 | FALSE
E0045E | 48 | 2017-06-16 |  |  | KG |  | Denka Black |  | Jet Milled | [6 empty] | 2 Step Thinky | Botlek Sample Qualification | TODA NCM111 |  |  | EC:DMC:EMC w/ 1% VC |  | 160 | 200 | 98 | 1 | 1 | 17.45 | 36 | 30 | 3 | 71.63367 | 71.2 | 71.2 | 52.675 | 29.75989 | 137.2241 | 136 | 3.036723 | 8.428 | 0.008428 | 0.052675 | 3030000 |  | 72000 | 4.158823e-07 | 155.8614 | 155.102 | 153.963 | 133.0802 | 104.9834 | 77.83579 | 74.60845 | 52.9663 | 29.61557 | 102.8951 | 122.6388 | 108.7803 | 7.593735 | 3.986711 | 2.467964 | 2.088277 | 4.014 | 17.2839 | 14.6611 | 2.6228 | 3.7753 | 34.5646 | 27.7295 | 6.8351 | 3.7367 | 0 | 0 | 0 | [17 empty] | 1% Denka Black | 1 | FALSE
E0046A | 1 | 2017-06-23 | 10855-3-2 |  | MW |  | LITX300 |  | Jet Milled | [6 empty] | 2 Step Thinky | Mixer Comparison | TODA NCM111 |  |  | EC:DMC:EMC w/ 1% VC |  | 160 | 200 | 98 | 1 | 1 | 17.55 | 36 | 30 | 3 | 71.73367 |  | 72 | 53.361 | 30.14746 | 138.5424 | 136 | 3.076271 | 8.53776 | 0.00853776 | 0.053361 |  |  |  | #DIV/0! | 157.7931 | 157.6057 | 157.4183 | 152.3585 | 146.7364 | 138.4907 | 94.82581 | 54.90902 | 32.60808 | 118.8134 | 144.1127 | 135.1174 | 124.0606 | 104.1959 | 63.90435 | 2.248833 | 4.0136 | 12.1805 | 10.706 | 1.4745 | 3.7838 | 20.6407 | 18.3443 | 2.2964 | 3.6898 | 27.226 | 22.1418 | 5.0842 | [17 empty] | 1% LITX300 | 1 | FALSE
E0046B | 2 | 2017-06-23 | 10855-3-2 |  | MW |  | LITX300 |  | Jet Milled | [6 empty] | 2 Step Thinky | Mixer Comparison | TODA NCM111 |  |  | EC:DMC:EMC w/ 1% VC |  | 160 | 200 | 98 | 1 | 1 | 17.55 | 36 | 30 | 3 | 71.73367 |  | 72.77 | 54.1156 | 30.57379 | 139.9925 | 137 | 3.088885 | 8.658496 | 0.008658496 | 0.0541156 |  |  |  | #DIV/0! | 157.6255 | 157.6255 | 157.4407 | 152.6362 | 147.6469 | 135.8204 | 91.28606 | 49.33882 | 27.71844 | 124.3634 | 143.0271 | 131.3854 | 115.1239 | 80.38348 | 2.032686 | 1.478317 | 4.013 | 18.1642 | 16.5257 | 1.6385 | 3.7852 | 29.9987 | 27.7697 | 2.229 | 3.693 | 35.7212 | 31.1217 | 4.5995 | [17 empty] | 1% LITX300 | 1 | FALSE
E0046C | 3 | 2017-06-23 | 10855-3-2 |  | MW |  | LITX300 |  | Jet Milled | [6 empty] | 2 Step Thinky | Mixer Comparison | TODA NCM111 |  |  | EC:DMC:EMC w/ 1% VC |  | 160 | 200 | 98 | 1 | 1 | 17.55 | 36 | 30 | 3 | 71.73367 |  | 73.77 | 55.0956 | 31.12746 | 141.8757 | 138 | 3.113991 | 8.815296 | 0.008815296 | 0.0550956 |  |  |  | #DIV/0! | 157.9073 | 157.9073 | 157.7258 | 153.0068 | 148.1062 | 137.0345 | 87.3028 | 49.55024 | 31.03696 | 121.4253 | 145.7467 | 137.579 | 126.3259 | 102.549 | 63.16294 | 23.77685 | 4.0125 | 10.5258 | 9.0382 | 1.4876 | 3.7833 | 16.751 | 14.736 | 2.015 | 3.6909 | 22.6258 | 18.3619 | 4.2639 | [17 empty] | 1% LITX300 | 1 | FALSE
E0046D | 4 | 2017-06-23 | 10855-3-2 |  | MW |  | LITX300 |  | Jet Milled | [6 empty] | 2 Step Thinky | Mixer Comparison | TODA NCM111 |  |  | EC:DMC:EMC w/ 1% VC |  | 160 | 200 | 98 | 1 | 1 | 17.55 | 36 | 30 | 3 | 71.73367 |  | 72.92 | 54.2626 | 30.65684 | 140.275 | 139 | 3.037135 | 8.682016 | 0.008682016 | 0.0542626 |  |  |  | #DIV/0! | 157.7514 | 157.7514 | 157.5671 | 152.5913 | 147.0626 | 134.1624 | 91.77592 | 50.86376 | 28.93337 | 122.9208 | 142.824 | 130.8452 | 113.7063 | 76.84851 | 2.027179 | 1.474312 | 4.0128 | 16.904 | 15.4887 | 1.4153 | 3.7847 | 25.7052 | 23.35 | 2.3552 | 3.6925 | 37.3379 | 32.2739 | 5.064 | [17 empty] | 1% LITX300 | 1 | FALSE
E0046E | 5 | 2017-06-23 | 10855-3-2 |  | MW |  | LITX300 |  | Jet Milled | [6 empty] | 2 Step Thinky | Mixer Comparison | TODA NCM111 |  |  | EC:DMC:EMC w/ 1% VC |  | 160 | 200 | 98 | 1 | 1 | 17.55 | 36 | 30 | 3 | 71.73367 |  | 72.55 | 53.9 | 30.45198 | 139.5782 | 140 | 2.987831 | 8.624 | 0.008624 | 0.0539 |  |  |  | #DIV/0! | 157.5139 | 157.5139 | 157.3284 | 151.3915 | 144.7124 | 126.5306 | 85.1577 | 49.53618 | 29.12801 | 121.5213 | 141.3729 | 129.3135 | 112.8015 | 2.226345 | 1.48423 | 1.113173 | 4.0119 | 15.3655 | 13.8786 | 1.4869 | 3.7824 | 23.2373 | 20.8206 | 2.4167 | 3.6901 | 40.4266 | 32.5589 | 7.8677 | [17 empty] | 1% LITX300 | 1 | FALSE
E0046F | 6 | 2017-06-23 | 10855-3-2 |  | MW |  | LITX300 |  | Jet Milled | [6 empty] | 2 Step Thinky | Mixer Comparison | TODA NCM111 |  |  | EC:DMC:EMC w/ 1% VC |  | 160 | 200 | 98 | 1 | 1 | 17.55 | 36 | 30 | 3 | 71.73367 |  | 73.58 | 54.9094 | 31.02226 | 141.5179 | 141 | 3.014797 | 8.785504 | 0.008785504 | 0.0549094 |  |  |  | #DIV/0! | 153.8899 | 153.8899 | 153.5256 | 147.88 | 141.6879 | 123.4761 | 73.57574 | 39.33753 | 24.22172 | 122.9298 | 138.0456 | 126.2079 | 109.6351 | 72.84727 | 2.185418 | 1.639064 | 4.0058 | 15.1669 | 13.5782 | 1.5887 | 3.7783 | 24.4372 | 21.9388 | 2.4984 | 3.6786 | 37.4197 | 27.3208 | 10.0989 | [17 empty] | 1% LITX300 | 1 | FALSE
E0046G | 7 | 2017-06-23 | 10855-3-2 |  | MW |  | LITX300 |  | Jet Milled | [6 empty] | 2 Step Thinky | Mixer Comparison | TODA NCM111 |  |  | EC:DMC:EMC w/ 1% VC |  | 160 | 200 | 98 | 1 | 1 | 17.55 | 36 | 30 | 3 | 71.73367 |  | 71.97 | 53.3316 | 30.13085 | 138.4859 | 142 | 2.900544 | 8.533056 | 0.008533056 | 0.0533316 |  |  |  | #DIV/0! | 0 | 0 | 0 | 0 | 0 | 0 | 0 | 0 | 0 | 0 | 0 | 0 | 0 | 0 | 0 | 0 |  |  |  | 0 |  |  |  | 0 |  |  |  | 0 | [17 empty] | 1% LITX300 | 1 | FALSE
E0046H | 8 | 2017-06-23 | 10855-3-2 |  | MW |  | LITX300 |  | Jet Milled | [6 empty] | 2 Step Thinky | Mixer Comparison | TODA NCM111 |  |  | EC:DMC:EMC w/ 1% VC |  | 160 | 200 | 98 | 1 | 1 | 17.55 | 36 | 30 | 3 | 71.73367 |  | 73.29 | 54.6252 | 30.86169 | 140.9718 | 143 | 2.943133 | 8.740032 | 0.008740032 | 0.0546252 |  |  |  | #DIV/0! | 158.1688 | 158.1688 | 157.9857 | 153.0429 | 147.3679 | 133.638 | 84.94248 | 48.87854 | 30.57197 | 121.9218 | 145.1711 | 136.2009 | 123.9355 | 99.2216 | 59.67942 | 20.86949 | 4.0114 | 11.4443 | 9.8206 | 1.6237 | 3.7826 | 19.1474 | 16.9918 | 2.1556 | 3.689 | 24.1805 | 19.0127 | 5.1678 | [17 empty] | 1% LITX300 | 1 | FALSE
E0046I | 9 | 2017-06-23 | 10855-3-2 |  | MW |  | LITX300 |  | Jet Milled | [6 empty] | 2 Step Thinky | Mixer Comparison | TODA NCM111 |  |  | EC:DMC:EMC w/ 1% VC |  | 160 | 200 | 98 | 1 | 1 | 17.55 | 36 | 30 | 3 | 71.73367 |  | 71.4 | 52.773 | 29.81525 | 137.4124 | 144 | 2.817012 | 8.44368 | 0.00844368 | 0.052773 |  |  |  | #DIV/0! | 156.1405 | 156.3299 | 155.951 | 149.8873 | 143.0656 | 131.8856 | 94.17695 | 55.14183 | 30.69752 | 118.4318 | 139.8442 | 128.2853 | 114.0735 | 2.27389 | 1.515927 | 1.136945 | 4.0104 | 15.8511 | 14.3871 | 1.464 | 3.7827 | 24.1964 | 21.6737 | 2.5227 | 3.6898 | 40.7161 | 32.9943 | 7.7218 | [17 empty] | 1% LITX300 | 1 | FALSE
E0046J | 10 | 2017-06-23 | 10855-3-2 |  | MW |  | LITX300 |  | Jet Milled | [6 empty] | 2 Step Thinky | Mixer Comparison | TODA NCM111 |  |  | EC:DMC:EMC w/ 1% VC |  | 160 | 200 | 98 | 1 | 1 | 17.55 | 36 | 30 | 3 | 71.73367 |  | 72.78 | 54.1254 | 30.57932 | 140.0113 | 145 | 2.862696 | 8.660064 | 0.008660064 | 0.0541254 |  |  |  | #DIV/0! | 157.2275 | 157.2275 | 157.0427 | 152.0543 | 146.5116 | 133.0244 | 93.11709 | 52.6555 | 29.00671 | 122.3086 | 142.447 | 130.6226 | 114.5488 | 2.032318 | 1.293293 | 1.108537 | 4.0125 | 16.812 | 15.3846 | 1.4274 | 3.7841 | 25.7786 | 23.2324 | 2.5462 | 3.6925 | 39.1157 | 33.0911 | 6.0246 | [17 empty] | 1% LITX300 | 1 | FALSE
E0047A | 11 | 2017-06-23 |  |  | MW |  | LITX300 |  | Jet Milled | [6 empty] | Overhead mixer | Mixer Comparison | TODA NCM111 |  |  | EC:DMC:EMC w/ 1% VC |  | 160 | 200 | 98 | 1 | 1 | 17.66 | 36 | 30 | 3 | 71.84367 |  | 72.49 | 53.7334 | 30.35785 | 139.258 | 136 | 3.09774 | 8.597344 | 0.008597344 | 0.0537334 |  |  |  | #DIV/0! | 159.1189 | 159.1189 | 158.9328 | 153.7219 | 146.836 | 126.9229 | 83.9329 | 47.45652 | 28.1017 | 125.0619 | 144.2306 | 131.9477 | 115.0123 | 2.047144 | 1.302728 | 1.116624 | 4.0136 | 16.2608 | 14.6906 | 1.5702 | 3.7835 | 24.806 | 21.9502 | 2.8558 | 3.6944 | 41.4261 | 34.269 | 7.1571 | [17 empty] | 1% LITX300 | 1 | FALSE
E0047B | 12 | 2017-06-23 |  |  | MW |  | LITX300 |  | Jet Milled | [6 empty] | Overhead mixer | Mixer Comparison | TODA NCM111 |  |  | EC:DMC:EMC w/ 1% VC |  | 160 | 200 | 98 | 1 | 1 | 17.66 | 36 | 30 | 3 | 71.84367 |  | 72.65 | 53.8902 | 30.44644 | 139.5593 | 137 | 3.076019 | 8.622432 | 0.008622432 | 0.0538902 |  |  |  | #DIV/0! | 156.2436 | 156.2436 | 155.8725 | 149.0067 | 140.8419 | 120.2445 | 78.6785 | 44.90612 | 25.97875 | 122.4712 | 138.2441 | 124.8836 | 2.22675 | 1.4845 | 1.113375 | 0.9278125 | 4.0105 | 17.6226 | 16.1268 | 1.4958 | 3.7819 | 27.8545 | 25.0487 | 2.8058 | 3.6883 | 50.945 | 40.5524 | 10.3926 | [17 empty] | 1% LITX300 | 1 | FALSE
E0047C | 13 | 2017-06-23 |  |  | MW |  | LITX300 |  | Jet Milled | [6 empty] | Overhead mixer | Mixer Comparison | TODA NCM111 |  |  | EC:DMC:EMC w/ 1% VC |  | 160 | 200 | 98 | 1 | 1 | 17.66 | 36 | 30 | 3 | 71.84367 |  | 73.49 | 54.7134 | 30.91153 | 141.1412 | 138 | 3.092389 | 8.754144 | 0.008754144 | 0.0547134 |  |  |  | #DIV/0! | 156.6344 | 157.3655 | 157.1827 | 150.0546 | 142.1955 | 120.9941 | 82.24676 | 46.05819 | 24.49126 | 124.6495 | 137.0779 | 121.3597 | 2.193247 | 1.462165 | 1.096623 | 0.9138529 | 4.0127 | 20.49 | 18.9031 | 1.5869 | 3.7852 | 30.1508 | 26.9422 | 3.2086 | 3.6919 | 53.3804 | 40.5388 | 12.8416 | [17 empty] | 1% LITX300 | 1 | FALSE
E0047D | 14 | 2017-06-23 |  |  | MW |  | LITX300 |  | Jet Milled | [6 empty] | Overhead mixer | Mixer Comparison | TODA NCM111 |  |  | EC:DMC:EMC w/ 1% VC |  | 160 | 200 | 98 | 1 | 1 | 17.66 | 36 | 30 | 3 | 71.84367 |  | 71.28 | 52.5476 | 29.68791 | 136.9793 | 139 | 2.941144 | 8.407616 | 0.008407616 | 0.0525476 |  |  |  | #DIV/0! | 159.6648 | 159.6648 | 159.4745 | 153.9557 | 148.0562 | 135.1156 | 87.72998 | 51.38199 | 31.59041 | 121.4137 | 145.0114 | 135.3059 | 122.3652 | 94.58091 | 2.283644 | 1.522429 | 4.0151 | 12.8397 | 11.3606 | 1.4791 | 3.7848 | 20.2149 | 17.9295 | 2.2854 | 3.6928 | 32.5531 | 26.8554 | 5.6977 | [17 empty] | 1% LITX300 | 1 | FALSE
E0047E | 15 | 2017-06-23 |  |  | MW |  | LITX300 |  | Jet Milled | [6 empty] | Overhead mixer | Mixer Comparison | TODA NCM111 |  |  | EC:DMC:EMC w/ 1% VC |  | 160 | 200 | 98 | 1 | 1 | 17.66 | 36 | 30 | 3 | 71.84367 |  | 72.25 | 53.4982 | 30.22497 | 138.806 | 140 | 2.965558 | 8.559712 | 0.008559712 | 0.0534982 |  |  |  | #DIV/0! | 154.9585 | 157.2016 | 157.0146 | 150.6593 | 142.6216 | 124.864 | 83.92806 | 48.41284 | 26.54295 | 123.5556 | 139.257 | 124.6771 | 2.243066 | 1.495377 | 1.121533 | 0.9346109 | 4.0134 | 19.1749 | 17.6334 | 1.5415 | 3.7847 | 27.4352 | 24.7693 | 2.6659 | 3.6924 | 49.7504 | 39.902 | 9.8484 | [17 empty] | 1% LITX300 | 1 | FALSE
E0047F | 16 | 2017-06-23 |  |  | MW |  | LITX300 |  | Jet Milled | [6 empty] | Overhead mixer | Mixer Comparison | TODA NCM111 |  |  | EC:DMC:EMC w/ 1% VC |  | 160 | 200 | 98 | 1 | 1 | 17.66 | 36 | 30 | 3 | 71.84367 |  | 72.21 | 53.459 | 30.20282 | 138.7307 | 141 | 2.935163 | 8.55344 | 0.00855344 | 0.053459 |  |  |  | #DIV/0! | 0 | 0 | 0 | 0 | 0 | 0 | 0 | 0 | 0 | 0 | 0 | 0 | 0 | 0 | 0 | 0 | 0.3351 | 0.1785 | 0 | 0.1785 |  |  |  | 0 |  |  |  | 0 | [17 empty] | 1% LITX300 | 1 | FALSE
E0047G | 33 | 2017-06-23 |  |  | MW |  | LITX300 |  | Jet Milled | [6 empty] | Overhead mixer | Mixer Comparison | TODA NCM111 |  |  | EC:DMC:EMC w/ 1% VC |  | 160 | 200 | 98 | 1 | 1 | 17.66 | 36 | 30 | 3 | 71.84367 |  | 72.22 | 53.4688 | 30.20836 | 138.7495 | 142 | 2.908006 | 8.555008 | 0.008555008 | 0.0534688 |  |  |  | #DIV/0! | 159.5323 | 159.5323 | 159.1582 | 153.9215 | 148.4978 | 133.5358 | 87.7147 | 51.05781 | 31.04614 | 122.3143 | 145.1314 | 134.658 | 119.5089 | 86.03148 | 2.244299 | 1.4962 | 4.0155 | 13.9483 | 12.4866 | 1.4617 | 3.7855 | 22.4361 | 20.074 | 2.3621 | 3.6943 | 33.632 | 28.4874 | 5.1446 | [17 empty] | 1% LITX300 | 1 | FALSE
E0047H | 34 | 2017-06-23 |  |  | MW |  | LITX300 |  | Jet Milled | [6 empty] | Overhead mixer | Mixer Comparison | TODA NCM111 |  |  | EC:DMC:EMC w/ 1% VC |  | 160 | 200 | 98 | 1 | 1 | 17.66 | 36 | 30 | 3 | 71.84367 |  | 72.37 | 53.6158 | 30.29141 | 139.032 | 143 | 2.888748 | 8.578528 | 0.008578528 | 0.0536158 |  |  |  | #DIV/0! | 159.0949 | 159.0949 | 158.9084 | 153.686 | 147.7177 | 132.6102 | 95.30773 | 56.88622 | 33.01266 | 120.1138 | 144.1739 | 132.4237 | 116.0106 | 2.051634 | 1.305585 | 1.119073 | 4.0161 | 15.7595 | 14.3276 | 1.4319 | 3.786 | 24.0128 | 21.6471 | 2.3657 | 3.6967 | 41.0441 | 34.3383 | 6.7058 | [17 empty] | 1% LITX300 | 1 | FALSE
E0047I | 35 | 2017-06-23 |  |  | MW |  | LITX300 |  | Jet Milled | [6 empty] | Overhead mixer | Mixer Comparison | TODA NCM111 |  |  | EC:DMC:EMC w/ 1% VC |  | 160 | 200 | 98 | 1 | 1 | 17.66 | 36 | 30 | 3 | 71.84367 |  | 72.18 | 53.4296 | 30.18621 | 138.6742 | 144 | 2.852061 | 8.548736 | 0.008548736 | 0.0534296 |  |  |  | #DIV/0! | 159.275 | 159.275 | 159.0878 | 153.6601 | 147.671 | 131.7622 | 92.83244 | 52.03108 | 31.06892 | 122.2169 | 144.1149 | 131.7622 | 113.7946 | 2.058784 | 1.310135 | 1.122973 | 4.0164 | 15.723 | 14.3131 | 1.4099 | 3.7869 | 23.4417 | 21.1484 | 2.2933 | 3.6976 | 40.7065 | 34.1496 | 6.5569 | [17 empty] | 1% LITX300 | 1 | FALSE
E0047J | 36 | 2017-06-23 |  |  | MW |  | LITX300 |  | Jet Milled | [6 empty] | Overhead mixer | Mixer Comparison | TODA NCM111 |  |  | EC:DMC:EMC w/ 1% VC |  | 160 | 200 | 98 | 1 | 1 | 17.66 | 36 | 30 | 3 | 71.84367 |  | 71.54 | 52.8024 | 29.83186 | 137.4689 | 145 | 2.792723 | 8.448384 | 0.008448384 | 0.0528024 |  |  |  | #DIV/0! | 160.22 | 160.22 | 160.0306 | 155.1066 | 149.8038 | 138.8194 | 90.90496 | 50.3765 | 29.54411 | 124.8049 | 146.5842 | 136.9256 | 123.4792 | 94.50328 | 44.88432 | 2.272624 | 4.0146 | 15.1519 | 13.4543 | 1.6976 | 3.7857 | 23.616 | 21.3402 | 2.2758 | 3.6935 | 30.2628 | 25.5306 | 4.7322 | [17 empty] | 1% LITX300 | 1 | FALSE
E0048A | 1 | 2017-07-03 | 10855-34-1 |  | KG |  | LITXHP | 86071 | Jet Milled | [6 empty] | 2 Step Thinky | Material Comparison for NCM622 | TODA NCM111 |  |  | EC:DMC:EMC w/ 1% VC |  | 160 | 200 | 98 | 1 | 1 | 17.86 | 36 | 30 | 3.5 | 72.04367 | 70.93 | 70.93 | 52.0086 | 29.38339 | 121.6659 | 122 | 3.486401 | 8.321376 | 0.008321376 | 0.0520086 | 11000 |  | 220 | 0.0001179612 |  | 172.856 | 172.856 | 164.5882 | 158.6276 | 147.8602 | 104.7904 | 56.72139 | 29.80276 | 135.7468 | 155.9357 | 145.3606 | 132.6704 | 111.9046 | 74.02622 | 2.499587 | 4.0447 | 12.6805 | 10.9293 | 1.7512 | 3.7813 | 15.6944 | 13.4104 | 2.284 | 3.6837 | 26.2026 | 21.3693 | 4.8333 | [17 empty] | 1% LITXHP | 1 | FALSE
E0048B | 2 | 2017-07-03 | 10855-34-1 |  | KG |  | LITXHP | 86071 | Jet Milled | [6 empty] | 2 Step Thinky | Material Comparison for NCM622 | TODA NCM111 |  |  | EC:DMC:EMC w/ 1% VC |  | 160 | 200 | 98 | 1 | 1 | 17.86 | 36 | 30 | 3.5 | 72.04367 | 72.41 | 72.41 | 53.459 | 30.20282 | 124.0549 | 124 | 3.502183 | 8.55344 | 0.00855344 | 0.053459 | 11500 |  | 420 | 6.321124e-05 |  | 173.2169 | 173.0298 | 165.7345 | 159.1874 | 147.2156 | 100.0767 | 54.06012 | 29.3683 | 135.805 | 156.0074 | 145.5321 | 132.625 | 107.1849 | 68.46368 | 2.43177 | 4.0449 | 11.181 | 9.548 | 1.633 | 3.7816 | 13.8134 | 11.761 | 2.0524 | 3.6838 | 23.7777 | 19.4236 | 4.3541 | [17 empty] | 1% LITXHP | 1 | FALSE
E0048C | 3 | 2017-07-03 | 10855-34-1 |  | KG |  | LITXHP | 86071 | Jet Milled | [6 empty] | 2 Step Thinky | Material Comparison for NCM622 | TODA NCM111 |  |  | EC:DMC:EMC w/ 1% VC |  | 160 | 200 | 98 | 1 | 1 | 17.86 | 36 | 30 | 3.5 | 72.04367 | 71.58 | 71.58 | 52.6456 | 29.74328 | 122.7151 | 124 | 3.448896 | 8.423296 | 0.008423296 | 0.0526456 | 11000 |  | 285 | 9.197815e-05 | [15 empty] | 0 | [11 empty] | 0 | [17 empty] | 1% LITXHP | 1 | FALSE
E0048D | 4 | 2017-07-03 | 10855-34-1 |  | KG |  | LITXHP | 86071 | Jet Milled | [6 empty] | 2 Step Thinky | Material Comparison for NCM622 | TODA NCM111 |  |  | EC:DMC:EMC w/ 1% VC |  | 160 | 200 | 98 | 1 | 1 | 17.86 | 36 | 30 | 3.5 | 72.04367 | 71.17 | 71.17 | 52.2438 | 29.51627 | 122.0533 | 122 | 3.502168 | 8.359008 | 0.008359008 | 0.0522438 | 12000 |  | 320 | 8.140099e-05 |  | 171.8864 | 171.8864 | 164.6128 | 157.9135 | 147.5773 | 114.8462 | 66.9936 | 36.55936 | 127.8621 | 155.2337 | 144.8976 | 131.3074 | 104.1272 | 67.37642 | 2.488334 | 4.0441 | 10.7065 | 9.0909 | 1.6156 | 3.781 | 12.2946 | 10.3687 | 1.9259 | 3.6814 | 19.8768 | 15.0764 | 4.8004 | [17 empty] | 1% LITXHP | 1 | FALSE
E0048E | 5 | 2017-07-03 | 10855-34-1 |  | KG |  | LITXHP | 86071 | Jet Milled | [6 empty] | 2 Step Thinky | Material Comparison for NCM622 | TODA NCM111 |  |  | EC:DMC:EMC w/ 1% VC |  | 160 | 200 | 98 | 1 | 1 | 17.86 | 36 | 30 | 3.5 | 72.04367 | 72.29 | 72.29 | 53.3414 | 30.13638 | 123.8612 | 120 | 3.660882 | 8.534624 | 0.008534624 | 0.0533414 | 10000 |  | 380 | 6.973762e-05 | 173.5987 | 173.5987 | 172.8489 | 165.35 | 158.976 | 143.4158 | 86.04949 | 44.61825 | 25.1212 | 140.4163 | 156.1639 | 145.6655 | 132.1675 | 103.4843 | 63.92783 | 26.80845 | 4.0441 | 11.5658 | 9.6516 | 1.9142 | 3.7824 | 16.537 | 14.0238 | 2.5132 | 3.6815 | 21.2682 | 17.6371 | 3.6311 | [17 empty] | 1% LITXHP | 1 | FALSE
E0048F | 6 | 2017-07-03 | 10855-34-1 |  | KG |  | LITXHP | 86071 | Jet Milled | [6 empty] | 2 Step Thinky | Material Comparison for NCM622 | TODA NCM111 |  |  | EC:DMC:EMC w/ 1% VC |  | 160 | 200 | 98 | 1 | 1 | 17.86 | 36 | 30 | 3.5 | 72.04367 | 72.53 | 72.53 | 53.5766 | 30.26927 | 124.2486 | 124 | 3.509887 | 8.572256 | 0.008572256 | 0.0535766 | 11000 |  | 280 | 9.498981e-05 | 173.0233 | 173.0233 | 172.4634 | 164.6241 | 157.5315 | 144.0928 | 92.76438 | 25.19757 | 21.83789 | 140.5464 | 129.1609 | 2.426432 | 1.493189 | 1.306541 | 0.9332432 | 0.9332432 | 4.043 | 12.101 | 10.6051 | 1.4959 | 3.7823 | 23.1245 | 21.5217 | 1.6028 | 3.6834 | 17.4056 | 14.334 | 3.0716 | [17 empty] | 1% LITXHP | 1 | FALSE
E0048G | 7 | 2017-07-03 | 10855-34-1 |  | KG |  | LITXHP | 86071 | Jet Milled | [6 empty] | 2 Step Thinky | Material Comparison for NCM622 | TODA NCM111 |  |  | EC:DMC:EMC w/ 1% VC |  | 160 | 200 | 98 | 1 | 1 | 17.86 | 36 | 30 | 3.5 | 72.04367 | 71.82 | 71.82 | 52.8808 | 29.87616 | 123.1025 | 123 | 3.504124 | 8.460928 | 0.008460928 | 0.0528808 | 11000 |  | 230 | 0.000114394 | 173.598 | 173.598 | 173.0307 | 165.6556 | 159.4151 | 146.1778 | 96.06511 | 52.57107 | 29.31121 | 136.7226 | 156.3895 | 145.6105 | 130.6712 | 99.6581 | 62.97182 | 30.63494 | 4.0452 | 11.1637 | 9.4865 | 1.6772 | 3.7829 | 13.1944 | 11.1472 | 2.0472 | 3.6832 | 21.3142 | 16.9485 | 4.3657 | [17 empty] | 1% LITXHP | 1 | FALSE
E0048H | 8 | 2017-07-03 | 10855-34-1 |  | KG |  | LITXHP | 86071 | Jet Milled | [6 empty] | 2 Step Thinky | Material Comparison for NCM622 | TODA NCM111 |  |  | EC:DMC:EMC w/ 1% VC |  | 160 | 200 | 0.2916667 | 1 | 1 | 17.86 | 36 | 30 | 3.5 | 18223.57 | 71.42 | 71.42 | 0.1562167 | 0.088258 | 122.4568 | 122 | 3.518592 | 0.02499467 | 2.499467e-05 | 0.0001562167 | 9500 |  | 250 | 0.0001045968 | 169.3695 | 169.1789 | 168.4169 | 160.6057 | 152.985 | 140.9825 | 105.7368 | 56.96453 | 26.10081 | 133.7428 | 147.6505 | 134.8859 | 118.1204 | 87.06619 | 2.286202 | 1.714652 | 4.0328 | 15.0379 | 12.73 | 2.3079 | 3.7699 | 16.569 | 14.0074 | 2.5616 | 3.6655 | 23.1545 | 17.1525 | 6.002 | [17 empty] | 1% LITXHP | 1 | FALSE
E0049A | 9 | 2017-07-03 | 10855-34-2 |  | KG |  | FX-35 | N/A | N/A | [6 empty] | 2 Step Thinky | Material Comparison for NCM622 | TODA NCM111 |  |  | EC:DMC:EMC w/ 1% VC |  | 160 | 200 | 98 | 1 | 1 | 17.84 | 36 | 30 | 3.5 | 72.02367 | 71.56 | 71.56 | 52.6456 | 29.74328 | 122.7151 | 120 | 3.613129 | 8.423296 | 0.008423296 | 0.0526456 | 17250 |  | 420 | 6.242565e-05 |  | 173.2339 | 172.664 | 164.6861 | 157.2781 | 143.0319 | 94.40485 | 48.24715 | 24.69342 | 139.043 | 152.9093 | 140.7525 | 126.1264 | 100.2933 | 2.469342 | 1.519595 | 4.0398 | 14.3123 | 12.3453 | 1.967 | 3.7771 | 18.1283 | 15.5269 | 2.6014 | 3.679 | 30.0575 | 24.1312 | 5.9263 | [17 empty] | 1% FX-35 | 1 | FALSE
E0049B | 10 | 2017-07-03 | 10855-34-2 |  | KG |  | FX-35 | N/A | N/A | [6 empty] | 2 Step Thinky | Material Comparison for NCM622 | TODA NCM111 |  |  | EC:DMC:EMC w/ 1% VC |  | 160 | 200 | 98 | 1 | 1 | 17.84 | 36 | 30 | 3.5 | 72.02367 | 70.9 | 70.9 | 51.9988 | 29.37785 | 121.6497 | 122 | 3.485744 | 8.319808 | 0.008319808 | 0.0519988 | 16800 |  | 250 | 0.0001038097 |  | 86.34815 | 158.8498 | 121.1566 | 133.2723 | 140.1955 | 107.1179 | 56.53977 | 25.96214 | 136.157 | 150.1958 | 136.7339 | 120.3874 | 2.500058 | 1.538497 | 1.153873 | 4.0394 | 16.3228 | 14.3512 | 1.9716 | 3.7772 | 18.5577 | 16.3664 | 2.1913 | 3.6764 | 27.7579 | 21.9165 | 5.8414 | [17 empty] | 1% FX-35 | 1 | FALSE
E0049C | 11 | 2017-07-03 | 10855-34-2 |  | KG |  | FX-35 | N/A | N/A | [6 empty] | 2 Step Thinky | Material Comparison for NCM622 | TODA NCM111 |  |  | EC:DMC:EMC w/ 1% VC |  | 160 | 200 | 98 | 1 | 1 | 17.84 | 36 | 30 | 3.5 | 72.02367 | 71.64 | 71.64 | 52.724 | 29.78757 | 122.8442 | 123 | 3.493733 | 8.43584 | 0.00843584 | 0.052724 | 16500 |  | 330 | 7.954866e-05 |  | 0 | 0 | 0 | 0 | 0 | 0 | 0 | 0 | 0 | 0 | 0 | 0 | 0 | 0 | 0 | [7 empty] | 0 | [21 empty] | 1% FX-35 | 1 | FALSE
E0049D | 12 | 2017-07-03 | 10855-34-2 |  | KG |  | FX-35 | N/A | N/A | [6 empty] | 2 Step Thinky | Material Comparison for NCM622 | TODA NCM111 |  |  | EC:DMC:EMC w/ 1% VC |  | 160 | 200 | 98 | 1 | 1 | 17.84 | 36 | 30 | 3.5 | 72.02367 | 70.97 | 70.97 | 52.0674 | 29.41661 | 121.7627 | 122 | 3.490343 | 8.330784 | 0.008330784 | 0.0520674 | 15200 |  | 430 | 6.042018e-05 |  | 170.3561 | 169.5879 | 160.177 | 152.1105 | 143.2758 | 103.1356 | 52.81616 | 24.39146 | 138.0902 | 150.5741 | 137.322 | 121.3811 | 96.41349 | 2.304705 | 1.53647 | 4.0388 | 15.3339 | 13.4744 | 1.8595 | 3.7755 | 18.5674 | 16.1308 | 2.4366 | 3.6786 | 31.497 | 25.8094 | 5.6876 | [17 empty] | 1% FX-35 | 1 | FALSE
E0049E | 13 | 2017-07-03 | 10855-34-2 |  | KG |  | FX-35 | N/A | N/A | [6 empty] | 2 Step Thinky | Material Comparison for NCM622 | TODA NCM111 |  |  | EC:DMC:EMC w/ 1% VC |  | 160 | 200 | 98 | 1 | 1 | 17.84 | 36 | 30 | 3.5 | 72.02367 | 71.85 | 71.85 | 52.9298 | 29.90384 | 123.1832 | 120 | 3.632634 | 8.468768 | 0.008468768 | 0.0529298 | 16000 |  | 415 | 6.345977e-05 |  | 171.9258 | 171.548 | 163.8019 | 156.6225 | 144.3421 | 95.40939 | 48.74381 | 25.50548 | 137.7296 | 152.844 | 141.5082 | 127.3385 | 100.3216 | 57.62349 | 2.456083 | 4.0401 | 13.4847 | 11.602 | 1.8827 | 3.7774 | 19.0425 | 16.4302 | 2.6123 | 3.6779 | 27.0684 | 22.8167 | 4.2517 | [17 empty] | 1% FX-35 | 1 | FALSE
E0049F | 14 | 2017-07-03 | 10855-34-2 |  | KG |  | FX-35 | N/A | N/A | [6 empty] | 2 Step Thinky | Material Comparison for NCM622 | TODA NCM111 |  |  | EC:DMC:EMC w/ 1% VC |  | 160 | 200 | 98 | 1 | 1 | 17.84 | 36 | 30 | 3.5 | 72.02367 | 71.64 | 71.64 | 52.724 | 29.78757 | 122.8442 | 123 | 3.493733 | 8.43584 | 0.00843584 | 0.052724 | 16000 |  | 470 | 5.585331e-05 |  | 171.4589 | 171.2693 | 162.9239 | 155.9062 | 143.7675 | 100.9028 | 50.64107 | 25.03604 | 137.5085 | 152.3026 | 139.7845 | 120.2488 | 62.96943 | 1.138002 | 6.069342 | 4.0394 | 11.8072 | 9.972 | 1.8352 | 3.7766 | 14.3128 | 12.1261 | 2.1867 | 3.6785 | 28.7626 | 23.8618 | 4.9008 | [17 empty] | 1% FX-35 | 1 | FALSE
E0050A | 15 |  |  |  | KG |  |  | LITX300 | [8 empty] | Boston Power Baseline | TODA NCM111 |  |  | EC:DMC:EMC w/ 1% VC |  | 160 | 200 | 96.5 | 2 | 1.5 | 7.18 | 11 | 25 | 3.5 | 53.03492 |  | 46.82 | 38.2526 | 21.61164 | 74.98709 |  | -20.35953 | 6.120416 | 0.006120416 | 0.0382526 |  |  |  | #DIV/0! |  | 162.0805 | 163.649 | 155.8064 | 148.4866 | 138.5527 | 104.8295 | 65.87787 | 41.5658 | 115.2863 | 149.2709 | 141.4283 | 133.0629 | 121.2989 | 98.29397 | 74.24332 | 4.0148 | 8.5671 | 6.0731 | 2.494 | 3.7671 | 9.1748 | 6.5196 | 2.6552 | 3.6584 | 28.3969 | 15.7317 | 12.6652 | [17 empty] | 2% | 0 | FALSE
E0050B | 16 |  |  |  | KG |  |  | LITX300 | [8 empty] | Boston Power Baseline | TODA NCM111 |  |  | EC:DMC:EMC w/ 1% VC |  | 160 | 200 | 96.5 | 2 | 1.5 | 7.18 | 11 | 25 | 3.5 | 53.03492 |  | 46.36 | 37.8087 | 21.36085 | 74.24455 |  | -20.12327 | 6.049392 | 0.006049392 | 0.0378087 |  |  |  | #DIV/0! |  | 162.3965 | 163.19 | 155.5198 | 148.3785 | 138.0635 | 109.4986 | 71.41214 | 45.75666 | 110.2921 | 148.643 | 140.9728 | 132.5092 | 119.8137 | 96.53863 | 73.26356 | 4.0143 | 8.6156 | 6.1936 | 2.422 | 3.7673 | 9.1115 | 6.5154 | 2.5961 | 3.6577 | 22.9498 | 11.8345 | 11.1153 | [17 empty] | 2% | 0 | FALSE
E0050C | 33 |  |  |  | KG |  |  | LITX300 | [8 empty] | Boston Power Baseline | TODA NCM111 |  |  | EC:DMC:EMC w/ 1% VC |  | 160 | 200 | 96.5 | 2 | 1.5 | 7.18 | 11 | 25 | 3.5 | 53.03492 |  | 46.33 | 37.77975 | 21.34449 | 74.19613 |  | -20.10786 | 6.04476 | 0.00604476 | 0.03777975 |  |  |  | #DIV/0! |  | 163.315 | 164.1091 | 156.9624 | 149.551 | 140.0221 | 116.4645 | 77.55477 | 51.08557 | 106.4062 | 149.551 | 141.3456 | 130.2285 | 115.4057 | 89.9953 | 65.64363 | 4.0179 | 10.0524 | 7.653 | 2.3994 | 3.7701 | 10.7364 | 8.286 | 2.4504 | 3.6621 | 17.8612 | 10.4159 | 7.4453 | [17 empty] | 2% | 0 | FALSE
E0050D | 34 |  |  |  | KG |  |  | LITX300 | [8 empty] | Boston Power Baseline | TODA NCM111 |  |  | EC:DMC:EMC w/ 1% VC |  | 160 | 200 | 96.5 | 2 | 1.5 | 7.18 | 11 | 25 | 3.5 | 53.03492 |  | 45.7 | 37.1718 | 21.00102 | 73.17918 |  | -19.78428 | 5.947488 | 0.005947488 | 0.0371718 |  |  |  | #DIV/0! |  | 163.5649 | 164.3719 | 157.3774 | 150.1138 | 141.2361 | 122.6736 | 85.54872 | 57.03248 | 100.6139 | 150.3828 | 142.8502 | 134.2415 | 117.5622 | 93.61936 | 69.13843 | 4.0195 | 8.7837 | 6.3858 | 2.3979 | 3.771 | 9.1795 | 6.6923 | 2.4872 | 3.6625 | 15.5611 | 8.2035 | 7.3576 | [17 empty] | 2% | 0 | FALSE
E0051A | 35 |  |  |  | KG |  |  | LITX200 | [8 empty] | Boston Power Baseline | TODA NCM111 |  |  | EC:DMC:EMC w/ 1% VC |  | 160 | 200 | 96.5 | 2 | 1.5 | 7.18 | 11 | 25 | 3.5 | 53.03492 |  | 43.32 | 34.8751 | 19.70345 | 69.33737 |  | -18.56189 | 5.580016 | 0.005580016 | 0.0348751 |  |  |  | #DIV/0! | [45 empty] | 2% | 0 | FALSE
E0051B | 36 |  |  |  | KG |  |  | LITX200 | [8 empty] | Boston Power Baseline | TODA NCM111 |  |  | EC:DMC:EMC w/ 1% VC |  | 160 | 200 | 96.5 | 2 | 1.5 | 7.18 | 11 | 25 | 3.5 | 53.03492 |  | 43.46 | 35.0102 | 19.77977 | 69.56336 |  | -18.6338 | 5.601632 | 0.005601632 | 0.0350102 |  |  |  | #DIV/0! |  | 164.5235 | 165.0947 | 157.0971 | 149.385 | 138.8167 | 110.8248 | 71.69339 | 46.27223 | 111.6817 | 149.6707 | 141.3874 | 133.1041 | 121.3932 | 97.97145 | 73.40718 | 4.0085 | 9.2123 | 6.5277 | 2.6846 | 3.763 | 9.7574 | 6.8956 | 2.8618 | 3.6528 | 20.2875 | 9.0469 | 11.2406 | [17 empty] | 2% | 0 | FALSE
E0051C | 37 |  |  |  | KG |  |  | LITX200 | [8 empty] | Boston Power Baseline | TODA NCM111 |  |  | EC:DMC:EMC w/ 1% VC |  | 160 | 200 | 96.5 | 2 | 1.5 | 7.18 | 11 | 25 | 3.5 | 53.03492 |  | 43.3 | 34.8558 | 19.69254 | 69.30508 |  | -18.55162 | 5.576928 | 0.005576928 | 0.0348558 |  |  |  | #DIV/0! |  | 164.9654 | 165.5392 | 157.793 | 150.6206 | 139.7185 | 109.5944 | 69.7158 | 44.46893 | 113.8978 | 150.3337 | 142.3006 | 133.9806 | 122.2178 | 101.5613 | 76.88821 | 4.0118 | 9.3949 | 6.6325 | 2.7624 | 3.7651 | 9.8031 | 6.9182 | 2.8849 | 3.6548 | 19.5982 | 8.9654 | 10.6328 | [17 empty] | 2% | 0 | FALSE
E0051D | 38 |  |  |  | KG |  |  | LITX200 | [8 empty] | Boston Power Baseline | TODA NCM111 |  |  | EC:DMC:EMC w/ 1% VC |  | 160 | 200 | 96.5 | 2 | 1.5 | 7.18 | 11 | 25 | 3.5 | 53.03492 |  | 43.34 | 34.8944 | 19.71435 | 69.36965 |  | -18.57216 | 5.583104 | 0.005583104 | 0.0348944 |  |  |  | #DIV/0! |  | 164.2097 | 164.7829 | 157.0453 | 149.3076 | 138.7042 | 116.351 | 78.52263 | 51.29763 | 106.0342 | 149.5942 | 141.57 | 133.5458 | 122.9424 | 103.7416 | 79.66894 | 4.0103 | 9.1468 | 6.4534 | 2.6934 | 3.7657 | 9.7017 | 6.8418 | 2.8599 | 3.6552 | 20.6317 | 9.1332 | 11.4985 | [17 empty] | 2% | 0 | FALSE
E0052A | 1 | 2017-07-12 | 10855-36 |  | KG |  | LITX300 | 85839 | Jet Milled | [6 empty] | 2 Step Thinky | Material Comparison for NCM622 | Targaray NCM622 |  |  | EC:DMC:EMC w/ 1% VC |  | 160 | 200 | 98 | 1 | 1 | 17.67 | 36 | 30 | 3.5 | 71.85367 | 72.2 | 72.2 | 53.4394 | 30.19175 | 124.0226 | 124 | 3.500899 | 8.550304 | 0.008550304 | 0.0534394 | 13500 |  | 400 | 6.647037e-05 |  | 172.3447 | 168.2279 | 162.6141 | 156.8131 | 146.7082 | 97.68074 | 54.07995 | 29.5662 | 135.8548 | 155.3161 | 144.2756 | 130.4281 | 104.2302 | 2.432662 | 1.684151 | 4.0439 | 12.4498 | 10.7184 | 1.7314 | 3.7809 | 15.6469 | 13.3708 | 2.2761 | 3.6818 | 25.0123 | 19.9438 | 5.0685 | [17 empty] | 1% LITX300 | 1 | FALSE
E0052B | 2 | 2017-07-12 | 10855-36 |  | KG |  | LITX300 | 85839 | Jet Milled | [6 empty] | 2 Step Thinky | Material Comparison for NCM622 | Targaray NCM622 |  |  | EC:DMC:EMC w/ 1% VC |  | 160 | 200 | 98 | 1 | 1 | 17.67 | 36 | 30 | 3.5 | 71.85367 | 72.49 | 72.49 | 53.7236 | 30.35232 | 124.4907 | 124 | 3.519517 | 8.595776 | 0.008595776 | 0.0537236 | 13000 |  | 350 | 7.630051e-05 |  | 172.5499 | 172.5499 | 164.9182 | 158.5895 | 147.4212 | 104.7957 | 58.07504 | 31.08504 | 134.3916 | 155.4252 | 144.0708 | 128.9936 | 96.41945 | 56.77207 | 2.419793 | 4.0447 | 11.9171 | 10.2489 | 1.6682 | 3.7813 | 14.4974 | 12.368 | 2.1294 | 3.6818 | 21.8703 | 17.1147 | 4.7556 | [17 empty] | 1% LITX300 | 1 | FALSE
E0052C | 3 | 2017-07-12 | 10855-36 |  | KG |  | LITX300 | 85839 | Jet Milled | [6 empty] | 2 Step Thinky | Material Comparison for NCM622 | Targaray NCM622 |  |  | EC:DMC:EMC w/ 1% VC |  | 160 | 200 | 98 | 1 | 1 | 17.67 | 36 | 30 | 3.5 | 71.85367 | 71.45 | 71.45 | 52.7044 | 29.7765 | 122.8119 | 121 | 3.57461 | 8.432704 | 0.008432704 | 0.0527044 | 14000 |  | 390 | 6.739868e-05 |  | 171.3329 | 170.574 | 162.7948 | 156.9129 | 147.9952 | 114.6014 | 69.06444 | 37.56802 | 127.3138 | 154.2566 | 141.9236 | 120.4833 | 81.96659 | 47.62411 | 2.466587 | 4.043 | 11.517 | 9.9235 | 1.5935 | 3.7801 | 12.4315 | 10.6569 | 1.7746 | 3.6799 | 16.8092 | 13.0075 | 3.8017 | [17 empty] | 1% LITX300 | 1 | FALSE
E0052D | 4 | 2017-07-12 | 10855-36 |  | KG |  | LITX300 | 85839 | Jet Milled | [6 empty] | 2 Step Thinky | Material Comparison for NCM622 | Targaray NCM622 |  |  | EC:DMC:EMC w/ 1% VC |  | 160 | 200 | 98 | 1 | 1 | 17.67 | 36 | 30 | 3.5 | 71.85367 | 71.83 | 71.83 | 53.0768 | 29.98689 | 123.4253 | 122 | 3.558008 | 8.492288 | 0.008492288 | 0.0530768 | 14000 |  | 350 | 7.553953e-05 |  | 172.5801 | 172.3917 | 165.0439 | 158.2612 | 145.638 | 93.6379 | 47.28996 | 24.49281 | 140.5511 | 153.3627 | 143.1887 | 129.2467 | 105.8843 | 2.449281 | 1.50725 | 4.0446 | 23.4802 | 21.5662 | 1.914 | 3.7821 | 29.3121 | 26.6163 | 2.6958 | 3.6829 | 39.628 | 35.5843 | 4.0437 | [17 empty] | 1% LITX300 | 1 | FALSE
E0052E | 5 | 2017-07-12 | 10855-36 |  | KG |  | LITX300 | 85839 | Jet Milled | [6 empty] | 2 Step Thinky | Material Comparison for NCM622 | Targaray NCM622 |  |  | EC:DMC:EMC w/ 1% VC |  | 160 | 200 | 98 | 1 | 1 | 17.67 | 36 | 30 | 3.5 | 71.85367 | 72.38 | 72.38 | 53.6158 | 30.29141 | 124.3132 | 124 | 3.512455 | 8.578528 | 0.008578528 | 0.0536158 | 14000 |  | 380 | 7.015997e-05 |  | 171.5912 | 171.5912 | 164.1307 | 157.4163 | 143.8009 | 92.51004 | 49.42573 | 27.23078 | 138.019 | 154.9916 | 143.0548 | 129.0664 | 102.2087 | 61.36251 | 2.424658 | 4.0435 | 13.3102 | 11.4253 | 1.8849 | 3.7806 | 18.9574 | 16.3509 | 2.6065 | 3.682 | 25.7738 | 21.9317 | 3.8421 | [17 empty] | 1% LITX300 | 1 | FALSE
E0052F | 6 | 2017-07-12 | 10855-36 |  | KG |  | LITX300 | 85839 | Jet Milled | [6 empty] | 2 Step Thinky | Material Comparison for NCM622 | Targaray NCM622 |  |  | EC:DMC:EMC w/ 1% VC |  | 160 | 200 | 98 | 1 | 1 | 17.67 | 36 | 30 | 3.5 | 71.85367 | 71.35 | 71.35 | 52.6064 | 29.72113 | 122.6505 | 123 | 3.485941 | 8.417024 | 0.008417024 | 0.0526064 | 13000 |  | 315 | 8.331788e-05 |  | 172.2224 | 172.2224 | 164.9989 | 158.5358 | 147.8908 | 106.4509 | 59.87865 | 32.12537 | 133.0637 | 155.3043 | 144.4691 | 130.4024 | 101.8887 | 61.77956 | 2.471182 | 4.0443 | 12.9979 | 11.1398 | 1.8581 | 3.7819 | 20.2284 | 17.6092 | 2.6192 | 3.6808 | 23.8205 | 20.077 | 3.7435 | [17 empty] | 1% LITX300 | 1 | FALSE
E0053A | 7 | 2017-07-12 | 10855-37 |  | KG |  | Denka Black | N/A | N/A | [6 empty] | 2 Step Thinky | Material Comparison for NCM622 | Targaray NCM622 |  |  | EC:DMC:EMC w/ 1% VC |  | 160 | 200 | 98 | 1 | 1 | 17.65 | 36 | 30 | 3.5 | 71.83367 | 71.56 | 71.56 | 52.8318 | 29.84847 | 123.0218 | 123 | 3.500877 | 8.453088 | 0.008453088 | 0.0528318 | 20000 |  | 400 | 6.585737e-05 |  | 173.5697 | 172.6233 | 163.5379 | 155.2096 | 135.5244 | 77.60478 | 39.18095 | 21.01007 | 142.7171 | 151.6132 | 140.635 | 124.9248 | 95.39709 | 2.649919 | 1.703519 | 4.0386 | 13.8859 | 11.8545 | 2.0314 | 3.7775 | 18.0973 | 15.4256 | 2.6717 | 3.678 | 28.5211 | 23.1582 | 5.3629 | [17 empty] | 1% Denka Black | 1 | FALSE
E0053B | 8 | 2017-07-12 | 10855-37 |  | KG |  | Denka Black | N/A | N/A | [6 empty] | 2 Step Thinky | Material Comparison for NCM622 | Targaray NCM622 |  |  | EC:DMC:EMC w/ 1% VC |  | 160 | 200 | 98 | 1 | 1 | 17.65 | 36 | 30 | 3.5 | 71.83367 | 72.22 | 72.22 | 53.4786 | 30.2139 | 124.0872 | 122 | 3.584943 | 8.556576 | 0.008556576 | 0.0534786 | 17500 |  | 360 | 7.39147e-05 |  | 171.8444 | 171.4705 | 163.4299 | 156.8852 | 144.1698 | 91.99942 | 47.86962 | 25.24374 | 138.9341 | 153.8933 | 142.4869 | 128.2756 | 101.349 | 2.430879 | 1.495925 | 4.0404 | 13.1016 | 11.3191 | 1.7825 | 3.7775 | 16.2678 | 13.9413 | 2.3265 | 3.6788 | 26.5865 | 21.4349 | 5.1516 | [17 empty] | 1% Denka Black | 1 | FALSE
E0053C | 9 | 2017-07-12 | 10855-37 |  | KG |  | Denka Black | N/A | N/A | [6 empty] | 2 Step Thinky | Material Comparison for NCM622 | Targaray NCM622 |  |  | EC:DMC:EMC w/ 1% VC |  | 160 | 200 | 98 | 1 | 1 | 17.65 | 36 | 30 | 3.5 | 71.83367 | 72.26 | 72.26 | 53.5178 | 30.23605 | 124.1517 | 124 | 3.506035 | 8.562848 | 0.008562848 | 0.0535178 | 18000 |  | 500 | 5.325087e-05 |  | 172.466 | 171.9054 | 163.6839 | 156.9571 | 142.1957 | 95.10854 | 46.90028 | 22.98301 | 142.0088 | 152.8463 | 138.8323 | 121.4549 | 88.19496 | 2.429098 | 1.49483 | 4.041 | 15.5876 | 13.5723 | 2.0153 | 3.7787 | 18.1105 | 15.6595 | 2.451 | 3.6782 | 26.2443 | 20.4785 | 5.7658 | [17 empty] | 1% Denka Black | 1 | FALSE
E0053D | 10 | 2017-07-12 | 10855-37 |  | KG |  | Denka Black | N/A | N/A | [6 empty] | 2 Step Thinky | Material Comparison for NCM622 | Targaray NCM622 |  |  | EC:DMC:EMC w/ 1% VC |  | 160 | 200 | 98 | 1 | 1 | 17.65 | 36 | 30 | 3.5 | 71.83367 | 71.89 | 71.89 | 53.1552 | 30.03119 | 123.5545 | 124 | 3.48228 | 8.504832 | 0.008504832 | 0.0531552 | 19000 |  | 440 | 6.0173e-05 |  | 173.6425 | 173.2662 | 165.5529 | 158.2159 | 140.5319 | 85.78653 | 41.76449 | 21.63476 | 144.1063 | 154.2652 | 141.2844 | 125.4816 | 97.26236 | 2.445669 | 1.505027 | 4.0415 | 15.888 | 13.7786 | 2.1094 | 3.7795 | 22.291 | 19.3554 | 2.9356 | 3.6805 | 29.3714 | 25.2165 | 4.1549 | [17 empty] | 1% Denka Black | 1 | FALSE
E0053E | 11 | 2017-07-12 | 10855-37 |  | KG |  | Denka Black | N/A | N/A | [6 empty] | 2 Step Thinky | Material Comparison for NCM622 | Targaray NCM622 |  |  | EC:DMC:EMC w/ 1% VC |  | 160 | 200 | 98 | 1 | 1 | 17.65 | 36 | 30 | 3.5 | 71.83367 | 72.01 | 72.01 | 53.2728 | 30.09763 | 123.7482 | 124 | 3.489985 | 8.523648 | 0.008523648 | 0.0532728 | 18000 |  | 570 | 4.653429e-05 |  | 172.8837 | 172.8837 | 164.4366 | 157.4913 | 143.4128 | 90.66541 | 44.30028 | 22.33785 | 143.4128 | 153.737 | 140.5971 | 124.4538 | 94.79509 | 2.44027 | 1.501704 | 4.0412 | 15.3867 | 13.3996 | 1.9871 | 3.7795 | 20.5328 | 17.7748 | 2.758 | 3.6814 | 30.4463 | 26.1761 | 4.2702 | [17 empty] | 1% Denka Black | 1 | FALSE
E0053F | 12 | 2017-07-12 | 10855-37 |  | KG |  | Denka Black | N/A | N/A | [6 empty] | 2 Step Thinky | Material Comparison for NCM622 | Targaray NCM622 |  |  | EC:DMC:EMC w/ 1% VC |  | 160 | 200 | 98 | 1 | 1 | 17.65 | 36 | 30 | 3.5 | 71.83367 | 72.45 | 72.45 | 53.704 | 30.34124 | 124.4584 | 124 | 3.518233 | 8.59264 | 0.00859264 | 0.053704 | 18000 |  | 480 | 5.562939e-05 |  | 173.9163 | 173.5439 | 165.1646 | 156.9715 | 139.8406 | 86.39952 | 40.03426 | 20.48265 | 144.682 | 151.944 | 136.8613 | 118.0545 | 79.3237 | 2.606882 | 1.675853 | 4.0394 | 16.5623 | 14.4221 | 2.1402 | 3.7784 | 21.4701 | 18.5299 | 2.9402 | 3.6799 | 31.3705 | 25.7216 | 5.6489 | [17 empty] | 1% Denka Black | 1 | FALSE
E0054A | 1 | 2017-07-17 | 10855-38-1 |  | KG |  | LITX300 | 85839 | Jet Milled | [6 empty] | 2 Step Thinky | Material Comparison for NCM622 | Targaray NCM622 |  |  | EC:DMC:EMC w/ 1% VC |  | 160 | 200 | 96.5 | 2 | 1.5 | 17.55 | 36 | 30 | 3.5 | 72.57591 | 72.78 | 72.78 | 53.29695 | 30.11127 | 125.1525 | 120 | 3.714689 | 8.527512 | 0.008527512 | 0.05329695 | 2600 |  | 57 | 0.000471941 |  | 172.8054 | 172.8054 | 165.8631 | 158.9209 | 144.4736 | 94.18925 | 50.65956 | 28.51946 | 136.0303 | 155.356 | 145.2241 | 132.0901 | 110.5129 | 73.55018 | 0 | 4.0433 | 12.6707 | 10.9066 | 1.7641 | 3.7803 | 18.1509 | 15.6257 | 2.5252 | 3.6808 | 24.3654 | 20.7925 | 3.5729 | [17 empty] | 2% LITX300 | 1 | FALSE
E0054B | 2 | 2017-07-17 | 10855-38-1 |  | KG |  | LITX300 | 85839 | Jet Milled | [6 empty] | 2 Step Thinky | Material Comparison for NCM622 | Targaray NCM622 |  |  | EC:DMC:EMC w/ 1% VC |  | 160 | 200 | 96.5 | 2 | 1.5 | 17.55 | 36 | 30 | 3.5 | 72.57591 | 72.64 | 72.64 | 53.16185 | 30.03494 | 124.9266 | 125 | 3.497112 | 8.505896 | 0.008505896 | 0.05316185 | 3000 |  | 40 | 0.0006711035 |  | 172.6802 | 172.4921 | 165.7203 | 158.5724 | 146.7218 | 102.7052 | 57.18386 | 32.35403 | 132.0496 | 155.5627 | 145.9693 | 133.7425 | 113.9915 | 79.75644 | 43.26411 | 4.0427 | 11.5514 | 9.8231 | 1.7283 | 3.7795 | 16.2056 | 13.8419 | 2.3637 | 3.68 | 23.3978 | 19.6652 | 3.7326 | [17 empty] | 2% LITX300 | 1 | FALSE
E0054C | 3 | 2017-07-17 | 10855-38-1 |  | KG |  | LITX300 | 85839 | Jet Milled | [6 empty] | 2 Step Thinky | Material Comparison for NCM622 | Targaray NCM622 |  |  | EC:DMC:EMC w/ 1% VC |  | 160 | 200 | 96.5 | 2 | 1.5 | 17.55 | 36 | 30 | 3.5 | 72.57591 | 72.77 | 72.77 | 53.2873 | 30.10582 | 125.1364 | 125 | 3.505364 | 8.525968 | 0.008525968 | 0.0532873 | 2800 |  | 50 | 0.000537932 |  | 172.8367 | 172.8367 | 165.8932 | 158.5744 | 147.3147 | 104.7154 | 59.86417 | 33.40383 | 131.3634 | 155.1965 | 144.875 | 131.3634 | 108.281 | 74.5018 | 0 | 4.0433 | 11.7157 | 10.1662 | 1.5495 | 3.7798 | 14.7591 | 12.6634 | 2.0957 | 3.6828 | 25.0739 | 21.3652 | 3.7087 | [17 empty] | 2% LITX300 | 1 | FALSE
E0054D | 4 | 2017-07-17 | 10855-38-1 |  | KG |  | LITX300 | 85839 | Jet Milled | [6 empty] | 2 Step Thinky | Material Comparison for NCM622 | Targaray NCM622 |  |  | EC:DMC:EMC w/ 1% VC |  | 160 | 200 | 96.5 | 2 | 1.5 | 17.55 | 36 | 30 | 3.5 | 72.57591 | 72.82 | 72.82 | 53.33555 | 30.13308 | 125.2171 | 125 | 3.508538 | 8.533688 | 0.008533688 | 0.05333555 | 1900 |  | 50 | 0.0005383356 |  | 171.7429 | 171.5554 | 164.9931 | 158.0559 | 146.8064 | 107.433 | 62.24741 | 35.9985 | 127.8697 | 155.431 | 146.2439 | 133.4945 | 110.6204 | 77.80927 | 47.81051 | 4.0429 | 10.2681 | 8.6209 | 1.6472 | 3.779 | 13.4139 | 11.2559 | 2.158 | 3.6806 | 22.9864 | 18.9568 | 4.0296 | [17 empty] | 2% LITX300 | 1 | FALSE
E0055A | 5 | 2017-07-17 | 10855-38-3 |  | KG |  | FX-35 | N/A | N/A | [6 empty] | 2 Step Thinky | Material Comparison for NCM622 | Targaray NCM622 |  |  | EC:DMC:EMC w/ 1% VC |  | 160 | 200 | 96.5 | 2 | 1.5 | 17.6 | 36 | 30 | 3.5 | 72.62591 | 72.28 | 72.28 | 52.7662 | 29.81141 | 124.2647 | 124 | 3.510529 | 8.442592 | 0.008442592 | 0.0527662 | 4000 |  | 85 | 0.0003137198 |  | 167.1525 | 166.7734 | 159.1928 | 151.2332 | 137.7776 | 99.306 | 52.49573 | 26.15311 | 131.1446 | 145.7372 | 133.9873 | 119.7736 | 99.49551 | 0 | 0 | 4.0262 | 15.0459 | 13.074 | 1.9719 | 3.7646 | 18.3473 | 15.8241 | 2.5232 | 3.6637 | 34.9957 | 26.8325 | 8.1632 | [17 empty] | 2% FX-35 | 1 | FALSE
E0055B | 6 | 2017-07-17 | 10855-38-3 |  | KG |  | FX-35 | N/A | N/A | [6 empty] | 2 Step Thinky | Material Comparison for NCM622 | Targaray NCM622 |  |  | EC:DMC:EMC w/ 1% VC |  | 160 | 200 | 96.5 | 2 | 1.5 | 17.6 | 36 | 30 | 3.5 | 72.62591 | 72.59 | 72.59 | 53.06535 | 29.98042 | 124.7651 | 126 | 3.451977 | 8.490456 | 0.008490456 | 0.05306535 | 3300 |  | 90 | 0.0002976809 |  | 159.2376 | 166.2102 | 158.8607 | 151.3229 | 138.6969 | 101.9498 | 57.09941 | 30.5284 | 127.0132 | 146.8001 | 134.3626 | 118.5331 | 94.41189 | 0 | 0 | 4.0267 | 13.3748 | 11.5915 | 1.7833 | 3.7661 | 14.9439 | 12.9082 | 2.0357 | 3.6625 | 24.9223 | 17.606 | 7.3163 | [17 empty] | 2% FX-35 | 1 | FALSE
E0055C | 7 | 2017-07-17 | 10855-38-3 |  | KG |  | FX-35 | N/A | N/A | [6 empty] | 2 Step Thinky | Material Comparison for NCM622 | Targaray NCM622 |  |  | EC:DMC:EMC w/ 1% VC |  | 160 | 200 | 96.5 | 2 | 1.5 | 17.6 | 36 | 30 | 3.5 | 72.62591 | 72.55 | 72.55 | 53.02675 | 29.95862 | 124.7006 | 125 | 3.488224 | 8.48428 | 0.00848428 | 0.05302675 | 3400 |  | 95 | 0.0002818436 |  | 166.1426 | 165.3882 | 157.8449 | 149.7357 | 135.5919 | 101.6468 | 56.19805 | 29.41911 | 126.3513 | 144.644 | 131.8203 | 116.3564 | 92.78336 | 0 | 0 | 4.0243 | 14.2124 | 12.276 | 1.9364 | 3.7641 | 16.1013 | 13.8938 | 2.2075 | 3.6585 | 28.1531 | 19.5586 | 8.5945 | [17 empty] | 2% FX-35 | 1 | FALSE
E0055D | 8 | 2017-07-17 | 10855-38-3 |  | KG |  | FX-35 | N/A | N/A | [6 empty] | 2 Step Thinky | Material Comparison for NCM622 | Targaray NCM622 |  |  | EC:DMC:EMC w/ 1% VC |  | 160 | 200 | 96.5 | 2 | 1.5 | 17.6 | 36 | 30 | 3.5 | 72.62591 | 72.48 | 72.48 | 52.9592 | 29.92045 | 124.5876 | 125 | 3.483781 | 8.473472 | 0.008473472 | 0.0529592 | 3800 |  | 80 | 0.0003343362 |  | 169.9421 | 169.3757 | 162.2003 | 154.6474 | 143.1291 | 106.8747 | 61.74565 | 35.12138 | 125.1907 | 150.8709 | 140.1079 | 125.946 | 101.3988 | 69.48745 | 0 | 4.0311 | 11.0961 | 9.3848 | 1.7113 | 3.7693 | 13.3712 | 11.2808 | 2.0904 | 3.6683 | 25.1373 | 18.3644 | 6.7729 | [17 empty] | 2% FX-35 | 1 | FALSE
E0056A | 9 | 2017-07-20 | 10855-38-2 |  | KG |  | LITXHP | 86071 | Jet Milled | [6 empty] | 2 Step Thinky | Material Comparison for NCM622 | Targaray NCM622 |  |  | EC:DMC:EMC w/ 1% VC |  | 160 | 200 | 96.5 | 2 | 1.5 | 17.86 | 36 | 30 | 3.5 | 72.88591 | 71.58 | 71.58 | 51.8398 | 29.28802 | 122.7151 | 123 | 3.488538 | 8.294368 | 0.008294368 | 0.0518398 | 830 |  | 18 | 0.001456321 |  | 172.8402 | 172.8402 | 166.2815 | 159.5299 | 147.57 | 106.0961 | 62.88605 | 37.61589 | 127.894 | 157.9867 | 149.8848 | 139.661 | 123.6502 | 94.52197 | 65.00797 | 4.045 | 9.558 | 7.9466 | 1.6114 | 3.7809 | 12.3504 | 10.2706 | 2.0798 | 3.684 | 22.4891 | 18.7164 | 3.7727 | [17 empty] | 2% LITXHP | 1 | FALSE
E0056B | 10 | 2017-07-20 | 10855-38-2 |  | KG |  | LITXHP | 86071 | Jet Milled | [6 empty] | 2 Step Thinky | Material Comparison for NCM622 | Targaray NCM622 |  |  | EC:DMC:EMC w/ 1% VC |  | 160 | 200 | 96.5 | 2 | 1.5 | 17.86 | 36 | 30 | 3.5 | 72.88591 | 72.27 | 72.27 | 52.50565 | 29.66421 | 123.8289 | 124 | 3.493195 | 8.400904 | 0.008400904 | 0.05250565 | 790 |  | 17 | 0.001558366 |  | 169.8865 | 171.791 | 164.3633 | 156.9355 | 144.7463 | 96.56104 | 51.42304 | 33.32975 | 131.6049 | 154.8405 | 142.8418 | 128.3671 | 102.6556 | 0 | 0 | 4.0436 | 26.4341 | 24.9535 | 1.4806 | 3.78 | 16.0196 | 14.276 | 1.7436 | 3.6809 | 25.2316 | 20.4905 | 4.7411 | [17 empty] | 2% LITXHP | 1 | FALSE
E0056C | 11 | 2017-07-20 | 10855-38-2 |  | KG |  | LITXHP | 86071 | Jet Milled | [6 empty] | 2 Step Thinky | Material Comparison for NCM622 | Targaray NCM622 |  |  | EC:DMC:EMC w/ 1% VC |  | 160 | 200 | 96.5 | 2 | 1.5 | 17.86 | 36 | 30 | 3.5 | 72.88591 | 71.91 | 71.91 | 52.15825 | 29.46794 | 123.2478 | 123 | 3.509968 | 8.34532 | 0.00834532 | 0.05215825 | 760 |  | 18 | 0.001463719 |  | 173.127 | 173.127 | 166.2249 | 159.7063 | 148.9697 | 112.7338 | 66.72003 | 38.72829 | 126.9214 | 156.8304 | 146.8608 | 133.0566 | 108.5159 | 75.34762 | 0 | 4.0444 | 10.7197 | 9.2758 | 1.4439 | 3.7809 | 12.3321 | 10.5965 | 1.7356 | 3.6814 | 20.1444 | 15.5562 | 4.5882 | [17 empty] | 2% LITXHP | 1 | FALSE
E0056D | 12 | 2017-07-20 | 10855-38-2 |  | KG |  | LITXHP | 86071 | Jet Milled | [6 empty] | 2 Step Thinky | Material Comparison for NCM622 | Targaray NCM622 |  |  | EC:DMC:EMC w/ 1% VC |  | 160 | 200 | 96.5 | 2 | 1.5 | 17.86 | 36 | 30 | 3.5 | 72.88591 | 71.62 | 71.62 | 51.8784 | 29.30983 | 122.7797 | 123 | 3.491136 | 8.300544 | 0.008300544 | 0.0518784 | 820 |  | 18 | 0.001457218 |  | 172.1333 | 172.1333 | 165.5795 | 158.833 | 148.424 | 116.8116 | 71.70614 | 41.63583 | 122.7871 | 155.9416 | 146.3037 | 133.5816 | 110.6434 | 79.03096 | 50.30996 | 4.0436 | 10.3222 | 8.8056 | 1.5166 | 3.7803 | 12.7286 | 10.7895 | 1.9391 | 3.6823 | 23.2947 | 19.305 | 3.9897 | [17 empty] | 2% LITXHP | 1 | FALSE
E0049I | 9 | 2017-07-20 | 10855-34-2 |  | KG |  | FX-35 | N/A | N/A | [6 empty] | 2 Step Thinky | Material Comparison for NCM622 | Targaray NCM622 |  |  | EC:DMC:EMC w/ 1% VC |  | 160 | 200 | 98 | 1 | 1 | 17.84 | 36 | 30 | 3.5 | 72.02367 | 71.48 | 71.48 | 52.5672 | 29.69898 | 122.586 | 124 | 3.44376 | 8.410752 | 0.008410752 | 0.0525672 | 16000 |  |  | #DIV/0! |  | 171.9704 | 171.9704 | 164.5513 | 157.3224 | 144.7671 | 108.4326 | 57.06981 | 27.39351 | 136.5871 | 153.1373 | 140.9624 | 126.5047 | 104.0573 | 2.282792 | 1.521862 | 4.0401 | 14.7866 | 12.8634 | 1.9232 | 3.776 | 18.6939 | 16.1905 | 2.5034 | 3.6779 | 31.1559 | 24.8412 | 6.3147 | [17 empty] | 1% FX-35 | 1 | FALSE
E0049J | 10 | 2017-07-20 | 10855-34-2 |  | KG |  | FX-35 | N/A | N/A | [6 empty] | 2 Step Thinky | Material Comparison for NCM622 | Targaray NCM622 |  |  | EC:DMC:EMC w/ 1% VC |  | 160 | 200 | 98 | 1 | 1 | 17.84 | 36 | 30 | 3.5 | 72.02367 | 72.22 | 72.22 | 53.2924 | 30.1087 | 123.7805 | 122 | 3.572461 | 8.526784 | 0.008526784 | 0.0532924 | 14500 |  |  | #DIV/0! |  | 172.6325 | 172.4449 | 165.3144 | 158.3716 | 146.9253 | 108.8335 | 59.85844 | 30.58597 | 133.7902 | 154.0557 | 142.6095 | 128.5362 | 104.5177 | 2.439372 | 1.501152 | 4.0409 | 13.2707 | 11.518 | 1.7527 | 3.7774 | 17.022 | 14.6797 | 2.3423 | 3.6791 | 27.2695 | 22.0463 | 5.2232 | [17 empty] | 1% FX-35 | 1 | FALSE
E0048I | 7 | 2017-07-20 | 10855-34-1 |  | KG |  | LITXHP | 86071 | Jet Milled | [6 empty] | 2 Step Thinky | Material Comparison for NCM622 | Targaray NCM622 |  |  | EC:DMC:EMC w/ 1% VC |  | 160 | 200 | 98 | 1 | 1 | 17.86 | 36 | 30 | 3.5 | 72.04367 | 71.66 | 71.51 | 52.577 | 29.70452 | 122.6021 | 120 | 3.608421 | 8.41232 | 0.00841232 | 0.052577 | 10000 |  |  | #DIV/0! |  | 174.7913 | 174.7913 | 167.9442 | 161.6676 | 150.446 | 110.1242 | 62.0043 | 34.4257 | 132.7577 | 158.0539 | 147.7833 | 135.04 | 109.934 | 72.08475 | 36.70807 | 4.0462 | 11.1111 | 9.4694 | 1.6417 | 3.783 | 14.5799 | 12.3843 | 2.1956 | 3.6864 | 24.1393 | 20.7284 | 3.4109 | [17 empty] | 1% LITXHP | 1 | FALSE
E0048J | 8 | 2017-07-20 | 10855-34-1 |  | KG |  | LITXHP | 86071 | Jet Milled | [6 empty] | 2 Step Thinky | Material Comparison for NCM622 | Targaray NCM622 |  |  | EC:DMC:EMC w/ 1% VC |  | 160 | 200 | 98 | 1 | 1 | 17.86 | 36 | 30 | 3.5 | 72.04367 | 71.66 | 71.66 | 52.724 | 29.78757 | 122.8442 | 123 | 3.493733 | 8.43584 | 0.00843584 | 0.052724 | 10000 |  |  | #DIV/0! |  | 171.4589 | 173.7349 | 167.0966 | 161.2169 | 150.9749 | 116.6452 | 66.95243 | 34.51938 | 132.7669 | 156.2856 | 144.1469 | 129.5425 | 102.4202 | 2.46567 | 1.517336 | 4.0459 | 13.2556 | 11.7546 | 1.501 | 3.7826 | 15.5188 | 13.684 | 1.8348 | 3.6834 | 22.5115 | 18.4161 | 4.0954 | [17 empty] | 1% LITXHP | 1 | FALSE
E0057A |  |  |  |  | KG |  | Denka Black | N/A | N/A | [6 empty] | 2 Step Thinky | Material Comparison for NCM622 | Targaray NCM622 |  |  | EC:DMC:EMC w/ 1% VC |  | 160 | 200 | 96.5 | 2 | 1.5 | 17.5 | 36 | 30 | 3.5 | 72.52591 | 72.82 | 72.82 | 53.3838 | 30.16034 | 125.2978 | 125 | 3.511712 | 8.541408 | 0.008541408 | 0.0533838 | 1800 |  | 45 | 0.0005988768 |  | 174.0228 | 174.3975 | 167.4665 | 160.9102 | 148.1723 | 104.1514 | 57.32076 | 31.09558 | 135.6217 | 156.6018 | 145.5498 | 132.6245 | 112.019 | 77.55162 | 2.435196 | 4.0452 | 12.8167 | 11.2079 | 1.6088 | 3.7815 | 16.2578 | 14.1217 | 2.1361 | 3.6861 | 27.1939 | 23.4674 | 3.7265 | [17 empty] | 2% Denka Black | 1 | FALSE
E0057B |  |  |  |  | KG |  | Denka Black | N/A | N/A | [6 empty] | 2 Step Thinky | Material Comparison for NCM622 | Targaray NCM622 |  |  | EC:DMC:EMC w/ 1% VC |  | 160 | 200 | 96.5 | 2 | 1.5 | 17.5 | 36 | 30 | 3.5 | 72.52591 | 71.8 | 71.8 | 52.3995 | 29.60424 | 123.6513 | 124 | 3.486133 | 8.38392 | 0.00838392 | 0.0523995 | 1800 |  | 48 | 0.0005528715 |  | 175.9559 | 175.765 | 169.2764 | 162.9787 | 152.1007 | 108.2071 | 60.30592 | 32.82474 | 135.3066 | 158.2076 | 147.1388 | 134.3524 | 112.4057 | 76.71829 | 40.4584 | 4.0438 | 13.428 | 11.6346 | 1.7934 | 3.7818 | 20.295 | 17.8275 | 2.4675 | 3.6818 | 23.2181 | 20.2578 | 2.9603 | [17 empty] | 2% Denka Black | 1 | FALSE
E0057C |  |  |  |  | KG |  | Denka Black | N/A | N/A | [6 empty] | 2 Step Thinky | Material Comparison for NCM622 | Targaray NCM622 |  |  | EC:DMC:EMC w/ 1% VC |  | 160 | 200 | 96.5 | 2 | 1.5 | 17.5 | 36 | 30 | 3.5 | 72.52591 | 72.88 | 72.88 | 53.4417 | 30.19305 | 125.3947 | 125 | 3.515521 | 8.550672 | 0.008550672 | 0.0534417 | 2000 |  | 40 | 0.0006743417 |  | 173.2729 | 173.2729 | 166.1624 | 159.6132 | 147.0762 | 99.54773 | 55.38746 | 31.81037 | 133.7907 | 156.245 | 146.1406 | 133.4164 | 108.9037 | 75.22216 | 44.72163 | 4.0432 | 10.702 | 9.0686 | 1.6334 | 3.78 | 13.9989 | 11.9111 | 2.0878 | 3.6815 | 23.2874 | 19.61 | 3.6774 | [17 empty] | 2% Denka Black | 1 | FALSE
E0057D |  |  |  |  | KG |  | Denka Black | N/A | N/A | [6 empty] | 2 Step Thinky | Material Comparison for NCM622 | Targaray NCM622 |  |  | EC:DMC:EMC w/ 1% VC |  | 160 | 200 | 96.5 | 2 | 1.5 | 17.5 | 36 | 30 | 3.5 | 72.52591 | 72.03 | 72.03 | 52.62145 | 29.72963 | 124.0226 | 124 | 3.500899 | 8.419432 | 0.008419432 | 0.05262145 | 2000 |  | 36 | 0.0007397403 |  | 173.6934 | 173.6934 | 166.8521 | 160.3909 | 150.1289 | 113.4518 | 65.94269 | 37.05713 | 128.8448 | 156.7802 | 146.5182 | 134.3559 | 112.3116 | 78.86518 | 48.26929 | 4.0439 | 11.3105 | 9.7517 | 1.5588 | 3.7806 | 15.0011 | 12.9164 | 2.0847 | 3.684 | 24.4312 | 20.9319 | 3.4993 | [17 empty] | 2% Denka Black | 1 | FALSE
E0055E | 37 |  | 10855-38-3 |  | AD |  | FX-35 | N/A | N/A | [6 empty] | 2 Step Thinky | Material Comparison for NCM622 | Targaray NCM622 |  |  | EC:DMC:EMC w/ 1% VC |  | 160 | 200 | 96.5 | 2 | 1.5 | 17.6 | 36 | 30 | 3.5 | 72.62591 | 72.53 | 72.28 | 52.7662 | 29.81141 | 124.2647 | 123 | 3.55088 | 8.442592 | 0.008442592 | 0.0527662 | 1430 |  | 38 | 0.0007017416 | [45 empty] | 2% FX-35 | 1 | FALSE
E0055F | X |  | 10855-38-3 |  | AD |  | FX-35 | N/A | N/A | [6 empty] | 2 Step Thinky | Material Comparison for NCM622 | Targaray NCM622 |  |  | EC:DMC:EMC w/ 1% VC |  | 160 | 200 | 96.5 | 2 | 1.5 | 17.6 | 36 | 30 | 3.5 | 72.62591 | 71.02 | 72.59 | 53.06535 | 29.98042 | 124.7651 | 125 | 3.490764 | 8.490456 | 0.008490456 | 0.05306535 | 1300 |  | 44 | 0.0006088928 |  | 168.8484 | 168.4715 | 161.8759 | 156.034 | 144.7272 | 106.8494 | 66.89864 | 42.02366 | 118.91 | 154.1496 | 146.9886 | 139.0738 | 126.071 | 99.87685 | 70.47914 | 4.0384 | 8.5135 | 6.6036 | 1.9099 | 3.7741 | 14.7548 | 12.2236 | 2.5312 | 3.6725 | 17.5088 | 13.2036 | 4.3052 | [17 empty] | 2% FX-35 | 1 | FALSE
E0055G | 39 |  | 10855-38-3 |  | AD |  | FX-35 | N/A | N/A | [6 empty] | 2 Step Thinky | Material Comparison for NCM622 | Targaray NCM622 |  |  | EC:DMC:EMC w/ 1% VC |  | 160 | 200 | 96.5 | 2 | 1.5 | 17.6 | 36 | 30 | 3.5 | 72.62591 | 71.02 | 72.55 | 53.02675 | 29.95862 | 124.7006 | 125 | 3.488224 | 8.48428 | 0.00848428 | 0.05302675 | 1190 |  | 45 | 0.0005950031 |  | 173.4973 | 173.3088 | 166.1426 | 160.485 | 144.8326 | 95.61212 | 55.44371 | 33.37938 | 132.386 | 158.0334 | 149.7357 | 139.7408 | 121.2596 | 90.70893 | 58.46106 | 4.0443 | 9.1789 | 7.3954 | 1.7835 | 3.7805 | 15.8331 | 13.4811 | 2.352 | 3.6801 | 17.6397 | 14.1892 | 3.4505 | [17 empty] | 2% FX-35 | 1 | FALSE
E0055H | 38 |  | 10855-38-3 |  | AD |  | FX-35 | N/A | N/A | [6 empty] | 2 Step Thinky | Material Comparison for NCM622 | Targaray NCM622 |  |  | EC:DMC:EMC w/ 1% VC |  | 160 | 200 | 96.5 | 2 | 1.5 | 17.6 | 36 | 30 | 3.5 | 72.62591 | 70.71 | 72.48 | 52.9592 | 29.92045 | 124.5876 | 124 | 3.523369 | 8.473472 | 0.008473472 | 0.0529592 | 1390 |  | 34 | 0.0007866733 | [45 empty] | 2% FX-35 | 1 | FALSE
E0058A | 9 | 2017-08-07 | 10888-20 |  | KG |  | M11821HT | 10848-16B | Jet Milled | [6 empty] | 2 Step Thinky |  | TODA NCM111 |  |  | EC:DMC:EMC w/ 1% VC |  | 160 | 200 | 96.5 | 2 | 1.5 | 17.5 | 36 | 30 | 3 | 72.52591 | 72.68 | 72.68 | 53.2487 | 30.08401 | 139.9171 | 139 | 3.026713 | 8.519792 | 0.008519792 | 0.0532487 | 6230 |  | 132 | 0.0002318506 |  | 157.3747 | 157.1869 | 152.492 | 147.9848 | 139.5339 | 103.6645 | 62.53674 | 38.123 | 113.8056 | 145.9191 | 138.7827 | 130.144 | 115.308 | 87.70167 | 52.02005 | 4.0145 | 8.8471 | 7.5756 | 1.2715 | 3.7847 | 14.4476 | 12.4233 | 2.0243 | 3.6931 | 20.7298 | 16.4047 | 4.3251 | [17 empty] | 2% M11821HT | 1 | FALSE
E0058B | 10 | 2017-08-07 | 10888-20 |  | KG |  | M11821HT | 10848-16B | Jet Milled | [6 empty] | 2 Step Thinky |  | TODA NCM111 |  |  | EC:DMC:EMC w/ 1% VC |  | 160 | 200 | 96.5 | 2 | 1.5 | 17.5 | 36 | 30 | 3 | 72.52591 | 72.51 | 72.07 | 52.66005 | 29.75144 | 138.7684 | 139 | 2.993253 | 8.425608 | 0.008425608 | 0.05266005 | 6510 |  | 158 | 0.0001918803 |  | 158.3743 | 158.1844 | 153.437 | 148.8795 | 142.423 | 114.5081 | 71.97107 | 43.48648 | 109.7606 | 146.031 | 137.8654 | 127.8009 | 111.6596 | 84.31439 | 2.658562 | 4.0169 | 10.0281 | 8.8696 | 1.1585 | 3.7862 | 13.1143 | 11.3766 | 1.7377 | 3.6989 | 25.4537 | 21.2446 | 4.2091 | [17 empty] | 2% M11821HT | 1 | FALSE
E0058C | 11 | 2017-08-07 | 10888-20 |  | KG |  | M11821HT | 10848-16B | Jet Milled | [6 empty] | 2 Step Thinky |  | TODA NCM111 |  |  | EC:DMC:EMC w/ 1% VC |  | 160 | 200 | 96.5 | 2 | 1.5 | 17.5 | 36 | 30 | 3 | 72.52591 | 72.3 | 72.04 | 52.6311 | 29.73508 | 138.7119 | 139 | 2.991608 | 8.420976 | 0.008420976 | 0.0526311 | 6880 |  | 176 | 0.0001721759 |  | 157.7014 | 157.5114 | 152.1914 | 148.3914 | 142.5013 | 116.6611 | 75.05068 | 46.55042 | 107.161 | 147.0613 | 139.2713 | 129.0112 | 110.011 | 81.51074 | 2.660024 | 4.0171 | 8.6267 | 7.5665 | 1.0602 | 3.7868 | 10.087 | 8.6913 | 1.3957 | 3.6968 | 20.2583 | 15.1099 | 5.1484 | [17 empty] | 2% M11821HT | 1 | FALSE
E0058D | 12 | 2017-08-07 | 10888-20 |  | KG |  | M11821HT | 10848-16B | Jet Milled | [6 empty] | 2 Step Thinky |  | TODA NCM111 |  |  | EC:DMC:EMC w/ 1% VC |  | 160 | 200 | 96.5 | 2 | 1.5 | 17.5 | 36 | 30 | 3 | 72.52591 | 72.88 | 72.81 | 53.37415 | 30.15489 | 140.162 | 139 | 3.033843 | 8.539864 | 0.008539864 | 0.05337415 | 7320 |  | 144 | 0.0002129548 |  | 155.8807 | 157.3796 | 151.9462 | 147.637 | 140.3301 | 118.0347 | 77.37828 | 45.52766 | 106.6059 | 144.8267 | 135.8335 | 123.8427 | 101.5473 | 2.622993 | 1.498853 | 4.0159 | 10.4544 | 9.3732 | 1.0812 | 3.7861 | 12.3453 | 10.8893 | 1.456 | 3.6959 | 23.7738 | 18.1899 | 5.5839 | [17 empty] | 2% M11821HT | 1 | FALSE
E0059A | 1 | 2017-08-15 | 10878-28-1 |  | KA |  | LITXHP | 10884-56-2D | dispermat clean | [6 empty] | 1 Step Thinky | Dispermat prep of dispersion, w/mag sep | TODA NCM111 |  |  | EC:DMC:EMC w/ 1% VC |  | 160 | 200 | 98 | 1 | 1 | 17.81333 | 37 | 30 | 3.5 | 71.99701 | 72.18 | 72.13 | 53.23033 | 30.07363 | 124.6782 | 124 | 3.527285 | 8.516853 | 0.008516853 | 0.05323033 | 14120 |  | 380 | 7.030586e-05 |  | 175.6517 | 176.0275 | 168.8887 | 162.3135 | 147.4723 | 94.68286 | 53.91663 | 30.99736 | 137.7034 | 157.9926 | 146.3451 | 130.7525 | 104.2639 | 67.44275 | 2.630079 | 4.0478 | 17.6697 | 16.1741 | 1.4956 | 3.7841 | 14.7551 | 12.9465 | 1.8086 | 3.6851 | 21.7535 | 17.9205 | 3.833 | [17 empty] | 1% LITXHP | 1 | FALSE
E0059B | 3 | 2017-08-15 | 10878-28-1 |  | KA |  | LITXHP | 10884-56-2D | dispermat clean | [6 empty] | 1 Step Thinky | Dispermat prep of dispersion, w/mag sep | TODA NCM111 |  |  | EC:DMC:EMC w/ 1% VC |  | 160 | 200 | 98 | 1 | 1 | 17.81333 | 37 | 30 | 3.5 | 71.99701 | 71.99 | 71.99 | 53.09313 | 29.99612 | 124.4522 | 124 | 3.518194 | 8.494901 | 0.008494901 | 0.05309313 | 16540 |  | 450 | 5.924384e-05 |  | 175.3522 | 175.5406 | 168.7601 | 162.3562 | 147.2883 | 93.60909 | 53.49091 | 32.20755 | 136.1758 | 160.096 | 150.6786 | 138.6243 | 111.1255 | 76.28105 | 47.08707 | 4.049 | 9.1015 | 7.6191 | 1.4824 | 3.7853 | 10.4809 | 8.7655 | 1.7154 | 3.6858 | 16.233 | 12.6376 | 3.5954 | [17 empty] | 1% LITXHP | 1 | FALSE
E0059C | 4 | 2017-08-15 | 10878-28-1 |  | KA |  | LITXHP | 10884-56-2D | dispermat clean | [6 empty] | 1 Step Thinky | Dispermat prep of dispersion, w/mag sep | TODA NCM111 |  |  | EC:DMC:EMC w/ 1% VC |  | 160 | 200 | 98 | 1 | 1 | 17.81333 | 37 | 30 | 3.5 | 71.99701 | 72.09 | 72.07 | 53.17153 | 30.04041 | 124.5814 | 125 | 3.48335 | 8.507445 | 0.008507445 | 0.05317153 | 15120 |  | 400 | 6.673003e-05 |  | 174.7175 | 174.9056 | 168.1351 | 161.5526 | 146.3189 | 94.41142 | 54.9166 | 32.91235 | 135.0347 | 160.6123 | 151.961 | 140.4887 | 115.0992 | 80.68227 | 50.77905 | 4.0485 | 8.6964 | 7.1185 | 1.5779 | 3.7847 | 11.7072 | 9.6544 | 2.0528 | 3.688 | 21.0418 | 17.7066 | 3.3352 | [17 empty] | 1% LITXHP | 1 | FALSE
E0060A | 5 | 2017-08-15 | 10878-28-2 |  | KA |  | LITXHP | 15-2 | CMC | [6 empty] | 1 Step Thinky | 15 L Mill, 2000 ft/min3, 60 GPH | TODA NCM111 |  |  | EC:DMC:EMC w/ 1% VC |  | 160 | 200 | 98 | 1 | 1 | 17.72 | 37 | 30 | 3.5 | 71.90367 | 70.87 | 70.87 | 52.087 | 29.42768 | 122.795 | 124 | 3.451523 | 8.33392 | 0.00833392 | 0.052087 | 20230 |  | 540 | 4.864583e-05 |  | 174.7077 | 174.8997 | 168.1802 | 161.6526 | 148.9815 | 101.9448 | 59.13184 | 35.13353 | 132.4707 | 159.3488 | 149.9414 | 137.8463 | 112.3121 | 75.45069 | 44.92484 | 4.0479 | 9.8732 | 8.2978 | 1.5754 | 3.7835 | 11.7706 | 9.8837 | 1.8869 | 3.6832 | 19.1994 | 15.0591 | 4.1403 | [17 empty] | 1% LITXHP | 1 | FALSE
E0060B | 6 | 2017-08-15 | 10878-28-2 |  | KA |  | LITXHP | 15-2 | CMC | [6 empty] | 1 Step Thinky | 15 L Mill, 2000 ft/min3, 60 GPH | TODA NCM111 |  |  | EC:DMC:EMC w/ 1% VC |  | 160 | 200 | 98 | 1 | 1 | 17.72 | 37 | 30 | 3.5 | 71.90367 | 71.35 | 71.34 | 52.5476 | 29.68791 | 123.5537 | 125 | 3.442476 | 8.407616 | 0.008407616 | 0.0525476 | 22300 |  | 525 | 5.039699e-05 |  | 174.5084 | 174.5084 | 167.6575 | 160.8066 | 147.1047 | 98.00638 | 54.04624 | 29.87767 | 137.3992 | 157.1908 | 145.5823 | 130.9289 | 100.29 | 2.664251 | 1.712733 | 4.045 | 12.5731 | 10.8768 | 1.6963 | 3.7826 | 14.4821 | 12.504 | 1.9781 | 3.6831 | 21.8654 | 17.3834 | 4.482 | [17 empty] | 1% LITXHP | 1 | FALSE
E0060C | 7 | 2017-08-15 | 10878-28-2 |  | KA |  | LITXHP | 15-2 | CMC | [6 empty] | 1 Step Thinky | 15 L Mill, 2000 ft/min3, 60 GPH | TODA NCM111 |  |  | EC:DMC:EMC w/ 1% VC |  | 160 | 200 | 98 | 1 | 1 | 17.72 | 37 | 30 | 3.5 | 71.90367 | 71.34 | 71.33 | 52.5378 | 29.68237 | 123.5375 | 125 | 3.441834 | 8.406048 | 0.008406048 | 0.0525378 | 20560 |  | 485 | 5.454512e-05 |  | 174.1603 | 174.1603 | 167.1178 | 160.2656 | 147.7032 | 98.215 | 54.24666 | 30.45426 | 136.2828 | 157.2201 | 146.3708 | 133.2374 | 107.5416 | 66.99938 | 2.664748 | 4.0458 | 12.2465 | 10.6046 | 1.6419 | 3.7835 | 15.8138 | 13.6727 | 2.1411 | 3.6855 | 24.2424 | 20.2413 | 4.0011 | [17 empty] | 1% LITXHP | 1 | FALSE
E0061A | 1 | 2017-08-07 | 10855-42 |  | KG |  | LITXHP | 86071 | Jet Milled | [6 empty] | 2 Step Thinky |  | TODA NCM111 |  |  | EC:DMC:EMC w/ 1% VC |  | 160 | 200 | 96.5 | 2 | 1.5 | 17.37 | 36 | 30 | 3 | 72.39591 | 71.99 | 71.96 | 52.67935 | 29.76234 | 138.806 | 139 | 2.99435 | 8.428696 | 0.008428696 | 0.05267935 | 3460 |  | 80 | 0.0003794876 |  | 159.2654 | 159.0756 | 154.3299 | 149.7741 | 141.8013 | 113.3271 | 69.28711 | 41.57227 | 112.1882 | 146.7368 | 138.7641 | 128.7032 | 114.4661 | 85.80212 | 2.46776 | 4.0189 | 11.8867 | 10.6645 | 1.2222 | 3.7877 | 17.642 | 15.6234 | 2.0186 | 3.6991 | 26.1271 | 22.3248 | 3.8023 | [17 empty] | 2% LITXHP | 1 | FALSE
E0061B | 2 | 2017-08-07 | 10855-42 |  | KG |  | LITXHP | 86071 | Jet Milled | [6 empty] | 2 Step Thinky |  | TODA NCM111 |  |  | EC:DMC:EMC w/ 1% VC |  | 160 | 200 | 96.5 | 2 | 1.5 | 17.37 | 36 | 30 | 3 | 72.39591 | 72.49 | 72.49 | 53.1908 | 30.0513 | 139.8041 | 140 | 2.99435 | 8.510528 | 0.008510528 | 0.0531908 | 3660 |  | 97 | 0.0003155519 |  | 158.8621 | 158.6741 | 153.786 | 149.4619 | 142.8819 | 112.8015 | 70.68892 | 44.18057 | 109.2294 | 147.5819 | 141.0018 | 132.5417 | 119.0055 | 93.62521 | 65.61285 | 4.0179 | 7.7899 | 6.6783 | 1.1116 | 3.787 | 10.1399 | 8.562 | 1.5779 | 3.6997 | 23.0414 | 18.9784 | 4.063 | [17 empty] | 2% LITXHP | 1 | FALSE
E0061C | 3 | 2017-08-07 | 10855-42 |  | KG |  | LITXHP | 86071 | Jet Milled | [6 empty] | 2 Step Thinky |  | TODA NCM111 |  |  | EC:DMC:EMC w/ 1% VC |  | 160 | 200 | 96.5 | 2 | 1.5 | 17.37 | 36 | 30 | 3 | 72.39591 | 72.77 | 72.54 | 53.23905 | 30.07856 | 139.8983 | 140 | 2.997066 | 8.518248 | 0.008518248 | 0.05323905 | 3850 |  | 77 | 0.0003978192 |  | 158.9059 | 158.9059 | 154.0223 | 149.5143 | 142.1889 | 117.2072 | 74.56932 | 45.64319 | 108.0034 | 146.6968 | 138.4322 | 127.9136 | 110.0696 | 80.20429 | 2.629649 | 4.018 | 10.0099 | 8.9444 | 1.0655 | 3.7876 | 12.1977 | 10.738 | 1.4597 | 3.6983 | 24.4337 | 19.3034 | 5.1303 | [17 empty] | 2% LITXHP | 1 | FALSE
E0061D | 4 | 2017-08-07 | 10855-42 |  | KG |  | LITXHP | 86071 | Jet Milled | [6 empty] | 2 Step Thinky |  | TODA NCM111 |  |  | EC:DMC:EMC w/ 1% VC |  | 160 | 200 | 96.5 | 2 | 1.5 | 17.37 | 36 | 30 | 3 | 72.39591 | 72.9 | 72.9 | 53.58645 | 30.27483 | 140.5763 | 141 | 2.987893 | 8.573832 | 0.008573832 | 0.05358645 | 3860 |  | 112 | 0.000275014 |  | 158.249 | 157.8757 | 152.8371 | 148.1718 | 139.5875 | 109.9158 | 68.67408 | 42.54807 | 109.9158 | 145.5592 | 137.5348 | 126.5245 | 105.0639 | 74.83235 | 2.612601 | 4.0151 | 8.458 | 7.3095 | 1.1485 | 3.7855 | 10.5057 | 8.9833 | 1.5224 | 3.6956 | 23.9316 | 18.6699 | 5.2617 | [17 empty] | 2% LITXHP | 1 | FALSE
E0061E | 36 | 2017-08-25 | 10855-42 |  | KG |  | LITXHP | 86071 | Jet Milled | [6 empty] | 2 Step Thinky |  | TODA NCM111 |  |  | EC:DMC:EMC w/ 1% VC |  | 160 | 200 | 96.5 | 2 | 1.5 | 17.37 | 36 | 30 | 3 | 72.39591 | 72.12 | 72.12 | 52.83375 | 29.84958 | 139.1073 | 139 | 3.003127 | 8.4534 | 0.0084534 | 0.05283375 | 3500 |  | 70 | 0.0004347762 |  | 158.6107 | 158.2322 | 153.5004 | 148.5793 | 139.3049 | 107.6963 | 65.67772 | 39.1795 | 113.753 | 145.7402 | 136.2765 | 124.1631 | 105.8036 | 2.460548 | 1.514184 | 4.0153 | 13.0462 | 11.701 | 1.3452 | 3.7843 | 17.5971 | 15.6911 | 1.906 | 3.6975 | 33.0807 | 27.7026 | 5.3781 | [17 empty] | 2% LITXHP | 1 | FALSE
E0061F | 37 | 2017-08-25 | 10855-42 |  | KG |  | LITXHP | 86071 | Jet Milled | [6 empty] | 2 Step Thinky |  | TODA NCM111 |  |  | EC:DMC:EMC w/ 1% VC |  | 160 | 200 | 96.5 | 2 | 1.5 | 17.37 | 36 | 30 | 3 | 72.39591 | 72.07 | 72.07 | 52.7855 | 29.82232 | 139.0132 | 139 | 3.000384 | 8.44568 | 0.00844568 | 0.0527855 | 3600 |  | 68 | 0.0004472176 |  | 158.5663 | 158.3768 | 153.2618 | 148.7151 | 140.0006 | 111.3942 | 70.09501 | 41.48867 | 111.3942 | 145.4945 | 136.0222 | 124.0871 | 105.9003 | 2.462798 | 1.515568 | 4.0179 | 13.1383 | 11.8922 | 1.2461 | 3.7868 | 17.9373 | 16.0415 | 1.8958 | 3.699 | 32.0827 | 27.324 | 4.7587 | [17 empty] | 2% LITXHP | 1 | FALSE
E0062A | 5 | 2017-08-07 | 10855-43 |  | KG |  | FX-35 | N/A | N/A | [6 empty] | 2 Step Thinky |  | TODA NCM111 |  |  | EC:DMC:EMC w/ 1% VC |  | 160 | 200 | 96.5 | 2 | 1.5 | 17.31 | 36 | 30 | 3 | 72.33591 | 72.1 | 71.87 | 52.6504 | 29.74599 | 138.7495 | 139 | 2.992705 | 8.424064 | 0.008424064 | 0.0526504 | 3810 |  | 86 | 0.0003530219 |  | 157.4537 | 157.0738 | 152.3255 | 147.7672 | 139.9799 | 111.6801 | 68.75541 | 42.16492 | 109.4009 | 145.488 | 138.6504 | 129.9135 | 117.568 | 94.01638 | 2.469117 | 4.0146 | 8.8883 | 7.7376 | 1.1507 | 3.7839 | 12.1608 | 10.4662 | 1.6946 | 3.6959 | 25.6355 | 21.0774 | 4.5581 | [17 empty] | 2% FX-35 | 1 | FALSE
E0062B | 6 | 2017-08-07 | 10855-43 |  | KG |  | FX-35 | N/A | N/A | [6 empty] | 2 Step Thinky |  | TODA NCM111 |  |  | EC:DMC:EMC w/ 1% VC |  | 160 | 200 | 96.5 | 2 | 1.5 | 17.31 | 36 | 30 | 3 | 72.33591 | 72.07 | 72.07 | 52.8434 | 29.85503 | 139.1262 | 140 | 2.974794 | 8.454944 | 0.008454944 | 0.0528434 | 3540 |  | 73 | 0.0004171787 |  | 156.8786 | 156.8786 | 151.58 | 147.0382 | 140.7934 | 119.4094 | 78.72317 | 46.55264 | 105.0273 | 144.0104 | 135.1162 | 123.7619 | 105.9735 | 2.460099 | 1.513907 | 4.0148 | 11.4329 | 10.3862 | 1.0467 | 3.7858 | 13.1509 | 11.8412 | 1.3097 | 3.6936 | 21.0455 | 16.5041 | 4.5414 | [17 empty] | 2% FX-35 | 1 | FALSE
E0062C | 7 | 2017-08-07 | 10855-43 |  | KG |  | FX-35 | N/A | N/A | [6 empty] | 2 Step Thinky |  | TODA NCM111 |  |  | EC:DMC:EMC w/ 1% VC |  | 160 | 200 | 96.5 | 2 | 1.5 | 17.31 | 36 | 30 | 3 | 72.33591 | 72.62 | 71.93 | 52.7083 | 29.7787 | 138.8625 | 139 | 2.995996 | 8.433328 | 0.008433328 | 0.0527083 | 3470 |  | 82 | 0.000370587 |  | 158.2293 | 157.8499 | 152.7274 | 148.3637 | 141.344 | 120.2847 | 78.92495 | 48.5692 | 103.7787 | 146.087 | 139.0673 | 130.1503 | 116.8696 | 92.01587 | 2.466405 | 4.0162 | 9.1592 | 8.0098 | 1.1494 | 3.7856 | 12.4858 | 10.8108 | 1.675 | 3.6971 | 25.8032 | 21.3051 | 4.4981 | [17 empty] | 2% FX-35 | 1 | FALSE
E0062D | 8 | 2017-08-07 | 10855-43 |  | KG |  | FX-35 | N/A | N/A | [6 empty] | 2 Step Thinky |  | TODA NCM111 |  |  | EC:DMC:EMC w/ 1% VC |  | 160 | 200 | 96.5 | 2 | 1.5 | 17.31 | 36 | 30 | 3 | 72.33591 | 72.4 | 72.12 | 52.89165 | 29.88229 | 139.2203 | 139 | 3.006418 | 8.462664 | 0.008462664 | 0.05289165 | 3590 |  | 77 | 0.0003958128 |  | 156.9246 | 156.7355 | 151.4417 | 146.9041 | 140.854 | 123.8381 | 84.32333 | 51.80402 | 99.82672 | 145.2025 | 137.6399 | 127.6194 | 110.6035 | 82.62174 | 2.457855 | 4.0153 | 9.0495 | 7.9848 | 1.0647 | 3.7855 | 11.0149 | 9.6346 | 1.3803 | 3.695 | 22.643 | 17.1965 | 5.4465 | [17 empty] | 2% FX-35 | 1 | FALSE
E0062E | 38 | 2017-08-25 | 10855-43 |  | KG |  | FX-35 | N/A | N/A | [6 empty] | 2 Step Thinky |  | TODA NCM111 |  |  | EC:DMC:EMC w/ 1% VC |  | 160 | 200 | 96.5 | 2 | 1.5 | 17.31 | 36 | 30 | 3 | 72.33591 | 71.49 | 71.49 | 52.2837 | 29.53881 | 138.0339 | 139 | 2.971861 | 8.365392 | 0.008365392 | 0.0522837 | 5800 |  | 170 | 0.0001775351 |  | 155.1153 | 154.7327 | 149.5686 | 144.4045 | 136.3714 | 115.141 | 76.50568 | 44.18203 | 105.004 | 141.5355 | 132.3548 | 120.879 | 104.0477 | 2.486435 | 1.530114 | 4.0115 | 13.6871 | 12.3467 | 1.3404 | 3.7837 | 17.2387 | 15.379 | 1.8597 | 3.6911 | 31.907 | 24.6708 | 7.2362 | [17 empty] | 2% FX-35 | 1 | FALSE
E0062F | 38 | 2017-08-25 | 10855-43 |  | KG |  | FX-35 | N/A | N/A | [6 empty] | 2 Step Thinky |  | TODA NCM111 |  |  | EC:DMC:EMC w/ 1% VC |  | 160 | 200 | 96.5 | 2 | 1.5 | 17.31 | 36 | 30 | 3 | 72.33591 | 71.27 | 71.27 | 52.0714 | 29.41887 | 137.6196 | 140 | 2.931334 | 8.331424 | 0.008331424 | 0.0520714 | 6100 |  | 135 | 0.0002227955 |  | 155.9397 | 155.5556 | 150.1784 | 144.8012 | 132.7024 | 102.5515 | 66.44722 | 35.3361 | 114.4582 | 140.7683 | 129.6297 | 114.8423 | 2.496572 | 1.344308 | 0.96022 | 4.0138 | 16.8201 | 15.3451 | 1.475 | 3.7845 | 21.8528 | 19.7921 | 2.0607 | 3.6928 | 33.6906 | 27.3152 | 6.3754 | [17 empty] | 2% FX-35 | 1 | FALSE
E0063A | 8 | 2017-08-18 | 10855-46-1 |  | QN |  | EP73 | N/A | Jet Milled | [6 empty] | 2 Step Thinky |  | TODA NCM111 |  |  | EC:DMC:EMC w/ 1% VC |  | 160 | 200 | 96.5 | 2 | 1.5 | 17.94 | 37 | 30 | 3 | 72.96591 | 73.21 | 73.21 | 53.33555 | 30.13308 | 141.0866 | 141 | 3.002499 | 8.533688 | 0.008533688 | 0.05333555 | 2780 |  | 92 | 0.0003346376 |  | 159.2654 | 159.0756 | 154.3299 | 149.7741 | 141.8013 | 113.3271 | 69.28711 | 41.57227 | 112.1882 | 146.7368 | 138.7641 | 128.7032 | 114.4661 | 85.80212 | 2.46776 | 4.0189 | 11.8867 | 10.6645 | 1.2222 | 3.7877 | 17.642 | 15.6234 | 2.0186 | 3.6991 | 26.1271 | 22.3248 | 3.8023 | [17 empty] | 2% EP73 | 1 | FALSE
E0063B | 33 | 2017-08-18 | 10855-46-1 |  | QN |  | EP73 | N/A | Jet Milled | [6 empty] | 2 Step Thinky |  | TODA NCM111 |  |  | EC:DMC:EMC w/ 1% VC |  | 160 | 200 | 96.5 | 2 | 1.5 | 17.94 | 37 | 30 | 3 | 72.96591 | 73.44 | 73.44 | 53.5575 | 30.25847 | 141.5198 | 142 | 2.986279 | 8.5692 | 0.0085692 | 0.0535575 | 2370 |  | 83 | 0.0003722282 |  | 158.8621 | 158.6741 | 153.786 | 149.4619 | 142.8819 | 112.8015 | 70.68892 | 44.18057 | 109.2294 | 147.5819 | 141.0018 | 132.5417 | 119.0055 | 93.62521 | 65.61285 | 4.0179 | 7.7899 | 6.6783 | 1.1116 | 3.787 | 10.1399 | 8.562 | 1.5779 | 3.6997 | 23.0414 | 18.9784 | 4.063 | [17 empty] | 2% EP73 | 1 | FALSE
E0063C | 34 | 2017-08-18 | 10855-46-1 |  | QN |  | EP73 | N/A | Jet Milled | [6 empty] | 2 Step Thinky |  | TODA NCM111 |  |  | EC:DMC:EMC w/ 1% VC |  | 160 | 200 | 96.5 | 2 | 1.5 | 17.94 | 37 | 30 | 3 | 72.96591 | 73.18 | 73.18 | 53.3066 | 30.11672 | 141.0301 | 141 | 3.000869 | 8.529056 | 0.008529056 | 0.0533066 | 2440 |  | 79 | 0.0003895257 |  | 158.9059 | 158.9059 | 154.0223 | 149.5143 | 142.1889 | 117.2072 | 74.56932 | 45.64319 | 108.0034 | 146.6968 | 138.4322 | 127.9136 | 110.0696 | 80.20429 | 2.629649 | 4.018 | 10.0099 | 8.9444 | 1.0655 | 3.7876 | 12.1977 | 10.738 | 1.4597 | 3.6983 | 24.4337 | 19.3034 | 5.1303 | [17 empty] | 2% EP73 | 1 | FALSE
E0063D | 35 | 2017-08-18 | 10855-46-1 |  | QN |  | EP73 | N/A | Jet Milled | [6 empty] | 2 Step Thinky |  | TODA NCM111 |  |  | EC:DMC:EMC w/ 1% VC |  | 160 | 200 | 96.5 | 2 | 1.5 | 17.94 | 37 | 30 | 3 | 72.96591 | 72.85 | 72.85 | 52.98815 | 29.93681 | 140.4087 | 140 | 3.011903 | 8.478104 | 0.008478104 | 0.05298815 | 2590 |  | 88 | 0.0003479223 |  | 158.249 | 157.8757 | 152.8371 | 148.1718 | 139.5875 | 109.9158 | 68.67408 | 42.54807 | 109.9158 | 145.5592 | 137.5348 | 126.5245 | 105.0639 | 74.83235 | 2.612601 | 4.0151 | 8.458 | 7.3095 | 1.1485 | 3.7855 | 10.5057 | 8.9833 | 1.5224 | 3.6956 | 23.9316 | 18.6699 | 5.2617 | [17 empty] | 2% EP73 | 1 | FALSE
E0064A | 36 | 2017-08-18 | 10855-46-2 |  | QN |  | EP10 | 86072 | Jet Milled | [6 empty] | 2 Step Thinky |  | TODA NCM111 |  |  | EC:DMC:EMC w/ 1% VC |  | 160 | 200 | 96.5 | 2 | 1.5 | 17.83 | 37 | 30 | 3 | 72.85591 | 72.68 | 72.68 | 52.93025 | 29.9041 | 140.2957 | 140 | 3.008612 | 8.46884 | 0.00846884 | 0.05293025 | 1960 |  | 75 | 0.0004082189 |  | 157.4537 | 157.0738 | 152.3255 | 147.7672 | 139.9799 | 111.6801 | 68.75541 | 42.16492 | 109.4009 | 145.488 | 138.6504 | 129.9135 | 117.568 | 94.01638 | 2.469117 | 4.0146 | 8.8883 | 7.7376 | 1.1507 | 3.7839 | 12.1608 | 10.4662 | 1.6946 | 3.6959 | 25.6355 | 21.0774 | 4.5581 | [17 empty] | 2% EP10 | 1 | FALSE
E0064B | 37 | 2017-08-18 | 10855-46-2 |  | QN |  | EP10 | 86072 | Jet Milled | [6 empty] | 2 Step Thinky |  | TODA NCM111 |  |  | EC:DMC:EMC w/ 1% VC |  | 160 | 200 | 96.5 | 2 | 1.5 | 17.83 | 37 | 30 | 3 | 72.85591 | 72.68 | 72.68 | 52.93025 | 29.9041 | 140.2957 | 140 | 3.008612 | 8.46884 | 0.00846884 | 0.05293025 | 2080 |  | 55 | 0.0005566621 |  | 156.8786 | 156.8786 | 151.58 | 147.0382 | 140.7934 | 119.4094 | 78.72317 | 46.55264 | 105.0273 | 144.0104 | 135.1162 | 123.7619 | 105.9735 | 2.460099 | 1.513907 | 4.0148 | 11.4329 | 10.3862 | 1.0467 | 3.7858 | 13.1509 | 11.8412 | 1.3097 | 3.6936 | 21.0455 | 16.5041 | 4.5414 | [17 empty] | 2% EP10 | 1 | FALSE
E0064C | 38 | 2017-08-18 | 10855-46-2 |  | QN |  | EP10 | 86072 | Jet Milled | [6 empty] | 2 Step Thinky |  | TODA NCM111 |  |  | EC:DMC:EMC w/ 1% VC |  | 160 | 200 | 96.5 | 2 | 1.5 | 17.83 | 37 | 30 | 3 | 72.85591 | 72.45 | 72.45 | 52.7083 | 29.7787 | 139.8625 | 140 | 2.995996 | 8.433328 | 0.008433328 | 0.0527083 | 1930 |  | 64 | 0.0004766895 |  | 158.2293 | 157.8499 | 152.7274 | 148.3637 | 141.344 | 120.2847 | 78.92495 | 48.5692 | 103.7787 | 146.087 | 139.0673 | 130.1503 | 116.8696 | 92.01587 | 2.466405 | 4.0162 | 9.1592 | 8.0098 | 1.1494 | 3.7856 | 12.4858 | 10.8108 | 1.675 | 3.6971 | 25.8032 | 21.3051 | 4.4981 | [17 empty] | 2% EP10 | 1 | FALSE
E0064D | 39 | 2017-08-18 | 10855-46-2 |  | QN |  | EP10 | 86072 | Jet Milled | [6 empty] | 2 Step Thinky |  | TODA NCM111 |  |  | EC:DMC:EMC w/ 1% VC |  | 160 | 200 | 96.5 | 2 | 1.5 | 17.83 | 37 | 30 | 3 | 72.85591 | 72.04 | 72.04 | 52.31265 | 29.55517 | 139.0904 | 139 | 3.002659 | 8.370024 | 0.008370024 | 0.05231265 | 2020 |  | 73 | 0.0004152753 |  | 156.9246 | 156.7355 | 151.4417 | 146.9041 | 140.854 | 123.8381 | 84.32333 | 51.80402 | 99.82672 | 145.2025 | 137.6399 | 127.6194 | 110.6035 | 82.62174 | 2.457855 | 4.0153 | 9.0495 | 7.9848 | 1.0647 | 3.7855 | 11.0149 | 9.6346 | 1.3803 | 3.695 | 22.643 | 17.1965 | 5.4465 | [17 empty] | 2% EP10 | 1 | FALSE
E0065A | 1 | 2017-08-25 | 10888-23 |  | QN |  | M11821HT | 10848-16B | Jet Milled | [6 empty] | 2 Step Thinky | Material Comparison for NCM622 | Targaray NCM622 |  |  | EC:DMC:EMC w/ 1% VC |  | 160 | 200 | 96.5 | 2 | 1.5 | 17.8 | 36 | 30 | 3.5 | 72.82591 |  | 72.51 | 52.79515 | 29.82777 | 124.3132 | 124.3132 | 3.5 | 8.447224 | 0.008447224 | 0.05279515 | 890 |  | 34 | 0.000783185 | [45 empty] | 2% M11821HT | 1 | FALSE
E0065B | 2 | 2017-08-25 | 10888-23 |  | QN |  | M11821HT | 10848-16B | Jet Milled | [6 empty] | 2 Step Thinky | Material Comparison for NCM622 | Targaray NCM622 |  |  | EC:DMC:EMC w/ 1% VC |  | 160 | 200 | 96.5 | 2 | 1.5 | 17.8 | 36 | 30 | 3.5 | 72.82591 |  | 73.33 | 53.58645 | 30.27483 | 125.6368 | 125.6368 | 3.5 | 8.573832 | 0.008573832 | 0.05358645 | 820 |  | 38 | 0.0007094527 | [45 empty] | 2% M11821HT | 1 | FALSE
E0065C | 3 | 2017-08-25 | 10888-23 |  | QN |  | M11821HT | 10848-16B | Jet Milled | [6 empty] | 2 Step Thinky | Material Comparison for NCM622 | Targaray NCM622 |  |  | EC:DMC:EMC w/ 1% VC |  | 160 | 200 | 96.5 | 2 | 1.5 | 17.8 | 36 | 30 | 3.5 | 72.82591 |  | 72.75 | 53.02675 | 29.95862 | 124.7006 | 124.7006 | 3.5 | 8.48428 | 0.00848428 | 0.05302675 | 860 |  | 29 | 0.0009215566 | [45 empty] | 2% M11821HT | 1 | FALSE
E0065D | 4 | 2017-08-25 | 10888-23 |  | QN |  | M11821HT | 10848-16B | Jet Milled | [6 empty] | 2 Step Thinky | Material Comparison for NCM622 | Targaray NCM622 |  |  | EC:DMC:EMC w/ 1% VC |  | 160 | 200 | 96.5 | 2 | 1.5 | 17.8 | 36 | 30 | 3.5 | 72.82591 |  | 72.64 | 52.9206 | 29.89864 | 124.523 | 124.523 | 3.5 | 8.467296 | 0.008467296 | 0.0529206 | 780 |  | 33 | 0.0008085076 | [45 empty] | 2% M11821HT | 1 | FALSE
E0066A | 5 | 2017-08-25 | 10888-24 |  | QN |  | M11592HT |  | Jet Milled | [6 empty] | 2 Step Thinky | Material Comparison for NCM622 | Targaray NCM622 |  |  | EC:DMC:EMC w/ 1% VC |  | 160 | 200 | 96.5 | 2 | 1.5 | 17.58 | 36 | 30 | 3.5 | 72.60591 |  | 72.56 | 53.0557 | 29.97497 | 124.749 | 124.749 | 3.5 | 8.488912 | 0.008488912 | 0.0530557 | 930 |  | 25 | 0.00107169 | [45 empty] | 2% M11592HT | 1 | FALSE
E0066B | 6 | 2017-08-25 | 10888-24 |  | QN |  | M11592HT |  | Jet Milled | [6 empty] | 2 Step Thinky | Material Comparison for NCM622 | Targaray NCM622 |  |  | EC:DMC:EMC w/ 1% VC |  | 160 | 200 | 96.5 | 2 | 1.5 | 17.58 | 36 | 30 | 3.5 | 72.60591 |  | 72.53 | 53.02675 | 29.95862 | 124.7006 | 124.7006 | 3.5 | 8.48428 | 0.00848428 | 0.05302675 | 940 |  | 19 | 0.001409481 | [45 empty] | 2% M11592HT | 1 | FALSE
E0066C | 7 | 2017-08-25 | 10888-24 |  | QN |  | M11592HT |  | Jet Milled | [6 empty] | 2 Step Thinky | Material Comparison for NCM622 | Targaray NCM622 |  |  | EC:DMC:EMC w/ 1% VC |  | 160 | 200 | 96.5 | 2 | 1.5 | 17.58 | 36 | 30 | 3.5 | 72.60591 |  | 72.9 | 53.3838 | 30.16034 | 125.2978 | 125.2978 | 3.5 | 8.541408 | 0.008541408 | 0.0533838 | 1050 |  | 17 | 0.001584086 | [45 empty] | 2% M11592HT | 1 | FALSE
E0066D | 9 | 2017-08-25 | 10888-24 |  | QN |  | M11592HT |  | Jet Milled | [6 empty] | 2 Step Thinky | Material Comparison for NCM622 | Targaray NCM622 |  |  | EC:DMC:EMC w/ 1% VC |  | 160 | 200 | 96.5 | 2 | 1.5 | 17.58 | 36 | 30 | 3.5 | 72.60591 |  | 72.96 | 53.4417 | 30.19305 | 125.3947 | 125.3947 | 3.5 | 8.550672 | 0.008550672 | 0.0534417 | 1080 |  | 18 | 0.001497426 | [45 empty] | 2% M11592HT | 1 | FALSE
E0067A | 10 | 2017-08-25 | 10888-25 |  | QN |  | M11595HT |  | Jet Milled | [6 empty] | 2 Step Thinky | Material Comparison for NCM622 | Targaray NCM622 |  |  | EC:DMC:EMC w/ 1% VC |  | 160 | 200 | 96.5 | 2 | 1.5 | 18 | 36 | 30 | 3.5 | 73.02591 |  | 73.11 | 53.18115 | 30.04585 | 124.9588 | 124.9588 | 3.5 | 8.508984 | 0.008508984 | 0.05318115 | 750 |  | 20 | 0.001336985 | [45 empty] | 2% M11595HT | 1 | FALSE
E0067B | 11 | 2017-08-25 | 10888-25 |  | QN |  | M11595HT |  | Jet Milled | [6 empty] | 2 Step Thinky | Material Comparison for NCM622 | Targaray NCM622 |  |  | EC:DMC:EMC w/ 1% VC |  | 160 | 200 | 96.5 | 2 | 1.5 | 18 | 36 | 30 | 3.5 | 73.02591 |  | 73.18 | 53.2487 | 30.08401 | 125.0718 | 125.0718 | 3.5 | 8.519792 | 0.008519792 | 0.0532487 | 770 |  | 16 | 0.001672997 | [45 empty] | 2% M11595HT | 1 | FALSE
E0067C | 12 | 2017-08-25 | 10888-25 |  | QN |  | M11595HT |  | Jet Milled | [6 empty] | 2 Step Thinky | Material Comparison for NCM622 | Targaray NCM622 |  |  | EC:DMC:EMC w/ 1% VC |  | 160 | 200 | 96.5 | 2 | 1.5 | 18 | 36 | 30 | 3.5 | 73.02591 |  | 73.36 | 53.4224 | 30.18215 | 125.3624 | 125.3624 | 3.5 | 8.547584 | 0.008547584 | 0.0534224 | 740 |  | 18 | 0.001491144 | [45 empty] | 2% M11595HT | 1 | FALSE
E0067D | 13 | 2017-08-25 | 10888-25 |  | QN |  | M11595HT |  | Jet Milled | [6 empty] | 2 Step Thinky | Material Comparison for NCM622 | Targaray NCM622 |  |  | EC:DMC:EMC w/ 1% VC |  | 160 | 200 | 96.5 | 2 | 1.5 | 18 | 36 | 30 | 3.5 | 73.02591 |  | 73.23 | 53.29695 | 30.11127 | 125.1525 | 125.1525 | 3.5 | 8.527512 | 0.008527512 | 0.05329695 | 760 |  | 21 | 0.001275626 | [45 empty] | 2% M11595HT | 1 | FALSE
E0068A | 6 | 2017-08-25 | 10888-29 |  | KG |  | LITXHP | 86071 | Jet Milled | [6 empty] | 2 Step Thinky | Less LITXHP for EV NCM111 | TODA NCM111 |  |  | EC:DMC:EMC w/ 1% VC |  | 160 | 200 | 96.7 | 1.8 | 1.5 | 17.73 | 37 | 30 | 3 | 72.6421 | 72.91 | 72.91 | 53.35906 | 30.14636 | 140.9171 | 139 | 3.056386 | 8.5374496 | 0.0085374496 | 0.05335906 | 2450 |  | 65 | 0.0004737967 |  | 157.4241 | 157.0492 | 151.8018 | 146.7417 | 137.9335 | 109.6346 | 67.84227 | 39.54343 | 111.6961 | 143.9306 | 135.1223 | 124.2526 | 108.5102 | 79.27426 | 2.436325 | 4.013 | 12.0164 | 10.444 | 1.5724 | 3.7826 | 17.6473 | 15.0203 | 2.627 | 3.6936 | 28.0904 | 22.3026 | 5.7878 | [17 empty] | 1.8% LITXHP | 1 | FALSE
E0068B | 9 | 2017-08-25 | 10888-29 |  | KG |  | LITXHP | 86071 | Jet Milled | [6 empty] | 2 Step Thinky |  | TODA NCM111 |  |  | EC:DMC:EMC w/ 1% VC |  | 160 | 200 | 96.7 | 1.8 | 1.5 | 17.73 | 37 | 30 | 3 | 72.6421 | 72.51 | 72.51 | 52.97226 | 29.92783 | 140.1638 | 140 | 3.004772 | 8.4755616 | 0.0084755616 | 0.05297226 | 2900 |  | 75 | 0.0004081128 |  | 157.0633 | 157.0633 | 151.7776 | 146.8693 | 138.3743 | 112.7005 | 71.16933 | 38.51072 | 112.8893 | 142.5274 | 131.2007 | 117.2312 | 2.454115 | 1.510224 | 1.132668 | 4.0156 | 14.3448 | 12.959 | 1.3858 | 3.7868 | 17.022 | 15.1417 | 1.8803 | 3.6948 | 28.5817 | 21.1843 | 7.3974 | [17 empty] | 1.8% LITXHP | 1 | FALSE
E0068C | 14 | 2017-08-25 | 10888-29 |  | KG |  | LITXHP | 86071 | Jet Milled | [6 empty] | 2 Step Thinky |  | TODA NCM111 |  |  | EC:DMC:EMC w/ 1% VC |  | 160 | 200 | 96.7 | 1.8 | 1.5 | 17.73 | 37 | 30 | 3 | 72.6421 | 72.38 | 72.38 | 52.84655 | 29.85681 | 139.919 | 139 | 3.02703 | 8.455448 | 0.008455448 | 0.05284655 | 2700 |  | 65 | 0.0004699578 |  | 157.8154 | 157.0585 | 151.3817 | 146.2726 | 140.0281 | 116.3747 | 73.23089 | 42.00842 | 109.3733 | 131.8913 | 134.7297 | 89.69365 | 2.64918 | 1.513817 | 1.135363 | 4.0151 | 10.2467 | 8.9839 | 1.2628 | 3.7861 | 12.2368 | 10.6046 | 1.6322 | 3.6936 | 20.0243 | 14.2425 | 5.7818 | [17 empty] | 1.8% LITXHP | 1 | FALSE
E0068D | 15 | 2017-08-25 | 10888-29 |  | KG |  | LITXHP | 86071 | Jet Milled | [6 empty] | 2 Step Thinky |  | TODA NCM111 |  |  | EC:DMC:EMC w/ 1% VC |  | 160 | 200 | 96.7 | 1.8 | 1.5 | 17.73 | 37 | 30 | 3 | 72.6421 | 73.25 | 73.25 | 53.68784 | 30.33211 | 141.5574 | 139 | 3.075219 | 8.5900544 | 0.0085900544 | 0.05368784 | 2800 |  | 57 | 0.0005431028 |  | 155.1562 | 156.6463 | 150.3134 | 145.098 | 134.2948 | 104.4929 | 63.51531 | 36.13481 | 115.1099 | 142.4904 | 131.3147 | 117.1587 | 92.01339 | 2.607667 | 1.490095 | 4.014 | 14.8878 | 13.4488 | 1.439 | 3.7841 | 17.9993 | 15.9471 | 2.0522 | 3.6925 | 33.7508 | 25.4641 | 8.2867 | [17 empty] | 1.8% LITXHP | 1 | FALSE
E0069A | 16 | 2017-08-25 | 10888-30 |  | KG |  | LITXHP | 86071 | Jet Milled | [6 empty] | 2 Step Thinky | Less LITXHP for EV NCM111 | TODA NCM111 |  |  | EC:DMC:EMC w/ 1% VC |  | 160 | 200 | 96.9 | 1.6 | 1.5 | 17.92 | 37 | 30 | 3 | 72.71876 | 73.24 | 73.24 | 53.60508 | 30.28536 | 141.1808 | 139 | 3.064141 | 8.5768128 | 0.0085768128 | 0.05360508 | 5300 |  | 118 | 0.0002611457 |  | 158.0074 | 157.8209 | 152.0378 | 144.3893 | 128.346 | 93.08819 | 54.2859 | 26.86313 | 115.2876 | 141.7776 | 128.5326 | 110.2507 | 2.611693 | 1.492396 | 1.119297 | 4.0154 | 18.6627 | 17.0623 | 1.6004 | 3.7861 | 24.502 | 21.8072 | 2.6948 | 3.6941 | 35.9214 | 28.2551 | 7.6663 | [17 empty] | 1.6% LITXHP | 1 | FALSE
E0069B | 33 | 2017-08-25 | 10888-30 |  | KG |  | LITXHP | 86071 | Jet Milled | [6 empty] | 2 Step Thinky |  | TODA NCM111 |  |  | EC:DMC:EMC w/ 1% VC |  | 160 | 200 | 96.9 | 1.6 | 1.5 | 17.92 | 37 | 30 | 3 | 72.71876 | 73.32 | 73.32 | 53.6826 | 30.32915 | 141.3315 | 140 | 3.03878 | 8.589216 | 0.008589216 | 0.0536826 | 5500 |  | 128 | 0.000241038 |  | 158.3381 | 157.9655 | 151.8183 | 145.4848 | 134.4942 | 103.1992 | 66.502 | 36.88346 | 114.0034 | 141.5729 | 128.7195 | 112.3269 | 2.794201 | 1.676521 | 1.303961 | 4.0124 | 16.5534 | 15.1148 | 1.4386 | 3.7849 | 21.4286 | 19.2786 | 2.15 | 3.6937 | 35.0475 | 27.5335 | 7.514 | [17 empty] | 1.6% LITXHP | 1 | FALSE
E0069C | 34 | 2017-08-25 | 10888-30 |  | KG |  | LITXHP | 86071 | Jet Milled | [6 empty] | 2 Step Thinky |  | TODA NCM111 |  |  | EC:DMC:EMC w/ 1% VC |  | 160 | 200 | 96.9 | 1.6 | 1.5 | 17.92 | 37 | 30 | 3 | 72.71876 | 73.09 | 73.09 | 53.45973 | 30.20324 | 140.8983 | 139 | 3.055833 | 8.5535568 | 0.0085535568 | 0.05345973 | 5400 |  | 103 | 0.000298491 |  | 158.0629 | 157.6888 | 152.4512 | 146.6524 | 136.5514 | 106.8094 | 68.6498 | 37.78545 | 113.9175 | 142.9113 | 131.1267 | 115.2269 | 2.618794 | 1.496453 | 1.12234 | 4.0161 | 16.2317 | 14.8842 | 1.3475 | 3.7866 | 20.9103 | 19.0005 | 1.9098 | 3.6949 | 32.0842 | 25.571 | 6.5132 | [17 empty] | 1.6% LITXHP | 1 | FALSE
E0069D | 35 | 2017-08-25 | 10888-30 |  | KG |  | LITXHP | 86071 | Jet Milled | [6 empty] | 2 Step Thinky |  | TODA NCM111 |  |  | EC:DMC:EMC w/ 1% VC |  | 160 | 200 | 96.9 | 1.6 | 1.5 | 17.92 | 37 | 30 | 3 | 72.71876 | 72 | 72 | 52.40352 | 29.60651 | 138.8456 | 139 | 2.995458 | 8.3845632 | 0.0083845632 | 0.05240352 | 5700 |  | 114 | 0.0002651877 |  | 159.3404 | 158.9588 | 153.8065 | 148.2725 | 139.6853 | 114.687 | 74.99496 | 43.12687 | 110.1071 | 144.8376 | 134.1513 | 119.8393 | 2.671576 | 1.526615 | 1.144961 | 4.019 | 14.7652 | 13.5264 | 1.2388 | 3.789 | 18.7315 | 17.056 | 1.6755 | 3.6984 | 26.3697 | 21.7152 | 4.6545 | [17 empty] | 1.6% LITXHP | 1 | FALSE
E0070A | 33 | 2017-10-17 |  |  | DL | 0.4% | EC300 | N/A | N/A | 0.6% | SUSN GCNTs5 |  |  |  |  | 5 step thinky | Samsung 1 | Targaray NCM622 |  |  | EC:DMC:EMC w/ 1% VC |  | 160 | 200 | 97 | 1 | 2 | 17.54667 | 37 | 25 | 3.5 | 63.16522 |  | 62.8 | 43.89573 | 24.79985 | 110.0482 | 109 | 3.550952 | 7.023317 | 0.007023317 | 0.04389573 | 2500 |  | 142 | 0.0001628547 |  | 167.2144 | 167.4422 | 159.4688 | 154.9126 | 146.4835 | 126.8916 | 85.2019 | 52.39689 | 108.211 | 153.09 | 145.8 | 137.371 | 128.9419 | 111.4003 | 82.01253 | 4.0437 | 19.6686 | 17.2018 | 2.4668 | 3.7796 | 17.8894 | 15.6722 | 2.2172 | 3.6799 | 18.7249 | 14.9886 | 3.7363 | [17 empty] | 0.4%EC300 ; 0.6% SUSN GCNTs5 | 2 | FALSE |  |  |  | 70 | 17.99 | 10.66 | 4.566 | 2.118
E0070B | 34 | 2017-10-17 |  |  | DL | 0.4% | EC300 | N/A | N/A | 0.6% | SUSN GCNTs5 |  |  |  |  | 5 step thinky | Samsung 1 | Targaray NCM622 |  |  | EC:DMC:EMC w/ 1% VC |  | 160 | 200 | 97 | 1 | 2 | 17.54667 | 37 | 25 | 3.5 | 63.16522 |  | 62.8 | 43.89573 | 24.79985 | 110.0482 | 111 | 3.45498 | 7.023317 | 0.007023317 | 0.04389573 | 2350 |  | 124 | 0.0001864949 |  | 167.4422 | 167.8979 | 161.0635 | 154.9126 | 146.2557 | 127.575 | 85.42972 | 52.6247 | 107.9832 | 154.2291 | 147.3947 | 139.6491 | 129.8532 | 113.2228 | 84.74628 | 4.0448 | 11.0441 | 9.0657 | 1.9784 | 3.7785 | 20.1684 | 17.6908 | 2.4776 | 3.6784 | 20.6282 | 16.3787 | 4.2495 | [17 empty] | 0.4%EC300 ; 0.6% SUSN GCNTs5 | 2 | FALSE |  |  |  | 70 | 17.99 | 10.66 | 4.566 | 2.118
E0070C | 35 | 2017-10-17 |  |  | DL | 0.4% | EC300 | N/A | N/A | 0.6% | SUSN GCNTs5 |  |  |  |  | 5 step thinky | Samsung 1 | Targaray NCM622 |  |  | EC:DMC:EMC w/ 1% VC |  | 160 | 200 | 97 | 1 | 2 | 17.54667 | 37 | 25 | 3.5 | 63.16522 |  | 62.8 | 43.89573 | 24.79985 | 110.0482 | 111 | 3.45498 | 7.023317 | 0.007023317 | 0.04389573 | 2760 |  | 130 | 0.0001778875 |  | 166.7588 | 166.9866 | 159.6966 | 153.7735 | 146.0279 | 130.081 | 89.98597 | 56.26971 | 103.8825 | 153.7735 | 146.7113 | 139.1935 | 129.8532 | 114.3619 | 88.8469 | 4.0445 | 11.2488 | 9.3142 | 1.9346 | 3.7778 | 19.1672 | 16.2535 | 2.9137 | 3.6784 | 23.9391 | 19.3426 | 4.5965 | [17 empty] | 0.4%EC300 ; 0.6% SUSN GCNTs5 | 2 | FALSE |  |  |  | 70 | 17.99 | 10.66 | 4.566 | 2.118
E0070D | 36 | 2017-10-17 |  |  | DL | 0.4% | EC300 | N/A | N/A | 0.6% | SUSN GCNTs5 |  |  |  |  | 5 step thinky | Samsung 1 | Targaray NCM622 |  |  | EC:DMC:EMC w/ 1% VC |  | 160 | 200 | 97 | 1 | 2 | 17.54667 | 37 | 25 | 3.5 | 63.16522 |  | 63 | 44.08973 | 24.90945 | 110.371 | 109 | 3.566646 | 7.054357 | 0.007054357 | 0.04408973 | 2450 |  | 110 | 0.0002109644 |  | 168.0663 | 168.52 | 161.7157 | 155.5918 | 146.7462 | 128.3746 | 88.00235 | 55.34168 | 105.9204 | 155.1382 | 148.3339 | 141.0759 | 132.0035 | 115.6732 | 90.04364 | 4.0436 | 9.7326 | 7.8381 | 1.8945 | 3.7778 | 16.2581 | 13.368 | 2.8901 | 3.6773 | 22.5398 | 17.8088 | 4.731 | [17 empty] | 0.4%EC300 ; 0.6% SUSN GCNTs5 | 2 | FALSE |  |  |  | 70 | 17.99 | 10.66 | 4.566 | 2.118
E0070E | 37 | 2017-10-17 |  |  | DL | 0.4% | EC300 | N/A | N/A | 0.6% | SUSN GCNTs5 |  |  |  |  | 5 step thinky | Samsung 1 | Targaray NCM622 |  |  | EC:DMC:EMC w/ 1% VC |  | 160 | 200 | 97 | 1 | 2 | 17.54667 | 37 | 30 | 3.5 | 72.28893 |  | 71.5 | 52.33473 | 29.56765 | 124.0917 | 122 | 3.58613 | 8.373557 | 0.008373557 | 0.05233473 | 2300 |  | 116 | 0.000229623 |  | 165.6644 | 167.5751 | 160.8874 | 155.1551 | 138.9135 | 88.46897 | 50.44451 | 29.9992 | 131.2704 | 153.4354 | 144.6458 | 133.9455 | 111.9715 | 79.6794 | 47.38727 | 4.0423 | 10.9165 | 9.0834 | 1.8331 | 3.7781 | 20.0775 | 17.7717 | 2.3058 | 3.6772 | 19.3966 | 15.8965 | 3.5001 | [17 empty] | 0.4%EC300 ; 0.6% SUSN GCNTs5 | 2 | FALSE |  |  |  | 70 | 17.99 | 10.66 | 4.566 | 2.118
E0070F | 38 | 2017-10-17 |  |  | DL | 0.4% | EC300 | N/A | N/A | 0.6% | SUSN GCNTs5 |  |  |  |  | 5 step thinky | Samsung 1 | Targaray NCM622 |  |  | EC:DMC:EMC w/ 1% VC |  | 160 | 200 | 97 | 1 | 2 | 17.54667 | 37 | 30 | 3.5 | 72.28893 |  | 71.7 | 52.52873 | 29.67725 | 124.4146 | 124 | 3.516679 | 8.404597 | 0.008404597 | 0.05252873 | 1960 |  | 103 | 0.0002593881 |  | 165.4333 | 166.3851 | 159.7221 | 153.4398 | 135.9256 | 85.09628 | 47.97374 | 28.74617 | 130.7856 | 151.1554 | 142.0175 | 130.2144 | 106.0372 | 73.67396 | 42.64333 | 4.0399 | 10.5206 | 8.8307 | 1.6899 | 3.7764 | 16.7212 | 14.3687 | 2.3525 | 3.6761 | 23.9237 | 20.0999 | 3.8238 | [17 empty] | 0.4%EC300 ; 0.6% SUSN GCNTs5 | 2 | FALSE |  |  |  | 70 | 17.99 | 10.66 | 4.566 | 2.118
E0070G | 39 | 2017-10-17 |  |  | DL | 0.4% | EC300 | N/A | N/A | 0.6% | SUSN GCNTs5 |  |  |  |  | 5 step thinky | Samsung 1 | Targaray NCM622 |  |  | EC:DMC:EMC w/ 1% VC |  | 160 | 200 | 97 | 1 | 2 | 17.54667 | 37 | 30 | 3.5 | 72.28893 |  | 71.9 | 52.72273 | 29.78685 | 124.7374 | 125 | 3.489557 | 8.435637 | 0.008435637 | 0.05272273 | 2180 |  | 110 | 0.0002436154 |  | 167.4799 | 167.8593 | 160.6518 | 154.7719 | 140.5466 | 96.35312 | 55.76342 | 33.57186 | 127.4592 | 152.3062 | 142.8226 | 129.925 | 104.3193 | 72.64419 | 45.33149 | 4.0422 | 9.8725 | 8.2994 | 1.5731 | 3.7773 | 14.2483 | 12.1327 | 2.1156 | 3.6801 | 23.0025 | 19.342 | 3.6605 | [17 empty] | 0.4%EC300 ; 0.6% SUSN GCNTs5 | 2 | FALSE |  |  |  | 70 | 17.99 | 10.66 | 4.566 | 2.118
E0070H | 41 | 2017-10-17 |  |  | DL | 0.4% | EC300 | N/A | N/A | 0.6% | SUSN GCNTs5 |  |  |  |  | 5 step thinky | Samsung 1 | Targaray NCM622 |  |  | EC:DMC:EMC w/ 1% VC |  | 160 | 200 | 97 | 1 | 2 | 17.54667 | 37 | 30 | 3.5 | 72.28893 |  | 72.5 | 53.30473 | 30.11567 | 125.7059 | 125 | 3.528077 | 8.528757 | 0.008528757 | 0.05330473 | 2120 |  | 115 | 0.0002351289 |  | 169.7785 | 170.1537 | 163.2125 | 156.4589 | 143.1393 | 102.4299 | 60.03219 | 35.26891 | 127.5684 | 153.8325 | 143.7021 | 130.1948 | 102.6175 | 70.72543 | 2.438808 | 4.0449 | 9.9378 | 8.4261 | 1.5117 | 3.78 | 12.2383 | 10.3865 | 1.8518 | 3.681 | 22.0761 | 17.2637 | 4.8124 | [17 empty] | 0.4%EC300 ; 0.6% SUSN GCNTs5 | 2 | FALSE |  |  |  | 70 | 17.99 | 10.66 | 4.566 | 2.118
E0071* |  | 2017-10-13 |  |  | DM | 2% | LITX300 | N/A | N/A | 2% | SFG6 |  |  |  |  | 2 Step Thinky | Samsung 2* | Targaray NCM622 |  |  | EC:DMC:EMC w/ 1% VC |  | 160 | 200 | 93 | 4 | 3 | 17.54667 | 37 | 25 | 3.5 | 65.12731 | 65.01 | 65.01 | 44.1409 | 24.93836 | 113.6156 |  | -7.247417 | 7.062544 | 0.007062544 | 0.0441409 | 360 |  | 18.3 | 0.001312416 | [45 empty] | 2%LITX300 ; 2% SFG6 | 2 | FALSE
E0071* |  | 2017-10-13 |  |  | DM | 2% | LITX300 | N/A | N/A | 2% | SFG6 |  |  |  |  | 2 Step Thinky | Samsung 2* | Targaray NCM622 |  |  | EC:DMC:EMC w/ 1% VC |  | 160 | 200 | 93 | 4 | 3 | 17.54667 | 37 | 25 | 3.5 | 65.12731 | 65.16 | 65.16 | 44.2804 | 25.01718 | 113.8577 |  | -7.270321 | 7.084864 | 0.007084864 | 0.0442804 | 340 |  | 20.1 | 0.001197898 | [45 empty] | 2%LITX300 ; 2% SFG6 | 2 | FALSE
E0071* |  | 2017-10-13 |  |  | DM | 2% | LITX300 | N/A | N/A | 2% | SFG6 |  |  |  |  | 2 Step Thinky | Samsung 2* | Targaray NCM622 |  |  | EC:DMC:EMC w/ 1% VC |  | 160 | 200 | 93 | 4 | 3 | 17.54667 | 37 | 25 | 3.5 | 65.12731 | 65.82 | 65.82 | 44.8942 | 25.36395 | 114.9231 |  | -7.3711 | 7.183072 | 0.007183072 | 0.0448942 | 330 |  | 15.35 | 0.001585935 | [45 empty] | 2%LITX300 ; 2% SFG6 | 2 | FALSE
E0071* |  | 2017-10-13 |  |  | DM | 2% | LITX300 | N/A | N/A | 2% | SFG6 |  |  |  |  | 2 Step Thinky | Samsung 2* | Targaray NCM622 |  |  | EC:DMC:EMC w/ 1% VC |  | 160 | 200 | 93 | 4 | 3 | 17.54667 | 37 | 25 | 3.5 | 65.12731 | 66 | 66 | 45.0616 | 25.45853 | 115.2136 |  | -7.398585 | 7.209856 | 0.007209856 | 0.0450616 | 390 |  | 13 | 0.001878211 | [45 empty] | 2%LITX300 ; 2% SFG6 | 2 | FALSE
E0071* |  | 2017-10-13 |  |  | DM* | 2% | LITX300 | N/A | N/A | 2% | SFG6 |  |  |  |  | 2 Step Thinky | Samsung 2* | Targaray NCM622 |  |  | EC:DMC:EMC w/ 1% VC |  | 160 | 200 | 93 | 4 | 3 | 17.54667 | 37 | 25 | 3.5 | 65.12731 | 66.24 | 66.24 | 45.2848 | 25.58463 | 115.601 |  | -7.435232 | 7.245568 | 0.007245568 | 0.0452848 | 270 |  | 29.6 | 0.0008281618 | [45 empty] | 2%LITX300 ; 2% SFG6 | 2 | FALSE
E0071A | 42 | 2017-10-18 |  |  | DM | 2% | LITX300 | N/A | N/A | 2% | SFG6 |  |  |  |  | 2 Step Thinky | Samsung 2 | Targaray NCM622 |  |  | EC:DMC:EMC w/ 1% VC |  | 160 | 200 | 94 | 4 | 2 | 17.54667 | 37 | 25 | 3.5 | 64.62113 | 65.46 | 65.46 | 45.03853 | 25.4455 | 114.3419 | 113 | 3.5618 | 7.206165 | 0.007206165 | 0.04503853 | 216 |  | 6.2 | 0.003903035 |  | 170.2986 | 170.2986 | 163.6377 | 157.6428 | 142.9887 | 103.689 | 61.72492 | 36.85733 | 126.7803 | 156.7547 | 148.9835 | 138.548 | 118.5651 | 89.47894 | 62.39102 | 4.0471 | 9.0823 | 7.0075 | 2.0748 | 3.7819 | 16.5238 | 14.0785 | 2.4453 | 3.6838 | 16.3652 | 12.7684 | 3.5968 | [17 empty] | 2%LITX300 ; 2% SFG6 | 2 | FALSE |  |  |  | 70 | 20.04 | 10.7 | 2.766 | 1.261
E0071B | 43 | 2017-10-18 |  |  | DM | 2% | LITX300 | N/A | N/A | 2% | SFG6 |  |  |  |  | 2 Step Thinky | Samsung 2 | Targaray NCM622 |  |  | EC:DMC:EMC w/ 1% VC |  | 160 | 200 | 94 | 4 | 2 | 17.54667 | 37 | 25 | 3.5 | 64.62113 | 65.83 | 65.83 | 45.38633 | 25.642 | 114.9392 | 115 | 3.497272 | 7.261813 | 0.007261813 | 0.04538633 | 212 |  | 5.8 | 0.004197954 |  | 168.9936 | 168.7733 | 162.1634 | 156.4348 | 142.7743 | 97.82681 | 56.40464 | 34.37158 | 128.0121 | 154.8924 | 146.2995 | 131.9781 | 98.92846 | 66.53985 | 43.8458 | 4.0449 | 9.0704 | 6.8947 | 2.1757 | 3.7819 | 13.5435 | 11.2425 | 2.301 | 3.6822 | 14.8043 | 11.2529 | 3.5514 | [17 empty] | 2%LITX300 ; 2% SFG6 | 2 | FALSE |  |  |  | 70 | 20.04 | 10.7 | 2.766 | 1.261
E0071C | 44 | 2017-10-18 |  |  | DM | 2% | LITX300 | N/A | N/A | 2% | SFG6 |  |  |  |  | 2 Step Thinky | Samsung 2 | Targaray NCM622 |  |  | EC:DMC:EMC w/ 1% VC |  | 160 | 200 | 94 | 4 | 2 | 17.54667 | 37 | 25 | 3.5 | 64.62113 | 63.72 | 63.72 | 43.40293 | 24.52143 | 111.5332 | 114 | 3.387874 | 6.944469 | 0.006944469 | 0.04340293 | 192 |  | 5.6 | 0.004195829 |  | 170.0346 | 170.0346 | 163.353 | 156.9018 | 130.6363 | 87.32129 | 52.30061 | 32.02549 | 131.3275 | 156.2106 | 147.9163 | 133.8619 | 111.5132 | 85.0173 | 60.59498 | 4.0454 | 9.4626 | 7.1436 | 2.319 | 3.7819 | 18.1208 | 15.0311 | 3.0897 | 3.6816 | 18.8074 | 14.2127 | 4.5947 | [17 empty] | 2%LITX300 ; 2% SFG6 | 2 | FALSE |  |  |  | 70 | 20.04 | 10.7 | 2.766 | 1.261
E0071D | 45 | 2017-10-18 |  |  | DM | 2% | LITX300 | N/A | N/A | 2% | SFG6 |  |  |  |  | 2 Step Thinky | Samsung 2 | Targaray NCM622 |  |  | EC:DMC:EMC w/ 1% VC |  | 160 | 200 | 94 | 4 | 2 | 17.54667 | 37 | 25 | 3.5 | 64.62113 | 63.9 | 61.64 | 41.44773 | 23.4168 | 108.1757 | 112 | 3.321532 | 6.631637 | 0.006631637 | 0.04144773 |  |  |  | #DIV/0! |  | 173.4715 | 173.4715 | 166.4747 | 160.2018 | 146.932 | 115.8085 | 75.27553 | 46.56467 | 120.1513 | 159.478 | 151.2749 | 139.2115 | 117.0148 | 89.51032 | 64.41848 | 4.0512 | 8.3966 | 6.4642 | 1.9324 | 3.7892 | 10.0334 | 7.6976 | 2.3358 | 3.6886 | 21.7466 | 17.5929 | 4.1537 | [17 empty] | 2%LITX300 ; 2% SFG6 | 2 | FALSE |  |  |  | 70 | 20.04 | 10.7 | 2.766 | 1.261
E0071E | 46 | 2017-10-18 |  |  | DM | 2% | LITX300 | N/A | N/A | 2% | SFG6 |  |  |  |  | 2 Step Thinky | Samsung 2 | Targaray NCM622 |  |  | EC:DMC:EMC w/ 1% VC |  | 160 | 200 | 94 | 4 | 2 | 17.54667 | 37 | 30 | 3.5 | 74.03603 | 75.41 | 75.41 | 54.39153 | 30.72968 | 130.4033 | 133 | 3.405328 | 8.702645 | 0.008702645 | 0.05439153 | 267 |  | 6.2 | 0.00455067 |  | 169.144 | 169.144 | 161.7899 | 155.5389 | 129.2481 | 77.03405 | 43.75681 | 28.12938 | 134.2121 | 152.2296 | 136.2344 | 99.28016 | 66.37062 | 42.10214 | 27.02627 | 4.0404 | 7.8947 | 6.0877 | 1.807 | 3.7787 | 9.277 | 7.1726 | 2.1044 | 3.6783 | 16.7873 | 13.2088 | 3.5785 | [17 empty] | 2%LITX300 ; 2% SFG6 | 2 | FALSE |  |  |  | 70 | 20.04 | 10.7 | 2.766 | 1.261
E0071F | 47 | 2017-10-18 |  |  | DM | 2% | LITX300 | N/A | N/A | 2% | SFG6 |  |  |  |  | 2 Step Thinky | Samsung 2 | Targaray NCM622 |  |  | EC:DMC:EMC w/ 1% VC |  | 160 | 200 | 94 | 4 | 2 | 17.54667 | 37 | 30 | 3.5 | 74.03603 | 74.72 | 73.05 | 52.17313 | 29.47635 | 126.5938 | 129 | 3.408458 | 8.347701 | 0.008347701 | 0.05217313 |  |  |  | #DIV/0! |  | 172.5026 | 172.3109 | 165.2191 | 158.5107 | 136.0854 | 85.29294 | 48.30072 | 30.85879 | 134.1687 | 154.4856 | 137.4271 | 98.32647 | 64.40096 | 40.63394 | 26.64206 | 4.0431 | 7.8593 | 6.1777 | 1.6816 | 3.7817 | 8.2774 | 6.4775 | 1.7999 | 3.6822 | 15.2258 | 10.9513 | 4.2745 | [17 empty] | 2%LITX300 ; 2% SFG6 | 2 | FALSE |  |  |  | 70 | 20.04 | 10.7 | 2.766 | 1.261
E0071G | X | 2017-10-18 |  |  | DM | 2% | LITX300 | N/A | N/A | 2% | SFG6 |  |  |  |  | 2 Step Thinky | Samsung 2 | Targaray NCM622 |  |  | EC:DMC:EMC w/ 1% VC |  | 160 | 200 | 94 | 4 | 2 | 17.54667 | 37 | 30 | 3.5 | 74.03603 | 75.43 | 75.43 | 54.41033 | 30.7403 | 130.4356 | 134 | 3.371386 | 8.705653 | 0.008705653 | 0.05441033 | 260 |  | 5.5 | 0.005131314 | [45 empty] | 2%LITX300 ; 2% SFG6 | 2 | FALSE |  |  |  | 70 | 20.04 | 10.7 | 2.766 | 1.261
E0071H | 48 | 2017-10-18 |  |  | DM | 2% | LITX300 | N/A | N/A | 2% | SFG6 |  |  |  |  | 2 Step Thinky | Samsung 2 | Targaray NCM622 |  |  | EC:DMC:EMC w/ 1% VC |  | 160 | 200 | 94 | 4 | 2 | 17.54667 | 37 | 30 | 3.5 | 74.03603 | 75.52 | 75.52 | 54.49493 | 30.7881 | 130.5808 | 130 | 3.52186 | 8.719189 | 0.008719189 | 0.05449493 | 262 |  | 5.2 | 0.005434335 |  | 169.0065 | 168.823 | 161.1159 | 152.6747 | 112.671 | 62.02411 | 36.33365 | 24.95645 | 136.1594 | 143.6831 | 88.26509 | 48.26137 | 27.34199 | 17.98332 | 13.21224 | 4.0324 | 8.3355 | 6.3938 | 1.9417 | 3.7718 | 8.6561 | 6.6605 | 1.9956 | 3.6717 | 12.2994 | 8.2929 | 4.0065 | [17 empty] | 2%LITX300 ; 2% SFG6 | 2 | FALSE |  |  |  | 70 | 20.04 | 10.7 | 2.766 | 1.261
E0071I | 5 | 2017-10-24 |  |  | DM | 2% | LITX300 | N/A | N/A | 2% | SFG6 |  |  |  |  | 2 Step Thinky | Samsung 2 | Targaray NCM622 |  |  | EC:DMC:EMC w/ 1% VC |  | 160 | 200 | 94 | 4 | 2 | 17.54667 | 37 | 30 | 3.5 | 74.03603 |  | 73.44 | 52.53973 | 29.68347 | 127.2233 | 125 | 3.588427 | 8.406357 | 0.008406357 | 0.05253973 |  |  |  | #DIV/0! | [44 empty] | These cathodes were made using the anode punch. | 2%LITX300 ; 2% SFG6 | 2 | FALSE |  |  |  | 70 | 20.04 | 10.7 | 2.766 | 1.261
E0071J | 6 | 2017-10-24 |  |  | DM | 2% | LITX300 | N/A | N/A | 2% | SFG6 |  |  |  |  | 2 Step Thinky | Samsung 2 | Targaray NCM622 |  |  | EC:DMC:EMC w/ 1% VC |  | 160 | 200 | 94 | 4 | 2 | 17.54667 | 37 | 30 | 3.5 | 74.03603 |  | 74.11 | 53.16953 | 30.03928 | 128.3048 | 128 | 3.511724 | 8.507125 | 0.008507125 | 0.05316953 |  |  |  | #DIV/0! | [44 empty] | As a result, the larger diameter caused three of the four coin-cells to short | 2%LITX300 ; 2% SFG6 | 2 | FALSE |  |  |  | 70 | 20.04 | 10.7 | 2.766 | 1.261
E0071K | 7 | 2017-10-24 |  |  | DM | 2% | LITX300 | N/A | N/A | 2% | SFG6 |  |  |  |  | 2 Step Thinky | Samsung 2 | Targaray NCM622 |  |  | EC:DMC:EMC w/ 1% VC |  | 160 | 200 | 94 | 4 | 2 | 17.54667 | 37 | 30 | 3.5 | 74.03603 |  | 74.66 | 53.68653 | 30.33137 | 129.1926 | 128 | 3.54587 | 8.589845 | 0.008589845 | 0.05368653 |  |  |  | #DIV/0! | [45 empty] | 2%LITX300 ; 2% SFG6 | 2 | FALSE |  |  |  | 70 | 20.04 | 10.7 | 2.766 | 1.261
E0071L | 8 | 2017-10-24 |  |  | DM | 2% | LITX300 | N/A | N/A | 2% | SFG6 |  |  |  |  | 2 Step Thinky | Samsung 2 | Targaray NCM622 |  |  | EC:DMC:EMC w/ 1% VC |  | 160 | 200 | 94 | 4 | 2 | 17.54667 | 37 | 30 | 3.5 | 74.03603 |  | 74.72 | 53.74293 | 30.36324 | 129.2895 | 129 | 3.511013 | 8.598869 | 0.008598869 | 0.05374293 |  |  |  | #DIV/0! | [45 empty] | 2%LITX300 ; 2% SFG6 | 2 | FALSE |  |  |  | 70 | 20.04 | 10.7 | 2.766 | 1.261
E0071M |  | 2017-10-25 |  |  | ADP | 2% | LITX300 | N/A | N/A | 2% | SFG6 |  |  |  |  | 2 Step Thinky | Samsung 2 | Targaray NCM622 |  |  | EC:DMC:EMC w/ 1% VC |  | 160 | 200 | 94 | 4 | 2 | 17.54667 | 37 | 30 | 3.5 | 74.03603 | 72.69 | 72.46 | 51.61853 | 29.16301 | 125.6414 | 124 | 3.566032 | 8.258965 | 0.008258965 | 0.05161853 | 192 |  | 7.2 | 0.003753289 | [45 empty] | 2%LITX300 ; 2% SFG6 | 2 | FALSE |  |  |  | 70 | 20.04 | 10.7 | 2.766 | 1.261
E0071N |  | 2017-10-25 |  |  | ADP | 2% | LITX300 | N/A | N/A | 2% | SFG6 |  |  |  |  | 2 Step Thinky | Samsung 2 | Targaray NCM622 |  |  | EC:DMC:EMC w/ 1% VC |  | 160 | 200 | 94 | 4 | 2 | 17.54667 | 37 | 30 | 3.5 | 74.03603 | 73.13 | 73.22 | 52.33293 | 29.56663 | 126.8682 | 128 | 3.456468 | 8.373269 | 0.008373269 | 0.05233293 | 264 |  | 6.5 | 0.004204673 | [45 empty] | 2%LITX300 ; 2% SFG6 | 2 | FALSE |  |  |  | 70 | 20.04 | 10.7 | 2.766 | 1.261
E0071O |  | 2017-10-25 |  |  | ADP | 2% | LITX300 | N/A | N/A | 2% | SFG6 |  |  |  |  | 2 Step Thinky | Samsung 2 | Targaray NCM622 |  |  | EC:DMC:EMC w/ 1% VC |  | 160 | 200 | 94 | 4 | 2 | 17.54667 | 37 | 30 | 3.5 | 74.03603 | 74.78 | 74.55 | 53.58313 | 30.27296 | 129.0151 | 130 | 3.462933 | 8.573301 | 0.008573301 | 0.05358313 | 250 |  | 6.1 | 0.004568377 | [45 empty] | 2%LITX300 ; 2% SFG6 | 2 | FALSE |  |  |  | 70 | 20.04 | 10.7 | 2.766 | 1.261
E0071P |  | 2017-10-25 |  |  | ADP | 2% | LITX300 | N/A | N/A | 2% | SFG6 |  |  |  |  | 2 Step Thinky | Samsung 2 | Targaray NCM622 |  |  | EC:DMC:EMC w/ 1% VC |  | 160 | 200 | 94 | 4 | 2 | 17.54667 | 37 | 30 | 3.5 | 74.03603 | 75.11 | 75.12 | 54.11893 | 30.57567 | 129.9352 | 130 | 3.49756 | 8.659029 | 0.008659029 | 0.05411893 | 255 |  | 7.2 | 0.003902378 | [45 empty] | 2%LITX300 ; 2% SFG6 | 2 | FALSE |  |  |  | 70 | 20.04 | 10.7 | 2.766 | 1.261
E0072A | 33 | 2017-10-26 |  |  | DL | 1% | LITX300 |  |  | 1% | ABG1010 |  |  |  |  | 2 Step Thinky | Samsung 10 | Targaray NCM622 |  |  | EC:DMC:EMC w/ 1% VC |  | 160 | 200 | 96.5 | 2 | 1.5 | 17.348 | 37 | 30 | 3.5 | 72.37391 |  | 72.2 | 52.93218 | 29.90519 | 125.5424 | 127 | 3.443315 | 8.4691488 | 0.0084691488 | 0.05293218 | 4240 |  | 73 | 0.0003705287 |  | 173.4295 | 174.3741 | 167.7618 | 161.5274 | 129.7887 | 69.90077 | 18.70318 | 22.85944 | 144.3356 | 156.8044 | 144.7135 | 125.8214 | 89.54855 | 53.65356 | 24.37081 | 4.0436 | 11.9459 | 10.1081 | 1.8378 | 3.7819 | 18.0246 | 16.0249 | 1.9997 | 3.6831 | 18.2539 | 15.5883 | 2.6656 | [17 empty] | 1%LITX300 ; 1% ABG1010 | 2 | FALSE |  |  |  | 78 | 202.6 | 61.54 | 19.82 | 6.037
E0072B | 10 | 2017-10-26 |  |  | DL | 1% | LITX300 |  |  | 1% | ABG1010 |  |  |  |  | 2 Step Thinky | Samsung 10 | Targaray NCM622 |  |  | EC:DMC:EMC w/ 1% VC |  | 160 | 200 | 96.5 | 2 | 1.5 | 17.348 | 37 | 30 | 3.5 | 72.37391 |  | 72.33 | 53.05763 | 29.97606 | 125.7522 | 123 | 3.612009 | 8.4892208 | 0.0084892208 | 0.05305763 | 4450 |  | 60 | 0.0004516842 |  | 173.3964 | 171.8886 | 165.6689 | 159.8262 | 128.5395 | 70.86634 | 37.31791 | 22.80539 | 143.052 | 155.1144 | 142.4866 | 123.2622 | 87.2636 | 53.90365 | 2.450166 | 4.0438 | 10.7202 | 9.2016 | 1.5186 | 3.7806 | 14.0058 | 11.9651 | 2.0407 | 3.6849 | 23.127 | 19.9991 | 3.1279 | [17 empty] | 1%LITX300 ; 1% ABG1010 | 2 | FALSE |  |  |  | 78 | 202.6 | 61.54 | 19.82 | 6.037
E0072C | 11 | 2017-10-26 |  |  | DL | 1% | LITX300 |  |  | 1% | ABG1010 |  |  |  |  | 2 Step Thinky | Samsung 10 | Targaray NCM622 |  |  | EC:DMC:EMC w/ 1% VC |  | 160 | 200 | 96.5 | 2 | 1.5 | 17.348 | 37 | 30 | 3.5 | 72.37391 |  | 72.69 | 53.40503 | 30.17233 | 126.3333 | 124 | 3.59387 | 8.5448048 | 0.0085448048 | 0.05340503 | 3900 |  | 78 | 0.000349312 |  | 20.03557 | 173.3919 | 165.902 | 159.3483 | 131.0738 | 78.83153 | 45.50133 | 25.65301 | 140.6235 | 155.7906 | 145.4919 | 126.9543 | 90.44092 | 58.42146 | 21.53355 | 4.0441 | 10.6359 | 8.8841 | 1.7518 | 3.7806 | 15.7866 | 13.437 | 2.3496 | 3.6834 | 20.3038 | 17.3458 | 2.958 | [17 empty] | 1%LITX300 ; 1% ABG1010 | 2 | FALSE |  |  |  | 78 | 202.6 | 61.54 | 19.82 | 6.037
E0072D | 12 | 2017-10-26 |  |  | DL | 1% | LITX300 |  |  | 1% | ABG1010 |  |  |  |  | 2 Step Thinky | Samsung 10 | Targaray NCM622 |  |  | EC:DMC:EMC w/ 1% VC |  | 160 | 200 | 96.5 | 2 | 1.5 | 17.348 | 37 | 30 | 3.5 | 72.37391 |  | 72.7 | 53.41468 | 30.17779 | 126.3495 | 127 | 3.474702 | 8.5463488 | 0.0085463488 | 0.05341468 | 3700 |  | 71 | 0.000383808 |  | 172.6117 | 173.1734 | 166.4336 | 159.3195 | 125.6209 | 69.45656 | 37.6301 | 22.46573 | 142.8446 | 155.5752 | 144.1551 | 123.3743 | 86.11865 | 52.60726 | 24.52509 | 4.0455 | 10.888 | 9.0763 | 1.8117 | 3.7826 | 17.5523 | 15.4732 | 2.0791 | 3.6837 | 17.7843 | 14.8575 | 2.9268 | [17 empty] | 1%LITX300 ; 1% ABG1010 | 2 | FALSE |  |  |  | 78 | 202.6 | 61.54 | 19.82 | 6.037
E0073A | 1 |  | DM15-54 |  | ADP | 1% | LITX300 | N/A | N/A | 0.5% | ABG1010 |  |  |  |  | 2 Step Thinky | Samsung 4 | Targaray NCM622 |  |  | EC:DMC:EMC w/ 1% VC |  | 160 | 200 | 97 | 1.5 | 1.5 | 17.8 | 37 | 30 | 3.5 | 72.54227 | 72.72 | 72.63 | 53.1851 | 30.04808 | 125.5069 | 126 | 3.480607 | 8.509616 | 0.008509616 | 0.0531851 | 7650 |  | 212 | 0.0001270128 |  | 173.6121 | 173.8006 | 166.826 | 105.7507 | 136.4768 | 82.75321 | 48.4455 | 29.59511 | 137.7964 | 158.7203 | 149.1066 | 136.6653 | 112.7253 | 80.49117 | 49.95353 | 4.0493 | 11.2479 | 9.5612 | 1.6867 | 3.7859 | 18.2605 | 16.0061 | 2.2544 | 3.6875 | 19.4444 | 16.7298 | 2.7146 | [17 empty] | 1%LITX300 ; 0.5% ABG1010 | 2 | FALSE |  |  |  | 78 | 84.46 | 32.36 | 16.45 | 6.978
E0073B | 2 |  | DM15-54 |  | ADP | 1% | LITX300 | N/A | N/A | 0.5% | ABG1010 |  |  |  |  | 2 Step Thinky | Samsung 4 | Targaray NCM622 |  |  | EC:DMC:EMC w/ 1% VC |  | 160 | 200 | 97 | 1.5 | 1.5 | 17.8 | 37 | 30 | 3.5 | 72.54227 | 71.67 | 71.44 | 52.0308 | 29.39593 | 123.586 | 123 | 3.523847 | 8.324928 | 0.008324928 | 0.0520308 | 8290 |  | 202 | 0.0001309232 |  | 173.8457 | 173.0866 | 166.0644 | 160.3708 | 130.7639 | 77.24367 | 45.16952 | 27.70903 | 138.9247 | 158.4729 | 149.5529 | 136.4575 | 112.3544 | 82.17816 | 53.3304 | 4.0475 | 9.1114 | 7.4786 | 1.6328 | 3.7829 | 13.7698 | 11.4884 | 2.2814 | 3.6854 | 19.5553 | 16.3081 | 3.2472 | [16 empty] | Cathode seems to have a surface defect - like a wave | 1%LITX300 ; 0.5% ABG1010 | 2 | FALSE |  |  |  | 78 | 84.46 | 32.36 | 16.45 | 6.978
E0073C | 3 |  | DM15-54 |  | ADP | 1% | LITX300 | N/A | N/A | 0.5% | ABG1010 |  |  |  |  | 2 Step Thinky | Samsung 4 | Targaray NCM622 |  |  | EC:DMC:EMC w/ 1% VC |  | 160 | 200 | 97 | 1.5 | 1.5 | 17.8 | 37 | 30 | 3.5 | 72.54227 | 72.63 | 72.42 | 52.9814 | 29.93299 | 125.1679 | 126 | 3.467276 | 8.477024 | 0.008477024 | 0.0529814 | 8300 |  | 202 | 0.000132881 | [45 empty] | 1%LITX300 ; 0.5% ABG1010 | 2 | FALSE |  |  |  | 78 | 84.46 | 32.36 | 16.45 | 6.978
E0073D | 4 |  | DM15-54 |  | ADP | 1% | LITX300 | N/A | N/A | 0.5% | ABG1010 |  |  |  |  | 2 Step Thinky | Samsung 4 | Targaray NCM622 |  |  | EC:DMC:EMC w/ 1% VC |  | 160 | 200 | 97 | 1.5 | 1.5 | 17.8 | 37 | 30 | 3.5 | 72.54227 | 72.83 | 72.81 | 53.3597 | 30.14672 | 125.7974 | 128 | 3.415285 | 8.537552 | 0.008537552 | 0.0533597 | 8120 |  | 236 | 0.000114404 | [45 empty] | 1%LITX300 ; 0.5% ABG1010 | 2 | FALSE |  |  |  | 78 | 84.46 | 32.36 | 16.45 | 6.978
E0073E | 17A | 2017-10-27 | DM15-54 |  | DM | 1% | LITX300 | N/A | N/A | 0.5% | ABG1010 |  |  |  |  | 2 Step Thinky | Samsung 4 | Targaray NCM622 |  |  | EC:DMC:EMC w/ 1% VC |  | 160 | 200 | 97 | 1.5 | 1.5 | 17.8 | 37 | 30 | 3.5 | 72.54227 | 72.49 | 72.49 | 53.0493 | 29.97136 | 125.2809 | 124 | 3.551529 | 8.487888 | 0.008487888 | 0.0530493 | 7200 | 8.487888 | 140 | 0.0001919301 |  | 176.0626 | 176.4397 | 168.5225 | 159.2858 | 117.8149 | 69.36944 | 40.33983 | 25.44803 | 143.263 | 157.7778 | 142.1319 | 113.6679 | 78.60613 | 49.19952 | 26.95606 | 4.0475 | 11.4505 | 9.8198 | 1.6307 | 3.7861 | 15.9281 | 13.9647 | 1.9634 | 3.6859 | 20.0874 | 18.0516 | 2.0358 | [17 empty] | 1%LITX300 ; 0.5% ABG1010 | 2 | FALSE |  |  |  | 78 | 84.46 | 32.36 | 16.45 | 6.978
E0073F | 18A | 2017-10-27 | DM15-54 |  | DM | 1% | LITX300 | N/A | N/A | 0.5% | ABG1010 |  |  |  |  | 2 Step Thinky | Samsung 4 | Targaray NCM622 |  |  | EC:DMC:EMC w/ 1% VC |  | 160 | 200 | 97 | 1.5 | 1.5 | 17.8 | 37 | 30 | 3.5 | 72.54227 | 72.38 | 72.12 | 52.6904 | 29.76859 | 124.6836 | 126 | 3.448232 | 8.430464 | 0.008430464 | 0.0526904 | 6000 | 8.430464 | 122 | 0.0002190238 |  | 171.1887 | 170.8091 | 161.8891 | 149.1733 | 118.8072 | 74.96622 | 42.51249 | 25.62137 | 136.4575 | 147.8448 | 0 | 129.0558 | 66.99513 | 39.47588 | 2.467243 | 4.0758 | [6 empty] | 0 | [20 empty] | This cell did not do hppc for some reason | 1%LITX300 ; 0.5% ABG1010 | 2 | FALSE |  |  |  | 78 | 84.46 | 32.36 | 16.45 | 6.978
E0073G | 19A | 2017-10-27 | DM15-54 |  | DM | 1% | LITX300 | N/A | N/A | 0.5% | ABG1010 |  |  |  |  | 2 Step Thinky | Samsung 4 | Targaray NCM622 |  |  | EC:DMC:EMC w/ 1% VC |  | 160 | 200 | 97 | 1.5 | 1.5 | 17.8 | 37 | 30 | 3.5 | 72.54227 | 71.12 | 71.11 | 51.7107 | 29.21508 | 123.0533 | 123 | 3.502168 | 8.273712 | 0.008273712 | 0.0517107 | 5600 | 8.273712 | 140 | 0.0001879523 |  | 170.9511 | 171.3378 | 163.6025 | 153.1598 | 123.1853 | 78.51373 | 45.83191 | 26.88032 | 136.5288 | 150.259 | 129.3736 | 99.97931 | 64.97688 | 36.93626 | 2.320603 | 4.0347 | 14.1467 | 12.7325 | 1.4142 | 3.7738 | 15.014 | 13.4468 | 1.5672 | 3.6738 | 27.3358 | 24.6116 | 2.7242 | [17 empty] | 1%LITX300 ; 0.5% ABG1010 | 2 | FALSE |  |  |  | 78 | 84.46 | 32.36 | 16.45 | 6.978
E0073H | 20A | 2017-10-27 | DM15-54 |  | DM | 1% | LITX300 | N/A | N/A | 0.5% | ABG1010 |  |  |  |  | 2 Step Thinky | Samsung 4 | Targaray NCM622 |  |  | EC:DMC:EMC w/ 1% VC |  | 160 | 200 | 97 | 1.5 | 1.5 | 17.8 | 37 | 30 | 3.5 | 72.54227 | 73.45 | 73.42 | 53.9514 | 30.48102 | 126.7821 | 128 | 3.453157 | 8.632224 | 0.008632224 | 0.0539514 | 5500 | 8.632224 | 132 | 0.0002064055 |  | 0 | 0 | 0 | 0 | 0 | 0 | 0 | 0 | 0 | 0 | 0 | 0 | 0 | 0 | 0 | [28 empty] | Cell appears to be shorted | 1%LITX300 ; 0.5% ABG1010 | 2 | FALSE |  |  |  | 78 | 84.46 | 32.36 | 16.45 | 6.978
E0074A | 21A | 2017-10-26 | DM15-59B |  | DM | 1% | LITXHP | N/A | N/A | 0.5% | ABG1010 |  |  |  |  | 2 Step Thinky | Samsung 5 | Targaray NCM622 |  |  | EC:DMC:EMC w/ 1% VC |  | 160 | 200 | 97 | 1.5 | 1.5 | 17.555 | 37 | 30 | 3.5 | 72.29727 | 73.6 | 73.36 | 54.13085 | 30.5824 | 127.0807 | 124 | 3.623937 | 8.660936 | 0.008660936 | 0.05413085 | 4780 | 8.660936 | 60 | 0.0004563571 |  | 171.2517 | 171.4364 | 164.2317 | 153.5169 | 121.3726 | 77.22029 | 44.33701 | 27.34116 | 136.8905 | 153.3322 | 134.8584 | 109.5494 | 78.32872 | 49.14019 | 27.34116 | 4.0446 | 11.4776 | 9.95 | 1.5276 | 3.7843 | 14.4125 | 12.6019 | 1.8106 | 3.6855 | 21.8004 | 19.6388 | 2.1616 | [17 empty] | 1%LITXHP ; 0.5% ABG1010 | 2 | FALSE |  |  |  | 78 | 681.4 | 163.1 | 37.83 | 11.01
E0074B | 22A | 2017-10-26 | DM15-59B |  | DM | 1% | LITXHP | N/A | N/A | 0.5% | ABG1010 |  |  |  |  | 2 Step Thinky | Samsung 5 | Targaray NCM622 |  |  | EC:DMC:EMC w/ 1% VC |  | 160 | 200 | 97 | 1.5 | 1.5 | 17.56 | 37 | 30 | 3.5 | 72.30227 | 72.76 | 72.78 | 53.5634 | 30.26181 | 126.1364 | 127 | 3.466416 | 8.570144 | 0.008570144 | 0.0535634 | 4100 | 8.570144 | 55 | 0.0004935291 |  | 159.8106 | 171.199 | 118.3644 | 123.5919 | 98.38808 | 68.14355 | 42.75307 | 26.51064 | 136.6605 | 144.6884 | 108.4696 | 78.22506 | 51.34103 | 30.24453 | 2.42703 | 4.037 | 12.7748 | 11.2748 | 1.5 | 3.778 | 13.0973 | 11.5795 | 1.5178 | 3.6758 | 19.7135 | 16.8851 | 2.8284 | [17 empty] | 1%LITXHP ; 0.5% ABG1010 | 2 | FALSE |  |  |  | 78 | 681.4 | 163.1 | 37.83 | 11.01
E0074C | 23A | 2017-10-26 | DM15-59B |  | DM | 1% | LITXHP | N/A | N/A | 0.5% | ABG1010 |  |  |  |  | 2 Step Thinky | Samsung 5 | Targaray NCM622 |  |  | EC:DMC:EMC w/ 1% VC |  | 160 | 200 | 97 | 1.5 | 1.5 | 17.56 | 37 | 30 | 3.5 | 72.30227 | 72.17 | 71.62 | 52.4382 | 29.6261 | 124.2639 | 122 | 3.59322 | 8.390112 | 0.008390112 | 0.0524382 | 4020 | 8.390112 | 72 | 0.0003704997 |  | 167.0538 | 167.2445 | 159.4258 | 148.3651 | 108.1273 | 62.74052 | 36.23313 | 23.64688 | 135.5882 | 139.5929 | 106.2203 | 65.02893 | 37.37733 | 2.097707 | 1.525605 | 4.0291 | 12.4471 | 10.9385 | 1.5086 | 3.7689 | 12.9324 | 11.4099 | 1.5225 | 3.6662 | 19.1783 | 15.9796 | 3.1987 | [17 empty] | 1%LITXHP ; 0.5% ABG1010 | 2 | FALSE |  |  |  | 78 | 681.4 | 163.1 | 37.83 | 11.01
E0074D | 24A | 2017-10-26 | DM15-59B |  | DM | 1% | LITXHP | N/A | N/A | 0.5% | ABG1010 |  |  |  |  | 2 Step Thinky | Samsung 5 | Targaray NCM622 |  |  | EC:DMC:EMC w/ 1% VC |  | 160 | 200 | 97 | 1.5 | 1.5 | 17.56 | 37 | 30 | 3.5 | 72.30227 | 71.35 | 71.4 | 52.2248 | 29.50554 | 123.9088 | 126 | 3.417762 | 8.355968 | 0.008355968 | 0.0522248 | 4000 | 8.355968 | 87 | 0.0003056 |  | 169.6512 | 169.0768 | 159.8857 | 139.9718 | 97.65475 | 61.08209 | 35.99822 | 22.59463 | 137.4826 | 139.5889 | 102.0588 | 70.46461 | 40.21078 | 20.67983 | 2.297759 | 4.0239 | 13.5747 | 11.9173 | 1.6574 | 3.7662 | 14.215 | 12.558 | 1.657 | 3.6627 | 21.7297 | 18.045 | 3.6847 | [17 empty] | 1%LITXHP ; 0.5% ABG1010 | 2 | FALSE |  |  |  | 78 | 681.4 | 163.1 | 37.83 | 11.01
E0075A | 13 | 2017-10-26 |  |  | DL | 1% | LITX300 |  |  | 1% | LITX HP |  |  |  |  | 2 Step Thinky | Samsung 11 | Targaray NCM622 |  |  | EC:DMC:EMC w/ 1% VC |  | 160 | 200 | 96.5 | 2 | 1.5 | 17.348 | 37 | 30 | 3.5 | 72.37391 |  | 72.29 | 53.01903 | 29.95425 | 125.6877 | 124 | 3.567894 | 8.4830448 | 0.0084830448 | 0.05301903 | 1030 | 8.475181 | 29.5 | 0.0009181326 |  | 171.4479 | 171.4479 | 164.8465 | 158.2451 | 133.9142 | 77.89656 | 42.43759 | 25.27394 | 138.6295 | 155.6045 | 146.3625 | 132.2167 | 100.7186 | 67.33431 | 37.15647 | 4.0449 | 10.2294 | 8.3491 | 1.8803 | 3.7813 | 17.211 | 14.9168 | 2.2942 | 3.6825 | 17.6722 | 14.3249 | 3.3473 | [17 empty] | 1%LITX300 ; 1% LITX HP | 2 | FALSE |  |  |  | 75.5 | 546.7 | 96.64 | 18.82 | 5.546
E0075B | 14 | 2017-10-26 |  |  | DL | 1% | LITX300 |  |  | 1% | LITX HP |  |  |  |  | 2 Step Thinky | Samsung 11 | Targaray NCM622 |  |  | EC:DMC:EMC w/ 1% VC |  | 160 | 200 | 96.5 | 2 | 1.5 | 17.348 | 37 | 30 | 3.5 | 72.37391 |  | 72.6 | 53.31818 | 30.12327 | 126.1881 | 126 | 3.507395 | 8.5309088 | 0.0085309088 | 0.05331818 | 1270 |  | 26.2 | 0.00103855 |  | 171.6113 | 171.9864 | 165.422 | 158.295 | 137.4766 | 87.02473 | 47.26343 | 28.13299 | 136.5388 | 156.4194 | 147.0418 | 133.5379 | 108.9685 | 76.89685 | 44.45013 | 4.0458 | 8.9014 | 7.3448 | 1.5566 | 3.7823 | 11.6179 | 9.6324 | 1.9855 | 3.6854 | 21.2446 | 17.6323 | 3.6123 | [17 empty] | 1%LITX300 ; 1% LITX HP | 2 | FALSE |  |  |  | 75.5 | 546.7 | 96.64 | 18.82 | 5.546
E0075C | 15 | 2017-10-26 |  |  | DL | 1% | LITX300 |  |  | 1% | LITX HP |  |  |  |  | 2 Step Thinky | Samsung 11 | Targaray NCM622 |  |  | EC:DMC:EMC w/ 1% VC |  | 160 | 200 | 96.5 | 2 | 1.5 | 17.348 | 37 | 30 | 3.5 | 72.37391 |  | 72.97 | 53.67523 | 30.32499 | 126.7853 | 124 | 3.612053 | 8.5880368 | 0.0085880368 | 0.05367523 | 1080 |  | 28.2 | 0.0009701889 |  | 172.3328 | 172.5191 | 165.8121 | 158.7324 | 128.9235 | 73.59074 | 40.24203 | 24.96496 | 140.4745 | 156.3105 | 145.691 | 127.6194 | 94.64328 | 62.78501 | 35.39808 | 4.0458 | 10.3814 | 8.6941 | 1.6873 | 3.7826 | 15.0526 | 12.7081 | 2.3445 | 3.6831 | 20.6707 | 17.2241 | 3.4466 | [17 empty] | 1%LITX300 ; 1% LITX HP | 2 | FALSE |  |  |  | 75.5 | 546.7 | 96.64 | 18.82 | 5.546
E0075D | 16 | 2017-10-26 |  |  | DL | 1% | LITX300 |  |  | 1% | LITX HP |  |  |  |  | 2 Step Thinky | Samsung 11 | Targaray NCM622 |  |  | EC:DMC:EMC w/ 1% VC |  | 160 | 200 | 96.5 | 2 | 1.5 | 17.348 | 37 | 30 | 3.5 | 72.37391 |  | 73.07 | 53.77173 | 30.37951 | 126.9467 | 129 | 3.421887 | 8.6034768 | 0.0086034768 | 0.05377173 | 1120 |  | 39 | 0.000702556 |  | 172.9533 | 173.3253 | 166.6303 | 159.7494 | 139.1066 | 83.12918 | 45.00506 | 26.77987 | 138.7346 | 157.3317 | 148.2191 | 133.8994 | 102.8421 | 68.43745 | 36.63635 | 4.0468 | 9.1308 | 7.4538 | 1.677 | 3.7847 | 15.141 | 12.8614 | 2.2796 | 3.6849 | 17.21 | 14.185 | 3.025 | [17 empty] | 1%LITX300 ; 1% LITX HP | 2 | FALSE |  |  |  | 75.5 | 546.7 | 96.64 | 18.82 | 5.546
E0076A |  |  |  |  | DL | 0.4% | EC300 |  |  | 0.6% | SUSN GCNTs5 | [5 empty] | Samsung 7 | Targaray NCM622 |  |  | EC:DMC:EMC w/ 1% VC |  | 160 | 200 | [5 empty] | 30 | 3.5 | #DIV/0! |  |  | 0 | 0 | 0 |  | #DIV/0! | 0 | 0 | 0 |  |  |  | #DIV/0! | [45 empty] | 0.4%EC300 ; 0.6% SUSN GCNTs5 | 2 | FALSE
E0076B | [5 empty] | 0.4% | EC300 | N/A | N/A | 0.6% | SUSN GCNTs5 | [5 empty] | Samsung 7 | Targaray NCM622 |  |  | EC:DMC:EMC w/ 1% VC |  | 160 | 200 | [5 empty] | 30 | 3.5 | #DIV/0! |  |  | 0 | 0 | 0 |  | #DIV/0! | 0 | 0 | 0 |  |  |  | #DIV/0! | [45 empty] | 0.4%EC300 ; 0.6% SUSN GCNTs5 | 2 | FALSE
E0076C | [5 empty] | 0.4% | EC300 | N/A | N/A | 0.6% | SUSN GCNTs5 | [5 empty] | Samsung 7 | Targaray NCM622 |  |  | EC:DMC:EMC w/ 1% VC |  | 160 | 200 | [5 empty] | 30 | 3.5 | #DIV/0! |  |  | 0 | 0 | 0 |  | #DIV/0! | 0 | 0 | 0 |  |  |  | #DIV/0! | [45 empty] | 0.4%EC300 ; 0.6% SUSN GCNTs5 | 2 | FALSE
E0076D | [5 empty] | 0.4% | EC300 | N/A | N/A | 0.6% | SUSN GCNTs5 | [5 empty] | Samsung 7 | Targaray NCM622 |  |  | EC:DMC:EMC w/ 1% VC |  | 160 | 200 | [5 empty] | 30 | 3.5 | #DIV/0! |  |  | 0 | 0 | 0 |  | #DIV/0! | 0 | 0 | 0 |  |  |  | #DIV/0! | [45 empty] | 0.4%EC300 ; 0.6% SUSN GCNTs5 | 2 | FALSE
E0077A |  |  |  |  | DL | 2% | LITX300 | N/A | N/A | 2% | SFG6 |  |  |  |  | Overhead mixer | Samsung 8 | Targaray NCM622 |  |  | EC:DMC:EMC w/ 1% VC |  | 160 | 200 | 97 | 1 | 2 | 17.5 | 37 | 30 | 3.5 | 72.24227 | 71.8 | 71.8 | 52.671 | 29.75763 | 124.6513 |  | -8.291342 | 8.42736 | 0.00842736 | 0.052671 |  |  |  | #DIV/0! | [45 empty] | 2%LITX300 ; 2% SFG6 | 2 | FALSE |  |  |  | 67 | 12.78 | 9.178 | 4.813 | 2.434
E0077B |  |  |  |  | DL | 2% | LITX300 | N/A | N/A | 2% | SFG6 |  |  |  |  | Overhead mixer | Samsung 8 | Targaray NCM622 |  |  | EC:DMC:EMC w/ 1% VC |  | 160 | 200 | 97 | 1 | 2 | 17.5 | 37 | 30 | 3.5 | 72.24227 |  | 72.5 | 53.35 | 30.14124 | 125.7813 |  | -8.398229 | 8.536 | 0.008536 | 0.05335 |  |  |  | #DIV/0! | [45 empty] | 2%LITX300 ; 2% SFG6 | 2 | FALSE |  |  |  | 67 | 12.78 | 9.178 | 4.813 | 2.434
E0077C |  |  |  |  | DL | 2% | LITX300 | N/A | N/A | 2% | SFG6 |  |  |  |  | Overhead mixer | Samsung 8 | Targaray NCM622 |  |  | EC:DMC:EMC w/ 1% VC |  | 160 | 200 | 97 | 1 | 2 | 17.5 | 37 | 30 | 3.5 | 72.24227 |  | 72.6 | 53.447 | 30.19605 | 125.9427 |  | -8.413498 | 8.55152 | 0.00855152 | 0.053447 |  |  |  | #DIV/0! | [45 empty] | 2%LITX300 ; 2% SFG6 | 2 | FALSE |  |  |  | 67 | 12.78 | 9.178 | 4.813 | 2.434
E0077D |  |  |  |  | DL | 2% | LITX300 | N/A | N/A | 2% | SFG6 |  |  |  |  | Overhead mixer | Samsung 8 | Targaray NCM622 |  |  | EC:DMC:EMC w/ 1% VC |  | 160 | 200 | 97 | 1 | 2 | 17.5 | 37 | 30 | 3.5 | 72.24227 |  | 72.8 | 53.641 | 30.30565 | 126.2655 |  | -8.444037 | 8.58256 | 0.00858256 | 0.053641 |  |  |  | #DIV/0! | [45 empty] | 2%LITX300 ; 2% SFG6 | 2 | FALSE |  |  |  | 67 | 12.78 | 9.178 | 4.813 | 2.434
E0078A | 13 | 2017-10-31 |  |  | DM/KP |  | LITXHP | N/A | N/A | [6 empty] | Overhead mixer | Samsung 9 | Targaray NCM622 |  |  | EC:DMC:EMC w/ 1% VC |  | 160 | 200 | 94 | 4 | 2 | 18.1 | 37 | 25 | 3.5 | 65.17447 | 68.4 | 68.26 | 47.1504 | 26.63864 | 117.9685 | 116 | 3.587213 | 7.544064 | 0.007544064 | 0.0471504 | 8200 |  | 9.2 | 0.002713819 |  | 173.4874 | 173.0632 | 166.7006 | 160.7622 | 145.4919 | 98.83267 | 59.80861 | 37.11527 | 129.7974 | 159.2775 | 150.7941 | 139.5534 | 116.8601 | 84.83491 | 55.99104 | 4.0496 | 11.0521 | 9.0785 | 1.9736 | 3.7864 | 16.4946 | 14.4303 | 2.0643 | 3.6881 | 16.7704 | 13.9568 | 2.8136 | [16 empty] | Sheet resistance values were highly variable within the same sample | 4% LITXHP | 1 | FALSE |  |  |  | 67.4 | 144 | 35.61 | 8.85 | 4.39
E0078B | 14 | 2017-10-31 |  |  | DM/KP |  | LITXHP | N/A | N/A | [6 empty] | Overhead mixer | Samsung 9 | Targaray NCM622 |  |  | EC:DMC:EMC w/ 1% VC |  | 160 | 200 | 94 | 4 | 2 | 18.1 | 37 | 26 | 3.5 | 67.05745 | 65.23 | 64.82 | 43.9168 | 24.81175 | 112.4157 | 112 | 3.519397 | 7.026688 | 0.007026688 | 0.0439168 | 5200 |  | 8.5 | 0.00277399 |  | 173.2822 | 172.8268 | 166.2234 | 160.3031 | 149.1457 | 117.2672 | 75.8252 | 48.04539 | 119.3165 | 160.3031 | 152.3335 | 142.5423 | 126.3753 | 99.05093 | 70.13261 | 4.0507 | 10.8164 | 8.8527 | 1.9637 | 3.787 | 17.9066 | 15.7144 | 2.1922 | 3.6887 | 17.5839 | 14.7075 | 2.8764 | [16 empty] | Variability was as much as an order of magnitude | 4% LITXHP | 1 | FALSE |  |  |  | 67.4 | 144 | 35.61 | 8.85 | 4.39
E0078C | 15 | 2017-10-31 |  |  | DM/KP |  | LITXHP | N/A | N/A | [6 empty] | Overhead mixer | Samsung 9 | Targaray NCM622 |  |  | EC:DMC:EMC w/ 1% VC |  | 160 | 200 | 94 | 4 | 2 | 18.1 | 37 | 28 | 3.5 | 70.8234 | 69.1 | 69.01 | 47.8554 | 27.03695 | 119.1792 | 117 | 3.595339 | 7.656864 | 0.007656864 | 0.0478554 | 8200 |  | 8.4 | 0.003008309 |  | 165.4986 | 171.5585 | 164.8717 | 158.8118 | 139.5872 | 92.15261 | 57.04685 | 36.98642 | 128.7211 | 157.7669 | 148.1546 | 133.3183 | 103.2276 | 73.76388 | 50.15108 | 4.0476 | 9.6504 | 7.7781 | 1.8723 | 3.7847 | 14.6742 | 12.104 | 2.5702 | 3.6847 | 19.5598 | 16.1338 | 3.426 | [17 empty] | 4% LITXHP | 1 | FALSE |  |  |  | 67.4 | 144 | 35.61 | 8.85 | 4.39
E0078D | 16 | 2017-10-31 |  |  | DM/KP |  | LITXHP | N/A | N/A | [6 empty] | Overhead mixer | Samsung 9 | Targaray NCM622 |  |  | EC:DMC:EMC w/ 1% VC |  | 160 | 200 | 94 | 4 | 2 | 18.1 | 37 | 30 | 3.5 | 74.58936 | 70.03 | 70.12 | 48.8988 | 27.62644 | 120.9709 | 122 | 3.457627 | 7.823808 | 0.007823808 | 0.0488988 | 6800 |  | 8.4 | 0.003061635 |  | 172.1924 | 170.7608 | 164.0122 | 157.2636 | 141.7213 | 95.70787 | 58.48814 | 37.21973 | 128.8375 | 157.8771 | 147.6519 | 131.2916 | 100.207 | 70.75838 | 46.83142 | 4.0487 | 9.5113 | 7.8431 | 1.6682 | 3.7864 | 13.5734 | 11.1729 | 2.4005 | 3.6869 | 19.516 | 16.2959 | 3.2201 | [17 empty] | 4% LITXHP | 1 | FALSE |  |  |  | 67.4 | 144 | 35.61 | 8.85 | 4.39
E0079A | 10 | 2017-10-13 | 10878-37 |  | KM |  | LITXHP | 10884-18 | Panasonic | [6 empty] | 1 Step Thinky | Panasonic THINKY sample | Targaray NCM622 |  |  | EC:DMC:EMC w/ 1% VC |  | 160 | 200 | 98 | 1 | 1 | 17.8725 | 36 | 30 | 3.5 | 72.05617 |  | 72.35 | 53.38795 | 30.16268 | 123.9379 | 123 | 3.53773 | 8.542072 | 0.008542072 | 0.05338795 | 14300 |  | 210 | 0.0001262683 |  | 172.1362 | 172.8855 | 166.3297 | 160.1485 | 141.9796 | 83.35214 | 43.83012 | 26.03584 | 140.2938 | 157.5262 | 147.5988 | 135.0492 | 110.3245 | 73.2375 | 34.09009 | 4.0484 | 10.332 | 8.8573 | 1.4747 | 3.7852 | 13.6729 | 11.689 | 1.9839 | 3.6872 | 21.9184 | 19.0591 | 2.8593 | [17 empty] | 1% LITXHP | 1 | FALSE
E0079B | 11 | 2017-10-13 | 10878-37 |  | KM |  | LITXHP | 10884-18 | Panasonic | [6 empty] | 1 Step Thinky | Panasonic THINKY sample | Targaray NCM622 |  |  | EC:DMC:EMC w/ 1% VC |  | 160 | 200 | 98 | 1 | 1 | 17.8725 | 36 | 30 | 3.5 | 72.05617 |  | 72.61 | 53.64275 | 30.30664 | 124.3575 | 123 | 3.554614 | 8.58284 | 0.00858284 | 0.05364275 | 16600 |  | 230 | 0.0001157446 |  | 173.1828 | 172.8099 | 166.2853 | 160.3199 | 145.9657 | 86.12534 | 43.24909 | 24.79366 | 141.4916 | 158.0829 | 148.7619 | 137.5768 | 117.6301 | 79.22785 | 27.77635 | 4.0488 | 10.2886 | 8.7857 | 1.5029 | 3.7858 | 13.8207 | 11.8374 | 1.9833 | 3.6876 | 21.5346 | 18.6805 | 2.8541 | [17 empty] | 1% LITXHP | 1 | FALSE
E0079C | 12 | 2017-10-13 | 10878-37 |  | KM |  | LITXHP | 10884-18 | Panasonic | [6 empty] | 1 Step Thinky | Panasonic THINKY sample | Targaray NCM622 |  |  | EC:DMC:EMC w/ 1% VC |  | 160 | 200 | 98 | 1 | 1 | 17.8725 | 36 | 30 | 3.5 | 72.05617 |  | 73.07 | 54.09355 | 30.56133 | 125.1001 | 124 | 3.543753 | 8.654968 | 0.008654968 | 0.05409355 | 15300 |  | 220 | 0.0001218495 |  | 170.6303 | 172.1092 | 165.0844 | 158.9838 | 143.2703 | 83.74381 | 41.04001 | 16.45298 | 109.44 | 151.959 | 133.6573 | 2.588109 | 1.663784 | 1.294054 | 0.9243246 | 4.0452 | 10.5407 | 9.2353 | 1.3054 | 3.7832 | 12.5716 | 10.8878 | 1.6838 | 3.6866 | 22.381 | 18.9242 | 3.4568 | [17 empty] | 1% LITXHP | 1 | FALSE
E0080A | 13 | 2017-10-13 | MEET |  | KG |  | LITXHP | [8 empty] | MEET | Compare to cabot made cathode | Targaray NCM622 |  |  | EC:DMC:EMC w/ 1% VC |  | 160 | 200 | 98 | 1 | 1 | 9.65 | 20 | 30 | 3.5 | 63.83367 |  | 63.35 | 52.626 | 29.7322 | 106.6828 |  | -15.16949 | 8.42016 | 0.00842016 | 0.052626 | 34000 |  |  | #DIV/0! | [45 empty] | 1% LITXHP | 1 | FALSE
E0080B | 14 | 2017-10-13 | MEET |  | KG |  | LITXHP | [8 empty] | MEET | Compare to cabot made cathode | Targaray NCM622 |  |  | EC:DMC:EMC w/ 1% VC |  | 160 | 200 | 98 | 1 | 1 | 9.65 | 20 | 30 | 3.5 | 63.83367 |  | 63.77 | 53.0376 | 29.96475 | 107.3608 |  | -15.28814 | 8.486016 | 0.008486016 | 0.0530376 | 29800 |  |  | #DIV/0! | [45 empty] | 1% LITXHP | 1 | FALSE
E0080C | 15 | 2017-10-13 | MEET |  | KG |  | LITXHP | [8 empty] | MEET | Compare to cabot made cathode | Targaray NCM622 |  |  | EC:DMC:EMC w/ 1% VC |  | 160 | 200 | 98 | 1 | 1 | 9.65 | 20 | 30 | 3.5 | 63.83367 |  | 65.43 | 54.6644 | 30.88384 | 110.0404 |  | -15.75706 | 8.746304 | 0.008746304 | 0.0546644 | 34500 |  |  | #DIV/0! | [45 empty] | 1% LITXHP | 1 | FALSE
E0080D | 16 | 2017-10-13 | MEET |  | KG |  | LITXHP | [8 empty] | MEET | Compare to cabot made cathode | Targaray NCM622 |  |  | EC:DMC:EMC w/ 1% VC |  | 160 | 200 | 98 | 1 | 1 | 9.65 | 20 | 30 | 3.5 | 63.83367 |  | 65.99 | 55.2132 | 31.1939 | 110.9443 |  | -15.91525 | 8.834112 | 0.008834112 | 0.0552132 |  |  |  | #DIV/0! | [45 empty] | 1% LITXHP | 1 | FALSE
E0081A | 33 | 2017-11-01 | 10888-51A |  | QN |  | EP10 |  | Panasonic | [6 empty] | 0.8%CCA | panasonic Kobe | Targaray NCM622 |  |  | EC:DMC:EMC w/ 1% VC |  | 160 | 200 | 98.2 | 0.8 | 1 | 17.36 | 35 | 30 | 3.5 | 71.43332 |  | 70.78 | 52.45844 | 29.63754 | 121.2308 | 121 | 3.509394 | 8.3933504 | 0.0083933504 | 0.05245844 | 21000 |  | 159 | 0.0001633189 |  | 173.6613 | 173.6613 | 165.4643 | 157.0767 | 138.9672 | 91.11975 | 41.74733 | 19.63459 | 144.8766 | 150.2142 | 134.7734 | 115.1388 | 2.478152 | 1.525017 | 1.143763 | 4.0387 | 17.7717 | 15.1524 | 2.6193 | 3.7776 | 22.4557 | 19.2542 | 3.2015 | 3.6807 | 35.1299 | 27.8164 | 7.3135 | [17 empty] | 0.8% EP10 | 1 | FALSE
E0081B | 34 | 2017-11-01 | 10888-51A |  | QN |  | EP10 |  | Panasonic | [6 empty] | 0.8%CCA | panasonic Kobe | Targaray NCM622 |  |  | EC:DMC:EMC w/ 1% VC |  | 160 | 200 | 98.2 | 0.8 | 1 | 17.36 | 35 | 30 | 3.5 | 71.43332 |  | 71.73 | 53.39134 | 30.1646 | 122.7643 | 123 | 3.490627 | 8.5426144 | 0.0085426144 | 0.05339134 | 18000 |  | 184 | 0.0001432124 |  | 173.811 | 173.811 | 166.1318 | 158.4527 | 141.4087 | 93.46085 | 44.57652 | 19.85341 | 144.9673 | 150.5862 | 134.8533 | 114.2507 | 2.434852 | 1.49837 | 1.123778 | 4.0401 | 18.246 | 15.5654 | 2.6806 | 3.7787 | 22.5468 | 19.2416 | 3.3052 | 3.6809 | 36.1792 | 28.0481 | 8.1311 | [17 empty] | 0.8% EP10 | 1 | FALSE
E0081C | 35 | 2017-11-01 | 10888-51A |  | QN |  | EP10 |  | Panasonic | [6 empty] | 0.8%CCA | panasonic Kobe | Targaray NCM622 |  |  | EC:DMC:EMC w/ 1% VC |  | 160 | 200 | 98.2 | 0.8 | 1 | 17.36 | 35 | 30 | 3.5 | 71.43332 |  | 71.8 | 53.46008 | 30.20344 | 122.8773 | 123 | 3.495121 | 8.5536128 | 0.0085536128 | 0.05346008 | 16000 |  | 188 | 0.0001403156 |  | 170.4075 | 172.8392 | 165.17 | 156.7525 | 139.9175 | 98.20412 | 47.51209 | 20.76316 | 142.9104 | 149.6444 | 134.3058 | 114.1038 | 2.431721 | 1.496444 | 1.122333 | 4.0396 | 17.1329 | 14.5897 | 2.5432 | 3.7784 | 19.4377 | 16.5819 | 2.8558 | 3.6784 | 30.7459 | 22.8676 | 7.8783 | [17 empty] | 0.8% EP10 | 1 | FALSE
E0081D | 36 | 2017-11-01 | 10888-51A |  | QN |  | EP10 |  | Panasonic | [6 empty] | 0.8%CCA | panasonic Kobe | Targaray NCM622 |  |  | EC:DMC:EMC w/ 1% VC |  | 160 | 200 | 98.2 | 0.8 | 1 | 17.36 | 35 | 30 | 3.5 | 71.43332 |  | 71.32 | 52.98872 | 29.93713 | 122.1025 | 122 | 3.504124 | 8.4781952 | 0.0084781952 | 0.05298872 | 22000 |  | 166 | 0.0001577447 |  | 0 | 0 | 0 | 0 | 0 | 0 | 0 | 0 | 0 | 0 | 0 | 0 | 0 | 0 | 0 |  |  |  | 0 |  |  |  | 0 |  |  |  | 0 | [17 empty] | 0.8% EP10 | 1 | FALSE
E0082A | 37 | 2017-11-01 | 10888-51B |  | QN |  | FX-35 |  | Panasonic | [6 empty] | 0.8%CCA | panasonic Kobe | Targaray NCM622 |  |  | EC:DMC:EMC w/ 1% VC |  | 160 | 200 | 98.2 | 0.8 | 1 | 17.66 | 35 | 30 | 3.5 | 71.73332 |  | 72.03 | 53.39134 | 30.1646 | 122.7643 | 123 | 3.490627 | 8.5426144 | 0.0085426144 | 0.05339134 | 13000 |  | 151 | 0.0001740138 |  | 173.2491 | 173.6237 | 165.9445 | 158.8273 | 145.3419 | 100.3908 | 52.25567 | 26.78337 | 138.412 | 153.2084 | 140.0976 | 122.1172 | 85.21981 | 2.434852 | 1.685667 | 4.0431 | 13.8799 | 12.0489 | 1.831 | 3.7802 | 16.5974 | 14.4357 | 2.1617 | 3.6819 | 26.8703 | 21.582 | 5.2883 | [17 empty] | 0.8% FX-35 | 1 | FALSE
E0082B | 38 | 2017-11-01 | 10888-51B |  | QN |  | FX-35 |  | Panasonic | [6 empty] | 0.8%CCA | panasonic Kobe | Targaray NCM622 |  |  | EC:DMC:EMC w/ 1% VC |  | 160 | 200 | 98.2 | 0.8 | 1 | 17.66 | 35 | 30 | 3.5 | 71.73332 |  | 71.24 | 52.61556 | 29.72631 | 121.4891 | 121 | 3.519905 | 8.4184896 | 0.0084184896 | 0.05261556 | 15000 |  | 172 | 0.0001509144 |  | 172.9526 | 172.9526 | 165.3503 | 158.3182 | 145.5843 | 104.1517 | 56.06706 | 28.50868 | 135.7013 | 152.6165 | 140.0726 | 123.3475 | 90.65759 | 2.470752 | 1.710521 | 4.041 | 14.1744 | 12.3708 | 1.8036 | 3.7796 | 18.0624 | 15.7151 | 2.3473 | 3.6818 | 28.8212 | 23.8108 | 5.0104 | [17 empty] | 0.8% FX-35 | 1 | FALSE
E0082C | 39 | 2017-11-01 | 10888-51B |  | QN |  | FX-35 |  | Panasonic | [6 empty] | 0.8%CCA | panasonic Kobe | Targaray NCM622 |  |  | EC:DMC:EMC w/ 1% VC |  | 160 | 200 | 98.2 | 0.8 | 1 | 17.66 | 35 | 30 | 3.5 | 71.73332 |  | 71.83 | 53.19494 | 30.05364 | 122.4415 | 122 | 3.517761 | 8.5111904 | 0.0085111904 | 0.05319494 | 14500 |  | 176 | 0.0001488373 |  | 173.8887 | 173.8887 | 166.5572 | 159.7896 | 147.1945 | 109.5969 | 58.08823 | 29.51409 | 136.1032 | 153.962 | 140.8029 | 120.5002 | 80.27079 | 2.631829 | 1.69189 | 4.0443 | 13.3208 | 11.6624 | 1.6584 | 3.7828 | 15.2342 | 13.2975 | 1.9367 | 3.6831 | 26.2955 | 21.7142 | 4.5813 | [17 empty] | 0.8% FX-35 | 1 | FALSE
E0082D | 41 | 2017-11-01 | 10888-51B |  | QN |  | FX-35 |  | Panasonic | [6 empty] | 0.8%CCA | panasonic Kobe | Targaray NCM622 |  |  | EC:DMC:EMC w/ 1% VC |  | 160 | 200 | 98.2 | 0.8 | 1 | 17.36 | 35 | 30 | 3.5 | 71.43332 |  | 71.54 | 53.20476 | 30.05919 | 122.4576 | 122 | 3.51841 | 8.5127616 | 0.0085127616 | 0.05320476 | 11000 |  | 173 | 0.0001518752 |  | 171.7891 | 170.8494 | 163.1433 | 156.7529 | 147.1673 | 109.9526 | 60.5209 | 31.20022 | 132.8828 | 151.4902 | 137.0178 | 112.5839 | 67.66312 | 2.631344 | 1.691578 | 4.043 | 11.9313 | 10.4164 | 1.5149 | 3.7807 | 13.1002 | 11.4414 | 1.6588 | 3.6806 | 19.2116 | 15.5343 | 3.6773 | [17 empty] | 0.8% FX-35 | 1 | FALSE
E0083A | 43 | 2017-11-01 | 1088-51C |  | QN | 1% | LITXHP |  | Panasonic | 0.5% | ABG1010 |  |  |  |  | 0.8%CCA | panasonic Kobe | Targaray NCM622 |  |  | EC:DMC:EMC w/ 1% VC |  | 160 | 200 | 98.2 | 0.8 | 1 | 17.33 | 35 | 30 | 3.5 | 71.40332 |  | 70.93 | 52.6352 | 29.7374 | 121.5214 | 122 | 3.480746 | 8.421632 | 0.008421632 | 0.0526352 | 12000 |  | 160 | 0.000162799 |  | 172.8881 | 172.8881 | 165.6686 | 159.209 | 146.8599 | 111.1424 | 62.31571 | 34.00766 | 130.711 | 154.8393 | 143.8201 | 128.0512 | 95.18345 | 58.136 | 2.659817 | 4.0454 | 11.0235 | 9.5652 | 1.4583 | 3.7823 | 13.0868 | 11.3286 | 1.7582 | 3.6822 | 22.047 | 17.5253 | 4.5217 | [17 empty] | 1%LITXHP ; 0.5% ABG1010 | 2 | FALSE
E0083B | 44 | 2017-11-01 | 1088-51C |  | QN | 1% | LITXHP |  | Panasonic | 0.5% | ABG1010 |  |  |  |  | 0.8%CCA | panasonic Kobe | Targaray NCM622 |  |  | EC:DMC:EMC w/ 1% VC |  | 160 | 200 | 98.2 | 0.8 | 1 | 17.33 | 35 | 30 | 3.5 | 71.40332 |  | 71.48 | 53.1753 | 30.04254 | 122.4092 | 122 | 3.516462 | 8.508048 | 0.008508048 | 0.0531753 | 13700 |  | 170 | 0.0001545282 |  | 172.6365 | 173.2007 | 165.8665 | 159.2845 | 147.0608 | 112.2702 | 61.87083 | 31.2175 | 133.7087 | 153.2666 | 139.5385 | 112.8343 | 70.33341 | 2.632801 | 1.692515 | 4.0445 | 12.4977 | 11.0723 | 1.4254 | 3.7829 | 14.1096 | 12.4871 | 1.6225 | 3.6833 | 19.2296 | 15.92 | 3.3096 | [17 empty] | 1%LITXHP ; 0.5% ABG1010 | 2 | FALSE
E0083C | 45 | 2017-11-01 | 1088-51C |  | QN | 1% | LITXHP |  | Panasonic | 0.5% | ABG1010 |  |  |  |  | 0.8%CCA | panasonic Kobe | Targaray NCM622 |  |  | EC:DMC:EMC w/ 1% VC |  | 160 | 200 | 98.2 | 0.8 | 1 | 17.33 | 35 | 30 | 3.5 | 71.40332 |  | 72.17 | 53.85288 | 30.42536 | 123.523 | 124 | 3.481242 | 8.6164608 | 0.0086164608 | 0.05385288 | 14000 |  | 180 | 0.0001474903 |  | 173.4355 | 173.4355 | 165.8221 | 158.3945 | 145.3961 | 105.4725 | 56.07871 | 30.08196 | 134.8117 | 153.3808 | 139.6397 | 111.229 | 68.14863 | 2.599675 | 1.67122 | 4.0437 | 11.6392 | 10.2496 | 1.3896 | 3.782 | 13.1864 | 11.6111 | 1.5753 | 3.6828 | 20.0035 | 16.4631 | 3.5404 | [17 empty] | 1%LITXHP ; 0.5% ABG1010 | 2 | FALSE
E0083D | 46 | 2017-11-01 | 1088-51C |  | QN | 1% | LITXHP |  | Panasonic | 0.5% | ABG1010 |  |  |  |  | 0.8%CCA | panasonic Kobe | Targaray NCM622 |  |  | EC:DMC:EMC w/ 1% VC |  | 160 | 200 | 98.2 | 0.8 | 1 | 17.33 | 35 | 30 | 3.5 | 71.40332 |  | 71.51 | 53.20476 | 30.05919 | 122.4576 | 122 | 3.51841 | 8.5127616 | 0.0085127616 | 0.05320476 | 13600 |  | 164 | 0.0001602555 | [19 empty] | 0 |  |  |  | 0 |  |  |  | 0 | [17 empty] | 1%LITXHP ; 0.5% ABG1010 | 2 | FALSE
E0084A | 36 | 2017-11-01 |  |  | DM |  | LITXHP | N/A | N/A | [6 empty] | 2 Step Thinky | Samsung 5 Non Dry NCM622 | Targaray NCM622 |  |  | EC:DMC:EMC w/ 1% VC |  | 160 | 200 | 97 | 1.5 | 1.5 | 17.48833 | 37 | 30 | 3.5 | 72.2306 | 71.62 | 71.59 | 52.47862 | 29.64894 | 124.3312 | 124 | 3.513323 | 8.396579 | 0.008396579 | 0.05247862 | 5020 |  | 72 | 0.0003709821 | 174.9284 | 174.5473 | 174.1662 | 166.7346 | 159.6841 | 128.4333 | 73.93488 | 40.77851 | 25.53421 | 141.3909 | 157.7785 | 147.1075 | 129.7671 | 97.94465 | 63.26386 | 33.34692 | 4.0411 | 11.4184 | 9.3382 | 2.0802 | 3.7805 | 14.8935 | 12.9864 | 1.9071 | 3.681 | 15.9241 | 12.9445 | 2.9796 | [17 empty] | 1.5% LITXHP | 1 | FALSE
E0084B | 48 | 2017-11-01 |  |  | DM |  | LITXHP | N/A | N/A | [6 empty] | 2 Step Thinky | Samsung 5 Non Dry NCM622 | Targaray NCM622 |  |  | EC:DMC:EMC w/ 1% VC |  | 160 | 200 | 97 | 1.5 | 1.5 | 17.48833 | 37 | 30 | 3.5 | 72.2306 | 73.31 | 73.26 | 54.09852 | 30.56413 | 127.0269 | 127 | 3.501046 | 8.655763 | 0.008655763 | 0.05409852 | 5500 |  | 79 | 0.000346641 | 174.3116 | 173.9419 | 173.7571 | 166.548 | 159.3389 | 129.0239 | 72.0907 | 38.81807 | 25.32417 | 141.2238 | 156.7511 | 143.6269 | 116.8239 | 79.29977 | 48.61501 | 27.72719 | 4.044 | 15.5276 | 13.8356 | 1.692 | 3.7829 | 24.2072 | 22.0137 | 2.1935 | 3.6836 | 18.8574 | 15.8688 | 2.9886 | [17 empty] | 1.5% LITXHP | 1 | FALSE
E0084C | 27A | 2017-11-01 |  |  | DM |  | LITXHP | N/A | N/A | [6 empty] | 2 Step Thinky | Samsung 5 Non Dry NCM622 | Targaray NCM622 |  |  | EC:DMC:EMC w/ 1% VC |  | 160 | 200 | 97 | 1.5 | 1.5 | 17.48833 | 37 | 30 | 3.5 | 72.2306 | 72.53 | 72.56 | 53.41952 | 30.18052 | 125.897 | 126 | 3.495948 | 8.547123 | 0.008547123 | 0.05341952 | 4600 |  | 70 | 0.0003871737 |  | 173.5321 | 173.9065 | 165.4826 | 158.9307 | 137.9646 | 89.6676 | 50.54333 | 28.64122 | 136.2798 | 152.9404 | 135.9054 | 102.0226 | 65.51913 | 38.18829 | 20.59173 | 4.0418 | 13.1156 | 11.6926 | 1.423 | 3.7813 | 14.2392 | 12.6328 | 1.6064 | 3.6818 | 23.6635 | 21.062 | 2.6015 | [17 empty] | 1.5% LITXHP | 1 | FALSE
E0084D | 28A | 2017-11-01 |  |  | DM |  | LITXHP | N/A | N/A | [6 empty] | 2 Step Thinky | Samsung 5 Non Dry NCM622 | Targaray NCM622 |  |  | EC:DMC:EMC w/ 1% VC |  | 160 | 200 | 97 | 1.5 | 1.5 | 17.48833 | 37 | 30 | 3.5 | 72.2306 | 71.92 | 71.73 | 52.61442 | 29.72566 | 124.5572 | 122 | 3.605295 | 8.418307 | 0.008418307 | 0.05261442 | 3800 |  | 63 | 0.0004248763 |  | 174.4769 | 174.4769 | 165.734 | 158.5117 | 137.4148 | 88.56888 | 43.90432 | 24.32793 | 140.8359 | 150.339 | 121.8297 | 75.83473 | 42.76394 | 21.477 | 2.090682 | 4.0401 | 13.6306 | 12.3029 | 1.3277 | 3.78 | 14.006 | 12.696 | 1.31 | 3.6809 | 17.1334 | 15.058 | 2.0754 | [17 empty] | 1.5% LITXHP | 1 | FALSE
E0085A | 5 | 2017-11-10 | 10888-52 |  | QN | 1% | BP2000 |  | Panasonic, repeat 10888-51A | 1% | ABG1010 |  |  |  |  | 0.8%CCA | panasonic Kobe | Targaray NCM622 |  |  | EC:DMC:EMC w/ 1% VC |  | 160 | 200 | 98.2 | 0.8 | 1 | 17.2 | 34 | 30 | 3.5 | 71.27332 | 71.15 | 71.14 | 52.96908 | 29.92603 | 121.0702 | 121 | 3.502825 | 8.4750528 | 0.0084750528 | 0.05296908 | 16500 |  | 159 | 0.000163318 |  | 172.9311 | 172.9311 | 165.5683 | 159.3382 | 145.9342 | 93.26196 | 50.59555 | 29.07357 | 135.9284 | 156.884 | 148.0109 | 136.1171 | 110.253 | 73.25028 | 36.81393 | 4.0456 | 9.678 | 8.104 | 1.574 | 3.7827 | 14.4869 | 12.2824 | 2.2045 | 3.6846 | 19.9073 | 17.1187 | 2.7886 | [17 empty] | 1%BP2000 ; 1% ABG1010 | 2 | FALSE
E0085B | 6 | 2017-11-10 | 10888-52 |  | QN | 1% | BP2000 |  | Panasonic, repeat 10888-51A | 1% | ABG1010 |  |  |  |  | 0.8%CCA | panasonic Kobe | Targaray NCM622 |  |  | EC:DMC:EMC w/ 1% VC |  | 160 | 200 | 98.2 | 0.8 | 1 | 17.2 | 34 | 30 | 3.5 | 71.27332 | 71.26 | 71.21 | 53.03782 | 29.96487 | 121.1832 | 121 | 3.507371 | 8.4860512 | 0.0084860512 | 0.05303782 | 15500 |  | 143 | 0.0001817888 |  | 173.084 | 172.8955 | 165.7308 | 159.6974 | 144.8023 | 91.82127 | 49.39871 | 28.65879 | 136.5064 | 157.0577 | 148.0076 | 135.1866 | 108.0361 | 71.45844 | 36.20058 | 4.0461 | 9.398 | 7.9066 | 1.4914 | 3.7833 | 13.4214 | 11.3731 | 2.0483 | 3.6855 | 20.3766 | 17.4913 | 2.8853 | [17 empty] | 1%BP2000 ; 1% ABG1010 | 2 | FALSE
E0085C | 10 | 2017-11-10 | 10888-52 |  | QN | 1% | BP2000 |  | Panasonic, repeat 10888-51A | 1% | ABG1010 |  |  |  |  | 0.8%CCA | panasonic Kobe | Targaray NCM622 |  |  | EC:DMC:EMC w/ 1% VC |  | 160 | 200 | 98.2 | 0.8 | 1 | 17.2 | 34 | 30 | 3.5 | 71.27332 | 71.69 | 71.67 | 53.48954 | 30.22008 | 121.9257 | 122 | 3.497047 | 8.5583264 | 0.0085583264 | 0.05348954 | 15800 |  | 175 | 0.0001496082 |  | 0 | 0 | 0 | 0 | 0 | 0 | 84.5025 | 55.33792 | 112.7323 | 158.3487 | 147.1316 | 131.8015 | 103.1977 | 70.85497 | 2.804287 | 4.0491 | 9.9225 | 8.6654 | 1.2571 | 3.787 | 10.6699 | 9.315 | 1.3549 | 3.6881 | 13.2531 | 11.1765 | 2.0766 | [17 empty] | 1%BP2000 ; 1% ABG1010 | 2 | FALSE
E0085D | 11 | 2017-11-10 | 10888-52 |  | QN | 1% | BP2000 |  | Panasonic, repeat 10888-51A | 1% | ABG1010 |  |  |  |  | 0.8%CCA | panasonic Kobe | Targaray NCM622 |  |  | EC:DMC:EMC w/ 1% VC |  | 160 | 200 | 98.2 | 0.8 | 1 | 17.2 | 34 | 30 | 3.5 | 71.27332 | 71.44 | 71.39 | 53.21458 | 30.06473 | 121.4738 | 122 | 3.47907 | 8.5143328 | 0.0085143328 | 0.05321458 | 14400 |  | 160 | 0.0001629278 |  | 124.9658 | 152.9656 | 130.4154 | 151.0864 | 145.073 | 99.22093 | 55.62385 | 31.75821 | 134.3617 | 137.3684 | 139.9992 | 120.2678 | 81.74451 | 46.22793 | 3.194613 | 3.8029 | 12.153 | 10.7808 | 1.3722 | 3.6976 | 14.9881 | 12.8009 | 2.1872 | 3.6214 | -0.0179 | 0 | -0.0179 | [17 empty] | 1%BP2000 ; 1% ABG1010 | 2 | FALSE
E0086A | Resistance Only |  | DM15-71A |  | DM | 1.5% | LITX300 | Boston Power Formulation |  | 0.5% | BP2000 |  |  |  |  | 2 Step Thiny | Boston Power Screening | Targaray NCM622 |  |  | EC:DMC:EMC w/ 1% VC |  | 160 | NA | 96.5 | 2 | 1.5 | 17.53 | 35 | 25 | 3.5 | 63.38492 | 63.38 | 63.38 | 44.24525 | 24.99732 | 109.0113 | 109 | 3.500534 | 7.07924 | 0.00707924 | 0.04424525 | 1026 |  | 40 | 0.0005717581 | [45 empty] | 1.5%LITX300 ; 0.5% BP2000 | 2 | FALSE
E0086B | Resistance Only |  | DM15-71A |  | DM | 1.5% | LITX300 | Boston Power Formulation |  | 0.5% | BP2000 |  |  |  |  | 2 Step Thiny | Boston Power Screening | Targaray NCM622 |  |  | EC:DMC:EMC w/ 1% VC |  | 160 | NA | 96.5 | 2 | 1.5 | 17.53 | 35 | 25 | 3.5 | 63.38492 | 62.81 | 62.81 | 43.6952 | 24.68655 | 108.0912 | 109 | 3.457016 | 6.991232 | 0.006991232 | 0.0436952 | 930 |  | 31 | 0.0007303323 | [45 empty] | 1.5%LITX300 ; 0.5% BP2000 | 2 | FALSE
E0086C | Resistance Only |  | DM15-71A |  | DM | 1.5% | LITX300 | Boston Power Formulation |  | 0.5% | BP2000 |  |  |  |  | 2 Step Thiny | Boston Power Screening | Targaray NCM622 |  |  | EC:DMC:EMC w/ 1% VC |  | 160 | NA | 96.5 | 2 | 1.5 | 17.53 | 35 | 25 | 3.5 | 63.38492 | 64.48 | 64.48 | 45.30675 | 25.59703 | 110.7869 | 111 | 3.490187 | 7.24908 | 0.00724908 | 0.04530675 | 922 |  | 26 | 0.0008967012 | [45 empty] | 1.5%LITX300 ; 0.5% BP2000 | 2 | FALSE
E0086D | Resistance Only |  | DM15-71A |  | DM | 1.5% | LITX300 | Boston Power Formulation |  | 0.5% | BP2000 |  |  |  |  | 2 Step Thiny | Boston Power Screening | Targaray NCM622 |  |  | EC:DMC:EMC w/ 1% VC |  | 160 | NA | 96.5 | 2 | 1.5 | 17.53 | 35 | 25 | 3.5 | 63.38492 | 64.47 | 64.47 | 45.2971 | 25.59158 | 110.7708 | 113 | 3.399971 | 7.247536 | 0.007247536 | 0.0452971 | 1183 |  | 34 | 0.000685594 | [45 empty] | 1.5%LITX300 ; 0.5% BP2000 | 2 | FALSE
E0087A | Resistance Only |  | DM15-71B |  | DM | 1.5% | LITXHP | Boston Power Formulation |  | 0.5% | BP2000 |  |  |  |  | 2 Step Thiny | Boston Power Screening | Targaray NCM622 |  |  | EC:DMC:EMC w/ 1% VC |  | 160 | NA | 96.5 | 2 | 1.5 | 17.53 | 35 | 25 | 3.5 | 63.38492 | 62.78 | 62.78 | 43.66625 | 24.6702 | 108.0428 | 110 | 3.408663 | 6.9866 | 0.0069866 | 0.04366625 | 983 |  | 28 | 0.0008081498 | [45 empty] | 1.5%LITXHP ; 0.5% BP2000 | 2 | FALSE
E0087B | Resistance Only |  | DM15-71B |  | DM | 1.5% | LITXHP | Boston Power Formulation |  | 0.5% | BP2000 |  |  |  |  | 2 Step Thiny | Boston Power Screening | Targaray NCM622 |  |  | EC:DMC:EMC w/ 1% VC |  | 160 | NA | 96.5 | 2 | 1.5 | 17.53 | 35 | 25 | 3.5 | 63.38492 | 63.86 | 63.86 | 44.70845 | 25.25901 | 109.7861 | 112 | 3.399369 | 7.153352 | 0.007153352 | 0.04470845 | 992 |  | 26 | 0.0008870781 | [45 empty] | 1.5%LITXHP ; 0.5% BP2000 | 2 | FALSE
E0087C | Resistance Only |  | DM15-71B |  | DM | 1.5% | LITXHP | Boston Power Formulation |  | 0.5% | BP2000 |  |  |  |  | 2 Step Thiny | Boston Power Screening | Targaray NCM622 |  |  | EC:DMC:EMC w/ 1% VC |  | 160 | NA | 96.5 | 2 | 1.5 | 17.53 | 35 | 25 | 3.5 | 63.38492 | 63.04 | 63.04 | 43.91715 | 24.81195 | 108.4625 | 110 | 3.428249 | 7.026744 | 0.007026744 | 0.04391715 | 982 |  | 35 | 0.0006495176 | [45 empty] | 1.5%LITXHP ; 0.5% BP2000 | 2 | FALSE
E0087D | Resistance Only |  | DM15-71B |  | DM | 1.5% | LITXHP | Boston Power Formulation |  | 0.5% | BP2000 |  |  |  |  | 2 Step Thiny | Boston Power Screening | Targaray NCM622 |  |  | EC:DMC:EMC w/ 1% VC |  | 160 | NA | 96.5 | 2 | 1.5 | 17.53 | 35 | 25 | 3.5 | 63.38492 | 63.11 | 63.11 | 43.9847 | 24.85011 | 108.5755 | 110 | 3.433522 | 7.037552 | 0.007037552 | 0.0439847 | 1050 |  | 28 | 0.0008129059 | [45 empty] | 1.5%LITXHP ; 0.5% BP2000 | 2 | FALSE
E0088A | Resistance Only |  | DM15-71C |  | DM |  | LITXHP | Boston Power Formulation | [7 empty] | 2 Step Thiny | Boston Power Screening | Targaray NCM622 |  |  | EC:DMC:EMC w/ 1% VC |  | 160 | NA | 96.5 | 2 | 1.5 | 17.53 | 35 | 25 | 3.5 | 63.38492 | 63.25 | 63.25 | 44.1198 | 24.92644 | 108.8015 | 111 | 3.398751 | 7.059168 | 0.007059168 | 0.0441198 | 600 |  | 30 | 0.0007605954 | [45 empty] | 2% LITXHP | 1 | TRUE
E0088B | Resistance Only |  | DM15-71C |  | DM |  | LITXHP | Boston Power Formulation | [7 empty] | 2 Step Thiny | Boston Power Screening | Targaray NCM622 |  |  | EC:DMC:EMC w/ 1% VC |  | 160 | NA | 96.5 | 2 | 1.5 | 17.53 | 35 | 25 | 3.5 | 63.38492 | 62.99 | 62.99 | 43.8689 | 24.78469 | 108.3818 | 112 | 3.335535 | 7.019024 | 0.007019024 | 0.0438689 | 555 |  | 22 | 0.001032406 | [45 empty] | 2% LITXHP | 1 | TRUE
E0088C | Resistance Only |  | DM15-71C |  | DM |  | LITXHP | Boston Power Formulation | [7 empty] | 2 Step Thiny | Boston Power Screening | Targaray NCM622 |  |  | EC:DMC:EMC w/ 1% VC |  | 160 | NA | 96.5 | 2 | 1.5 | 17.53 | 35 | 25 | 3.5 | 63.38492 | 63.33 | 63.33 | 44.197 | 24.97006 | 108.9306 | 110 | 3.450094 | 7.07152 | 0.00707152 | 0.044197 | 592 |  | 28 | 0.0008160767 | [45 empty] | 2% LITXHP | 1 | TRUE
E0088D | Resistance Only |  | DM15-71C |  | DM |  | LITXHP | Boston Power Formulation | [7 empty] | 2 Step Thiny | Boston Power Screening | Targaray NCM622 |  |  | EC:DMC:EMC w/ 1% VC |  | 160 | NA | 96.5 | 2 | 1.5 | 17.53 | 35 | 25 | 3.5 | 63.38492 | 63.72 | 63.72 | 44.57335 | 25.18268 | 109.5601 | 110 | 3.479473 | 7.131736 | 0.007131736 | 0.04457335 | 583 |  | 31 | 0.0007421785 | [45 empty] | 2% LITXHP | 1 | TRUE
E0089A | 1 | 2017-11-17 | 10878-70-1 |  | KM |  | LITXHP | 10884-56-1D | dispermat | [6 empty] | 1 Step Thinky | Dispermat prep of dispersion, w/o mag sep | Targaray NCM622 |  |  | EC:DMC:EMC w/ 1% VC |  | 160 | 200 | 98 | 1 | 1 | 17.7525 | 35 | 30 | 3.5 | 71.93617 |  | 72.55 | 53.70155 | 30.33986 | 123.4544 | 123 | 3.518073 | 8.592248 | 0.008592248 | 0.05370155 | 10060 |  | 500 | 5.285095e-05 |  | 174.1104 | 174.1104 | 167.0343 | 159.5857 | 146.1783 | 89.94154 | 46.55359 | 25.51137 | 140.9643 | 156.7925 | 145.6196 | 132.3984 | 107.6319 | 64.05774 | 2.793215 | 4.0464 | 12.3618 | 10.7633 | 1.5985 | 3.7829 | 16.6644 | 14.4159 | 2.2485 | 3.687 | 24.7802 | 21.6005 | 3.1797 | [17 empty] | 1% LITXHP | 1 | FALSE
E0089B | 2 | 2017-11-17 | 10878-70-1 |  | KM |  | LITXHP | 10884-56-1D | dispermat | [6 empty] | 1 Step Thinky | Dispermat prep of dispersion, w/o mag sep | Targaray NCM622 |  |  | EC:DMC:EMC w/ 1% VC |  | 160 | 200 | 98 | 1 | 1 | 17.7525 | 35 | 30 | 3.5 | 71.93617 |  | 72.28 | 53.43695 | 30.19037 | 123.0186 | 124 | 3.461404 | 8.549912 | 0.008549912 | 0.05343695 | 11400 |  | 350 | 7.519005e-05 | [45 empty] | 1% LITXHP | 1 | FALSE
E0089C | 3 | 2017-11-17 | 10878-70-1 |  | KM |  | LITXHP | 10884-56-1D | dispermat | [6 empty] | 1 Step Thinky | Dispermat prep of dispersion, w/o mag sep | Targaray NCM622 |  |  | EC:DMC:EMC w/ 1% VC |  | 160 | 200 | 98 | 1 | 1 | 17.7525 | 35 | 30 | 3.5 | 71.93617 |  | 71.69 | 52.85875 | 29.8637 | 122.0662 | 123 | 3.46286 | 8.4574 | 0.0084574 | 0.05285875 | 10750 |  | 475 | 5.490194e-05 | [45 empty] | 1% LITXHP | 1 | FALSE
E0090A | 42 | 2017-11-17 | DM15-76 |  | DM |  | LITXHP | [8 empty] | 2 Step | Testing new PVDF (KF9200) for MEET | Targaray NCM622 |  | KF9200 | EC:DMC:EMC w/ 1% VC |  | 160 | 200 | 98 | 1 | 1 | 17.28 | 35 | 30 | 3.5 | 71.46367 | 71.17 | 70.64 | 52.2928 | 29.54395 | 121.134 | 123 | 3.425783 | 8.366848 | 0.008366848 | 0.0522928 | 700 |  | 38 | 0.0006832499 | [44 empty] | Cell soft-shorted | 1% LITXHP | 1 | FALSE
E0090B | 43 | 2017-11-17 | DM15-76 |  | DM |  | LITXHP | [8 empty] | 2 Step | Testing new PVDF (KF9200) for MEET | Targaray NCM622 |  | KF9200 | EC:DMC:EMC w/ 1% VC |  | 160 | 200 | 98 | 1 | 1 | 17.28 | 35 | 30 | 3.5 | 71.46367 | 71.83 | 70.92 | 52.5672 | 29.69898 | 121.586 | 117 | 3.695742 | 8.410752 | 0.008410752 | 0.0525672 | 620 |  | 21 | 0.001241738 |  | 170.4394 | 170.6296 | 164.1621 | 158.2652 | 145.33 | 99.86684 | 57.25699 | 34.24006 | 130.3025 | 155.2216 | 144.7594 | 128.7807 | 94.16017 | 56.4961 | 28.91383 | 4.0408 | 9.4097 | 7.6312 | 1.7785 | 3.7774 | 12.5766 | 10.2536 | 2.323 | 3.6784 | 22.1496 | 18.3748 | 3.7748 | [17 empty] | 1% LITXHP | 1 | FALSE
E0090C | 44 |  | DM15-76 |  | DM |  | LITXHP | [8 empty] | 2 Step | Testing new PVDF (KF9200) for MEET | Targaray NCM622 |  | KF9200 | EC:DMC:EMC w/ 1% VC |  | 160 | 200 | 98 | 1 | 1 | 17.28 | 35 | 30 | 3.5 | 71.46367 | 72.19 | 71.92 | 53.5472 | 30.25266 | 123.2002 | 123 | 3.507961 | 8.567552 | 0.008567552 | 0.0535472 | 693 |  | 26 | 0.001018463 | [44 empty] | This cell was not properly sealed for some reason - it popped open before placing on the channel | 1% LITXHP | 1 | FALSE
E0090D | 45 | 2017-11-17 | DM15-76 |  | DM |  | LITXHP | [8 empty] | 2 Step | Testing new PVDF (KF9200) for MEET | Targaray NCM622 |  | KF9200 | EC:DMC:EMC w/ 1% VC |  | 160 | 200 | 98 | 1 | 1 | 17.28 | 35 | 30 | 3.5 | 71.46367 | 71.93 | 71.67 | 53.3022 | 30.11424 | 122.7966 | 120 | 3.615155 | 8.528352 | 0.008528352 | 0.0533022 | 526 |  | 276 | 9.557664e-05 |  | 169.4184 | 169.606 | 163.0394 | 156.2852 | 138.2739 | 90.99437 | 49.53096 | 29.26829 | 133.9587 | 151.5947 | 130.9568 | 86.86679 | 48.59287 | 25.51595 | 15.197 | 4.0358 | 9.741 | 8.0415 | 1.6995 | 3.7744 | 10.2303 | 8.4686 | 1.7617 | 3.6743 | 16.5303 | 12.8202 | 3.7101 | [17 empty] | 1% LITXHP | 1 | FALSE
E0092A | 13 | 2017-11-28 | MEET |  | ADP |  | LITXHP | 86071 | Jet Milled | [6 empty] | MEET | Compare to cabot made cathode | Targaray NCM622 |  |  | EC:DMC:EMC w/ 1% VC |  | 160 | 150 | 98 | 1 | 1 | 9.65 | 20 | 30 | 3.5 | 63.83367 |  | 62.7 | 51.989 | 29.37232 | 105.6336 | 105 | 3.526088 | 8.31824 | 0.00831824 | 0.051989 | 8700 | 235 |  | #DIV/0! | [45 empty] | 1% LITXHP | 1 | FALSE
E0092B | 14 | 2017-11-28 | MEET |  | ADP |  | LITXHP | 86071 | Jet Milled | [6 empty] | MEET | Compare to cabot made cathode | Targaray NCM622 |  |  | EC:DMC:EMC w/ 1% VC |  | 160 | 150 | 98 | 1 | 1 | 9.65 | 20 | 30 | 3.5 | 63.83367 |  | 62.3 | 51.597 | 29.15085 | 104.9879 | 107 | 3.419053 | 8.25552 | 0.00825552 | 0.051597 | 8700 | 318 |  | #DIV/0! | [45 empty] | 1% LITXHP | 1 | FALSE
E0092C | 15 | 2017-11-28 | MEET |  | ADP |  | LITXHP | 86071 | Jet Milled | [6 empty] | MEET | Compare to cabot made cathode | Targaray NCM622 |  |  | EC:DMC:EMC w/ 1% VC |  | 160 | 150 | 98 | 1 | 1 | 9.65 | 20 | 30 | 3.5 | 63.83367 |  | 63.2 | 52.479 | 29.64915 | 106.4407 | 106 | 3.517935 | 8.39664 | 0.00839664 | 0.052479 | 10800 | 238 |  | #DIV/0! | [45 empty] | 1% LITXHP | 1 | FALSE
E0092D | 16 | 2017-11-28 | MEET |  | ADP |  | LITXHP | 86071 | Jet Milled | [6 empty] | MEET | Compare to cabot made cathode | Targaray NCM622 |  |  | EC:DMC:EMC w/ 1% VC |  | 160 | 150 | 98 | 1 | 1 | 9.65 | 20 | 30 | 3.5 | 63.83367 |  | 63.65 | 52.92 | 29.89831 | 107.1671 | 105 | 3.589232 | 8.4672 | 0.0084672 | 0.05292 | 8900 | 240 |  | #DIV/0! | [45 empty] | 1% LITXHP | 1 | FALSE
E0093A | 1 | 2017-11-30 |  |  | KG |  | EP10 | 86072 | Jet Milled | [6 empty] | 2 Step Thinky | LowT dischage/High T storage | Targaray NCM622 |  |  | EC:DMC:EMC w/ 1% VC |  | 160 | 200 | 96.5 | 2 | 1.5 | 17.37 | 36 | 30 | 3.5 | 72.39591 | 70.82 | 70.82 | 51.57925 | 29.14082 | 122.2793 | 122 | 3.511365 | 8.25268 | 0.00825268 | 0.05157925 | 680 |  | 13 | 0.002017486 |  | 172.55 | 172.7439 | 166.346 | 160.1419 | 146.9583 | 100.428 | 56.22416 | 32.95899 | 132.4176 | 156.0705 | 144.8257 | 130.4788 | 105.2749 | 69.60163 | 2.520393 | 4.0476 | 9.1077 | 7.6006 | 1.5071 | 3.783 | 12.0918 | 10.0564 | 2.0354 | 3.6884 | 21.7413 | 18.2365 | 3.5048 | [17 empty] | 2% EP10 | 1 | FALSE
E0093B | 2 | 2017-11-30 |  |  | KG |  | EP10 | 86072 | Jet Milled | [6 empty] | 2 Step Thinky | LowT dischage/High T storage | Targaray NCM622 |  |  | EC:DMC:EMC w/ 1% VC |  | 160 | 200 | 96.5 | 2 | 1.5 | 17.37 | 36 | 30 | 3.5 | 72.39591 | 72.98 | 72.98 | 53.66365 | 30.31845 | 125.7659 | 126 | 3.490898 | 8.586184 | 0.008586184 | 0.05366365 | 780 |  | 14 | 0.001935642 |  | 172.3699 | 172.7426 | 166.2205 | 159.6984 | 145.9088 | 101.3722 | 57.02184 | 33.7286 | 131.3738 | 156.3442 | 146.6542 | 133.051 | 105.0991 | 71.55682 | 43.23224 | 4.0472 | 9.8233 | 8.3844 | 1.4389 | 3.7845 | 12.4434 | 10.6315 | 1.8119 | 3.687 | 22.4561 | 18.9296 | 3.5265 | [17 empty] | 2% EP10 | 1 | FALSE
E0093C | 3 | 2017-11-30 |  |  | KG |  | EP10 | 86072 | Jet Milled | [6 empty] | 2 Step Thinky | LowT dischage/High T storage | Targaray NCM622 |  |  | EC:DMC:EMC w/ 1% VC |  | 160 | 200 | 96.5 | 2 | 1.5 | 17.37 | 36 | 30 | 3.5 | 72.39591 | 70.21 | 70.21 | 50.9906 | 28.80825 | 121.2946 | 120 | 3.553941 | 8.158496 | 0.008158496 | 0.0509906 | 715 |  | 11 | 0.002361923 |  | 51.77425 | 172.9731 | 166.109 | 160.2256 | 150.2238 | 117.6687 | 71.38571 | 42.36075 | 123.9444 | 157.48 | 147.4782 | 134.9268 | 109.628 | 77.66137 | 51.38202 | 4.0475 | 16.5755 | 15.163 | 1.4125 | 3.7845 | 12.5701 | 11.0363 | 1.5338 | 3.6847 | 18.3076 | 14.5676 | 3.74 | [17 empty] | 2% EP10 | 1 | FALSE
E0093D | 4 | 2017-11-30 |  |  | KG |  | EP10 | 86072 | Jet Milled | [6 empty] | 2 Step Thinky | LowT dischage/High T storage | Targaray NCM622 |  |  | EC:DMC:EMC w/ 1% VC |  | 160 | 200 | 96.5 | 2 | 1.5 | 17.37 | 36 | 30 | 3.5 | 72.39591 | 70.26 | 70.26 | 51.03885 | 28.83551 | 121.3753 | 121 | 3.515454 | 8.166216 | 0.008166216 | 0.05103885 | 720 |  | 12 | 0.002166777 |  | 172.0258 | 172.4177 | 165.7561 | 159.0945 | 146.9469 | 107.3692 | 61.1299 | 36.2469 | 128.5295 | 155.3718 | 140.0894 | 117.1656 | 99.14016 | 66.41999 | 2.547079 | 4.047 | 9.6346 | 8.2235 | 1.4111 | 3.7842 | 10.283 | 8.7233 | 1.5597 | 3.6844 | 19.4359 | 14.9715 | 4.4644 | [17 empty] | 2% EP10 | 1 | FALSE
E0094A | 5 | 2017-11-30 |  |  | KG |  | LITXHP | 86071 | Jet Milled | [6 empty] | 2 Step Thinky | LowT dischage/High T storage | Targaray NCM622 |  |  | EC:DMC:EMC w/ 1% VC |  | 160 | 200 | 96.5 | 2 | 1.5 | 17.35 | 36 | 30 | 3.5 | 72.37591 | 71.1 | 71.1 | 51.86875 | 29.30438 | 122.7635 | 124 | 3.450822 | 8.299 | 0.008299 | 0.05186875 | 806.6667 |  | 31 | 0.000850109 |  | 168.695 | 169.0806 | 162.5256 | 156.549 | 141.8966 | 92.15568 | 51.86167 | 30.6543 | 131.1001 | 154.2355 | 146.1381 | 135.92 | 115.291 | 84.05832 | 53.40402 | 4.0449 | 8.4103 | 6.7742 | 1.6361 | 3.7809 | 12.9693 | 10.6439 | 2.3254 | 3.6802 | 19.6452 | 15.6922 | 3.953 | [17 empty] | 2% LITXHP | 1 | FALSE
E0094B | 6 | 2017-11-30 |  |  | KG |  | LITXHP | 86071 | Jet Milled | [6 empty] | 2 Step Thinky | LowT dischage/High T storage | Targaray NCM622 |  |  | EC:DMC:EMC w/ 1% VC |  | 160 | 200 | 96.5 | 2 | 1.5 | 17.35 | 36 | 30 | 3.5 | 72.37591 | 71.3 | 71.3 | 52.06175 | 29.41342 | 123.0864 | 125 | 3.424744 | 8.32988 | 0.00832988 | 0.05206175 | 806.6667 |  | 34 | 0.0007774732 |  | 168.838 | 169.4142 | 162.8835 | 156.737 | 140.7943 | 89.70117 | 50.13278 | 29.77234 | 132.3428 | 153.8558 | 144.828 | 132.9191 | 108.1408 | 76.06352 | 46.86742 | 4.0449 | 8.9951 | 7.3555 | 1.6396 | 3.7801 | 13.7527 | 11.4087 | 2.344 | 3.6811 | 20.2592 | 16.3759 | 3.8833 | [17 empty] | 2% LITXHP | 1 | FALSE
E0094C | 7 | 2017-11-30 |  |  | KG |  | LITXHP | 86071 | Jet Milled | [6 empty] | 2 Step Thinky | LowT dischage/High T storage | Targaray NCM622 |  |  | EC:DMC:EMC w/ 1% VC |  | 160 | 200 | 96.5 | 2 | 1.5 | 17.35 | 36 | 30 | 3.5 | 72.37591 | 72.22 | 72.22 | 52.94955 | 29.915 | 124.5714 | 124 | 3.522727 | 8.471928 | 0.008471928 | 0.05294955 | 746.6667 |  | 15 | 0.001787024 |  | 169.0288 | 169.4065 | 162.7965 | 156.753 | 138.8114 | 87.63058 | 49.10334 | 29.83972 | 132.3902 | 154.109 | 145.2326 | 132.0125 | 104.439 | 74.03273 | 48.15905 | 4.0449 | 7.5856 | 6.0721 | 1.5135 | 3.7809 | 9.1249 | 7.3323 | 1.7926 | 3.6835 | 21.691 | 17.5041 | 4.1869 | [17 empty] | 2% LITXHP | 1 | FALSE
E0094D | 8 | 2017-11-30 |  |  | KG |  | LITXHP | 86071 | Jet Milled | [6 empty] | 2 Step Thinky | LowT dischage/High T storage | Targaray NCM622 |  |  | EC:DMC:EMC w/ 1% VC |  | 160 | 200 | 96.5 | 2 | 1.5 | 17.35 | 36 | 30 | 3.5 | 72.37591 | 72.28 | 72.28 | 53.00745 | 29.94771 | 124.6683 | 127 | 3.410318 | 8.481192 | 0.008481192 | 0.05300745 | 793.3333 |  | 37 | 0.0007251235 |  | 168.8442 | 169.4101 | 162.6187 | 156.5818 | 141.6782 | 93.19445 | 52.06815 | 31.31635 | 130.925 | 154.1293 | 145.2626 | 132.0569 | 104.325 | 73.38591 | 47.35183 | 4.0449 | 7.6843 | 6.2447 | 1.4396 | 3.7813 | 8.574 | 6.9636 | 1.6104 | 3.6817 | 18.5875 | 14.179 | 4.4085 | [17 empty] | 2% LITXHP | 1 | FALSE
E0095A | 9 | 2017-11-30 |  |  | KG |  | FX-35 | N/A | N/A | [6 empty] | 2 Step Thinky | LowT dischage/High T storage | Targaray NCM622 |  |  | EC:DMC:EMC w/ 1% VC |  | 160 | 200 | 96.5 | 2 | 1.5 | 17.35 | 36 | 30 | 3.5 | 72.37591 | 69.92 | 69.92 | 50.73005 | 28.66105 | 120.8588 | 121 | 3.494184 | 8.116808 | 0.008116808 | 0.05073005 | 2466.667 |  | 51 | 0.0005073959 |  | 168.5392 | 169.1305 | 162.4284 | 155.7262 | 139.9565 | 94.61848 | 51.05455 | 29.7654 | 131.6774 | 151.7838 | 136.8025 | 130.6918 | 111.3738 | 83.18541 | 53.22289 | 4.045 | 8.9196 | 7.2748 | 1.6448 | 3.781 | 13.0327 | 10.7963 | 2.2364 | 3.6814 | 21.4548 | 17.4796 | 3.9752 | [17 empty] | 2% FX-35 | 1 | FALSE
E0095B | 10 | 2017-11-30 |  |  | KG |  | FX-35 | N/A | N/A | [6 empty] | 2 Step Thinky | LowT dischage/High T storage | Targaray NCM622 |  |  | EC:DMC:EMC w/ 1% VC |  | 160 | 200 | 96.5 | 2 | 1.5 | 17.35 | 36 | 30 | 3.5 | 72.37591 | 72.33 | 72.33 | 53.0557 | 29.97497 | 124.749 | 125 | 3.490129 | 8.488912 | 0.008488912 | 0.0530557 | 2200 |  | 56 | 0.0004794598 |  | 168.5022 | 168.6906 | 161.9053 | 155.6854 | 130.8059 | 76.52335 | 42.78522 | 26.0104 | 135.7064 | 151.5389 | 140.7954 | 125.9054 | 95.18299 | 63.51815 | 2.450255 | 4.0439 | 9.1117 | 7.6381 | 1.4736 | 3.78 | 10.7457 | 9.0476 | 1.6981 | 3.6812 | 22.986 | 18.2235 | 4.7625 | [17 empty] | 2% FX-35 | 1 | FALSE
E0095C | 11 | 2017-11-30 |  |  | KG |  | FX-35 | N/A | N/A | [6 empty] | 2 Step Thinky | LowT dischage/High T storage | Targaray NCM622 |  |  | EC:DMC:EMC w/ 1% VC |  | 160 | 200 | 96.5 | 2 | 1.5 | 17.35 | 36 | 30 | 3.5 | 72.37591 | 72.98 | 72.98 | 53.68295 | 30.32935 | 125.7982 | 126 | 3.492153 | 8.589272 | 0.008589272 | 0.05368295 | 2133.333 |  | 52 | 0.0005213857 |  | 169.3275 | 169.8863 | 162.994 | 156.6605 | 133.7482 | 78.79597 | 43.58926 | 26.26532 | 136.1699 | 152.935 | 142.5033 | 126.4834 | 94.25712 | 63.33482 | 2.607904 | 4.0444 | 9.3106 | 7.8447 | 1.4659 | 3.7804 | 11.2369 | 9.4248 | 1.8121 | 3.6831 | 23.5132 | 19.3915 | 4.1217 | [17 empty] | 2% FX-35 | 1 | FALSE
E0095D | 12 | 2017-11-30 |  |  | KG |  | FX-35 | N/A | N/A | [6 empty] | 2 Step Thinky | LowT dischage/High T storage | Targaray NCM622 |  |  | EC:DMC:EMC w/ 1% VC |  | 160 | 200 | 96.5 | 2 | 1.5 | 17.35 | 36 | 30 | 3.5 | 72.37591 | 73.14 | 73.14 | 53.83735 | 30.41658 | 126.0565 | 127 | 3.463711 | 8.613976 | 0.008613976 | 0.05383735 | 2300 |  | 53 | 0.0005127665 |  | 169.0276 | 169.7706 | 163.0838 | 156.5827 | 133.9219 | 78.38424 | 42.72127 | 26.19 | 135.9651 | 153.4251 | 143.3949 | 127.7923 | 95.6585 | 65.56786 | 2.600425 | 4.0453 | 7.9468 | 6.5471 | 1.3997 | 3.7816 | 8.8097 | 7.2676 | 1.5421 | 3.68 | 15.5299 | 11.3017 | 4.2282 | [17 empty] | 2% FX-35 | 1 | FALSE
E0096A | 13 | 2017-11-30 |  |  | KG |  | M11821HT |  | N/A | [6 empty] | 2 Step Thinky | LowT dischage/High T storage | Targaray NCM622 |  |  | EC:DMC:EMC w/ 1% VC |  | 160 | 200 | 96.5 | 2 | 1.5 | 17.35 | 36 | 30 | 3.5 | 72.37591 | 70.34 | 70.34 | 51.13535 | 28.89003 | 121.5367 | 122 | 3.481146 | 8.181656 | 0.008181656 | 0.05113535 | 893.3333 |  | 13 | 0.002003591 |  | 169.7456 | 170.3323 | 163.8788 | 157.6209 | 142.7584 | 91.32625 | 50.45433 | 30.31171 | 132.5893 | 155.2742 | 146.6696 | 135.1316 | 110.4911 | 78.41933 | 50.25877 | 4.0482 | 8.1399 | 6.6667 | 1.4732 | 3.7842 | 10.2248 | 8.4243 | 1.8005 | 3.6884 | 22.1134 | 18.5693 | 3.5441 | [17 empty] | 2% M11821HT | 1 | FALSE
E0096B | 14 | 2017-11-30 |  |  | KG |  | M11821HT |  | N/A | [6 empty] | 2 Step Thinky | LowT dischage/High T storage | Targaray NCM622 |  |  | EC:DMC:EMC w/ 1% VC |  | 160 | 200 | 96.5 | 2 | 1.5 | 17.35 | 36 | 30 | 3.5 | 72.37591 | 70.51 | 70.51 | 51.2994 | 28.98271 | 121.8111 | 122 | 3.492314 | 8.207904 | 0.008207904 | 0.0512994 | 863.3333 |  | 10 | 0.002611528 |  | 168.8129 | 169.3977 | 162.7699 | 156.3371 | 142.1069 | 92.39874 | 52.63219 | 31.77425 | 130.6058 | 154.5827 | 146.0056 | 134.1146 | 107.0188 | 76.21922 | 50.68285 | 4.0464 | 7.9929 | 6.4501 | 1.5428 | 3.7826 | 9.9912 | 8.1323 | 1.8589 | 3.6851 | 21.7793 | 17.9977 | 3.7816 | [17 empty] | 2% M11821HT | 1 | FALSE
E0096C | 15 | 2017-11-30 |  |  | KG |  | M11821HT |  | N/A | [6 empty] | 2 Step Thinky | LowT dischage/High T storage | Targaray NCM622 |  |  | EC:DMC:EMC w/ 1% VC |  | 160 | 200 | 96.5 | 2 | 1.5 | 17.35 | 36 | 30 | 3.5 | 72.37591 | 70.43 | 70.43 | 51.2222 | 28.9391 | 121.682 | 124 | 3.407807 | 8.195552 | 0.008195552 | 0.0512222 | 820 |  | 20 | 0.00130415 |  | 171.9957 | 172.7766 | 166.1389 | 129.2408 | 139.5879 | 95.27119 | 54.85903 | 33.18873 | 132.1693 | 157.1584 | 147.397 | 131.5836 | 106.3992 | 76.52932 | 50.95447 | 4.0482 | 8.4776 | 7.0073 | 1.4703 | 3.7859 | 9.2127 | 7.6587 | 1.554 | 3.6844 | 16.9482 | 12.9089 | 4.0393 | [17 empty] | 2% M11821HT | 1 | FALSE
E0096D | 16 | 2017-11-30 |  |  | KG |  | M11821HT |  | N/A | [6 empty] | 2 Step Thinky | LowT dischage/High T storage | Targaray NCM622 |  |  | EC:DMC:EMC w/ 1% VC |  | 160 | 200 | 96.5 | 2 | 1.5 | 17.35 | 36 | 30 | 3.5 | 72.37591 | 71.45 | 71.45 | 52.2065 | 29.4952 | 123.3285 | 123 | 3.513215 | 8.35304 | 0.00835304 | 0.0522065 | 890 |  | 15 | 0.001766308 |  | 168.9445 | 169.3276 | 162.815 | 156.3024 | 135.9984 | 89.83556 | 51.52615 | 31.22217 | 130.8266 | 153.2376 | 142.8941 | 123.3563 | 83.13141 | 61.4866 | 41.37416 | 4.045 | 8.6257 | 7.1455 | 1.4802 | 3.7812 | 10.1594 | 8.4144 | 1.745 | 3.6832 | 21.7958 | 17.7473 | 4.0485 | [17 empty] | 2% M11821HT | 1 | FALSE
E0097A | 7 | 2017-12-08 | 10878-79-2 |  | KM |  | LITXHP | 10913-9-1D | LMZ2 | [6 empty] | 1 Step Thinky | LMZ2 11 TO | Targaray NCM622 |  |  | EC:DMC:EMC w/ 1% VC |  | 160 | 200 | 98 | 1 | 1 | 17.7425 | 38 | 30 | 3.5 | 71.92617 |  | 71.49 | 52.67255 | 29.7585 | 124.7595 | 123 | 3.572449 | 8.427608 | 0.008427608 | 0.05267255 | 11620 |  | 200 | 0.0001337712 |  | 172.3858 | 172.196 | 165.1714 | 158.3367 | 137.6429 | 76.13074 | 38.72985 | 23.16197 | 142.0095 | 156.0585 | 146.1862 | 132.1371 | 103.2796 | 60.56285 | 22.97212 | 4.0455 | 10.4882 | 8.8412 | 1.647 | 3.7833 | 13.9979 | 11.8521 | 2.1458 | 3.686 | 22.6746 | 19.6254 | 3.0492 | [17 empty] | 1% LITXHP | 1 | FALSE
E0097B | 8 | 2017-12-08 | 10878-79-2 |  | KM |  | LITXHP | 10913-9-1D | LMZ2 | [6 empty] | 1 Step Thinky | LMZ2 11 TO | Targaray NCM622 |  |  | EC:DMC:EMC w/ 1% VC |  | 160 | 200 | 98 | 1 | 1 | 17.7425 | 38 | 30 | 3.5 | 71.92617 |  | 73.3 | 54.44635 | 30.76065 | 127.6812 | 126 | 3.566866 | 8.711416 | 0.008711416 | 0.05444635 | 10660 |  | 230 | 0.0001194986 |  | 172.8307 | 174.1164 | 166.9533 | 159.974 | 133.7096 | 67.95681 | 34.5294 | 22.04004 | 144.1786 | 157.0353 | 146.3826 | 132.0566 | 98.6292 | 54.54911 | 21.30538 | 4.0456 | 10.1182 | 8.5151 | 1.6031 | 3.7838 | 12.6429 | 10.6979 | 1.945 | 3.6872 | 22.6047 | 19.6619 | 2.9428 | [17 empty] | 1% LITXHP | 1 | FALSE
E0097C | 9 | 2017-12-08 | 10878-79-2 |  | KM |  | LITXHP | 10913-9-1D | LMZ2 | [6 empty] | 1 Step Thinky | LMZ2 11 TO | Targaray NCM622 |  |  | EC:DMC:EMC w/ 1% VC |  | 160 | 200 | 98 | 1 | 1 | 17.7425 | 38 | 30 | 3.5 | 71.92617 |  | 70.55 | 51.75135 | 29.23805 | 123.2421 | 124 | 3.469156 | 8.280216 | 0.008280216 | 0.05175135 | 10800 |  | 250 | 0.0001054996 |  | 174.8747 | 174.8747 | 167.7251 | 160.5755 | 138.9336 | 81.1573 | 40.96511 | 24.73365 | 141.832 | 157.8703 | 147.8222 | 133.9096 | 108.403 | 67.05139 | 24.34719 | 4.0447 | 10.7164 | 8.9564 | 1.76 | 3.783 | 15.8142 | 13.5471 | 2.2671 | 3.6841 | 20.3343 | 17.4886 | 2.8457 | [17 empty] | 1% LITXHP | 1 | FALSE
E0098A | 10 | 2017-12-08 | 10878-79-3 |  | KM |  | LITXHP | 17-15506E | CMC | [6 empty] | 1 Step Thinky | Recirc 3 | Targaray NCM622 |  |  | EC:DMC:EMC w/ 1% VC |  | 160 | 200 | 98 | 1 | 1 | 18.0975 | 38 | 30 | 3.5 | 72.28117 |  | 72.57 | 53.38305 | 30.15992 | 125.9298 | 125 | 3.537405 | 8.541288 | 0.008541288 | 0.05338305 | 12500 |  | 300 | 8.986024e-05 |  | 173.276 | 173.276 | 165.783 | 158.4773 | 134.4996 | 71.93295 | 36.71577 | 22.10439 | 143.1166 | 155.2927 | 144.0532 | 128.8799 | 95.16129 | 49.82855 | 2.997206 | 4.0444 | 11.4862 | 9.7803 | 1.7059 | 3.7829 | 16.7046 | 14.2838 | 2.4208 | 3.684 | 23.0175 | 20.0062 | 3.0113 | [17 empty] | 1% LITXHP | 1 | FALSE
E0098B | 11 | 2017-12-08 | 10878-79-3 |  | KM |  | LITXHP | 17-15506E | CMC | [6 empty] | 1 Step Thinky | Recirc 3 | Targaray NCM622 |  |  | EC:DMC:EMC w/ 1% VC |  | 160 | 200 | 98 | 1 | 1 | 18.0975 | 38 | 30 | 3.5 | 72.28117 |  | 73.06 | 53.86325 | 30.43121 | 126.7207 | 126 | 3.528666 | 8.61812 | 0.00861812 | 0.05386325 | 13320 |  | 340 | 7.987003e-05 |  | 171.9168 | 172.8451 | 166.1615 | 158.1783 | 133.3005 | 72.03427 | 37.50238 | 22.64995 | 142.3976 | 155.5792 | 144.9968 | 130.5157 | 98.21167 | 54.58267 | 20.05078 | 4.0438 | 10.9945 | 9.1887 | 1.8058 | 3.7809 | 15.4629 | 13.1085 | 2.3544 | 3.6831 | 22.3786 | 19.36 | 3.0186 | [17 empty] | 1% LITXHP | 1 | FALSE
E0098C | 12 | 2017-12-08 | 10878-79-3 |  | KM |  | LITXHP | 17-15506E | CMC | [6 empty] | 1 Step Thinky | Recirc 3 | Targaray NCM622 |  |  | EC:DMC:EMC w/ 1% VC |  | 160 | 200 | 98 | 1 | 1 | 18.0975 | 38 | 30 | 3.5 | 72.28117 |  | 71.86 | 52.68725 | 29.76681 | 124.7837 | 124 | 3.531895 | 8.42996 | 0.00842996 | 0.05268725 | 12720 |  | 275 | 9.698745e-05 |  | 171.9581 | 173.4765 | 166.2641 | 159.0518 | 141.4004 | 81.61367 | 40.80684 | 24.1045 | 141.5902 | 156.2048 | 145.576 | 132.2901 | 104.5794 | 58.64797 | 19.16972 | 4.0456 | 11.4896 | 9.6711 | 1.8185 | 3.7842 | 16.2006 | 13.8293 | 2.3713 | 3.6844 | 21.8965 | 18.992 | 2.9045 | [17 empty] | 1% LITXHP | 1 | FALSE
E0099A | 13 | 2017-12-08 | 10878-79-4 |  | KM |  | LITXHP | 86071 | Jetmilled | [6 empty] | 1 Step Thinky | Control | Targaray NCM622 |  |  | EC:DMC:EMC w/ 1% VC |  | 160 | 200 | 98 | 1 | 1 | 17.6225 | 38 | 30 | 3.5 | 71.80617 |  | 70.36 | 51.68275 | 29.19929 | 123.1291 | 122 | 3.547047 | 8.26924 | 0.00826924 | 0.05168275 | 6700 |  | 65 | 0.0004057948 |  | 170.2696 | 170.0761 | 162.5301 | 156.3384 | 138.9245 | 81.07154 | 42.56739 | 24.573 | 137.3766 | 151.5012 | 139.8919 | 125.3803 | 96.93757 | 2.515346 | 1.547905 | 4.0403 | 10.6622 | 9.0297 | 1.6325 | 3.7762 | 12.9128 | 10.8375 | 2.0753 | 3.6777 | 24.8605 | 19.4825 | 5.378 | [17 empty] | 1% LITXHP | 1 | FALSE
E0099B | 14 | 2017-12-08 | 10878-79-4 |  | KM |  | LITXHP | 86071 | Jetmilled | [6 empty] | 1 Step Thinky | Control | Targaray NCM622 |  |  | EC:DMC:EMC w/ 1% VC |  | 160 | 200 | 98 | 1 | 1 | 17.6225 | 38 | 30 | 3.5 | 71.80617 |  | 70.32 | 51.64355 | 29.17715 | 123.0646 | 123 | 3.502659 | 8.262968 | 0.008262968 | 0.05164355 | 8660 |  | 70 | 0.0003765788 |  | 170.5925 | 170.3988 | 163.0407 | 156.4571 | 143.4836 | 91.783 | 49.7642 | 28.65798 | 133.4145 | 152.5844 | 142.709 | 130.7036 | 108.8229 | 73.77494 | 2.517255 | 4.0412 | 10.9648 | 9.3113 | 1.6535 | 3.7771 | 12.7754 | 10.7432 | 2.0322 | 3.6777 | 24.2332 | 18.5144 | 5.7188 | [17 empty] | 1% LITXHP | 1 | FALSE
E0099C | 15 | 2017-12-08 | 10878-79-4 |  | KM |  | LITXHP | 86071 | Jetmilled | [6 empty] | 1 Step Thinky | Control | Targaray NCM622 |  |  | EC:DMC:EMC w/ 1% VC |  | 160 | 200 | 98 | 1 | 1 | 17.6225 | 38 | 30 | 3.5 | 71.80617 |  | 70.72 | 52.03555 | 29.39862 | 123.7103 | 123 | 3.529246 | 8.325688 | 0.008325688 | 0.05203555 | 8310 |  | 75 | 0.0003536258 |  | 171.2291 | 170.8447 | 163.542 | 157.008 | 141.8261 | 86.86369 | 45.16143 | 25.75163 | 136.6374 | 153.1645 | 142.9792 | 130.4877 | 107.2344 | 69.95218 | 30.17168 | 4.041 | 12.6282 | 10.87 | 1.7582 | 3.7783 | 16.4812 | 14.0626 | 2.4186 | 3.6777 | 25.095 | 20.9827 | 4.1123 | [17 empty] | 1% LITXHP | 1 | FALSE
|  | 2017-12-12 | 10878-80-3 |  | KM |  | LITXHP | 10884-62-2P | minicer | [6 empty] | 1 Step Thinky | overmilled | Targaray NCM622 |  |  | EC:DMC:EMC w/ 1% VC |  | 160 | 200 | 98 | 1 | 1 | 17.6625 | 38 | 30 | 3.5 | 71.84617 |  | 71.83 | 53.08415 | 29.99105 | 125.4374 | 125 | 3.517599 | 8.493464 | 0.008493464 | 0.05308415 | 155200 |  | 4750 | 5.672366e-06 | [45 empty] | 1% LITXHP | 1 | FALSE
|  | 2017-12-12 | 10878-80-3 |  | KM |  | LITXHP | 10884-62-2P | minicer | [6 empty] | 1 Step Thinky | overmilled | Targaray NCM622 |  |  | EC:DMC:EMC w/ 1% VC |  | 160 | 200 | 98 | 1 | 1 | 17.6625 | 38 | 30 | 3.5 | 71.84617 |  | 72.31 | 53.55455 | 30.25681 | 126.2123 | 126 | 3.508442 | 8.568728 | 0.008568728 | 0.05355455 | 207200 |  | 4800 | 5.653634e-06 | [45 empty] | 1% LITXHP | 1 | FALSE
|  | 2017-12-12 | 10878-80-3 |  | KM |  | LITXHP | 10884-62-2P | minicer | [6 empty] | 1 Step Thinky | overmilled | Targaray NCM622 |  |  | EC:DMC:EMC w/ 1% VC |  | 160 | 200 | 98 | 1 | 1 | 17.6625 | 38 | 30 | 3.5 | 71.84617 |  | 72.59 | 53.82895 | 30.41184 | 126.6642 | 124 | 3.608429 | 8.612632 | 0.008612632 | 0.05382895 | 185500 |  | 4700 | 5.797965e-06 | [45 empty] | 1% LITXHP | 1 | FALSE
E0100A | 1 | 2017-12-12 | 10878-80-4 |  | KM |  | LITXHP | 10913-25 | HSD | [6 empty] | 1 Step Thinky | 1.7%EC4 | Targaray NCM622 |  |  | EC:DMC:EMC w/ 1% VC |  | 160 | 200 | 98 | 1 | 1 | 17.645 | 38 | 30 | 3.5 | 71.82867 |  | 73.3 | 54.5419 | 30.81463 | 127.8386 | 122 | 3.743274 | 8.726704 | 0.008726704 | 0.0545419 | 12950 |  | 155 | 0.0001777316 |  | 173.0779 | 175.8281 | 168.4943 | 161.5272 | 139.7091 | 77.7384 | 40.70265 | 23.83489 | 144.4761 | 160.0604 | 150.7098 | 137.3256 | 106.3403 | 64.72088 | 26.58507 | 4.0484 | 9.8073 | 8.2077 | 1.5996 | 3.7848 | 14.503 | 12.3437 | 2.1593 | 3.6869 | 19.6906 | 16.8589 | 2.8317 | [17 empty] | 1% LITXHP | 1 | FALSE
E0100B | 2 | 2017-12-12 | 10878-80-4 |  | KM |  | LITXHP | 10913-25 | HSD | [6 empty] | 1 Step Thinky | 1.7%EC4 | Targaray NCM622 |  |  | EC:DMC:EMC w/ 1% VC |  | 160 | 200 | 98 | 1 | 1 | 17.645 | 38 | 30 | 3.5 | 71.82867 |  | 70.26 | 51.5627 | 29.13147 | 122.9314 | 123 | 3.497175 | 8.250032 | 0.008250032 | 0.0515627 | 12310 |  | 140 | 0.0001880114 |  | 175.1266 | 176.872 | 169.6963 | 162.9085 | 146.2297 | 89.21178 | 48.48466 | 28.50898 | 140.9934 | 161.163 | 151.4661 | 138.8601 | 111.1268 | 70.98154 | 37.81804 | 4.0499 | 10.0458 | 8.3622 | 1.6836 | 3.7879 | 13.1317 | 11.0695 | 2.0622 | 3.6895 | 22.5028 | 19.3674 | 3.1354 | [17 empty] | 1% LITXHP | 1 | FALSE
E0100C | 3 | 2017-12-12 | 10878-80-4 |  | KM |  | LITXHP | 10913-25 | HSD | [6 empty] | 1 Step Thinky | 1.7%EC4 | Targaray NCM622 |  |  | EC:DMC:EMC w/ 1% VC |  | 160 | 200 | 98 | 1 | 1 | 17.645 | 38 | 30 | 3.5 | 71.82867 |  | 70.65 | 51.9449 | 29.3474 | 123.5609 | 123 | 3.523097 | 8.311184 | 0.008311184 | 0.0519449 | 12620 |  | 160 | 0.0001654937 |  | 174.4156 | 175.1856 | 167.8702 | 160.9398 | 146.6939 | 91.05802 | 48.70546 | 27.91419 | 139.571 | 159.0146 | 149.1966 | 136.4908 | 113.1969 | 71.61435 | 30.03182 | 4.0476 | 11.6772 | 10.0432 | 1.634 | 3.7852 | 16.0331 | 13.8108 | 2.2223 | 3.6872 | 23.8167 | 20.8052 | 3.0115 | [17 empty] | 1% LITXHP | 1 | FALSE
E0101A | 1 | 2017-12-15 | 10878-82-1 |  | KM |  | LITXHP | 17-15500C | CMC | [6 empty] | 1 Step Thinky | Discrete Pass | Targaray NCM622 |  |  | EC:DMC:EMC w/ 1% VC |  | 160 | 200 | 98 | 1 | 1 | 17.6975 | 34 | 30 | 3.5 | 71.88117 |  | 71.7 | 52.92245 | 29.89969 | 121.1711 | 119 | 3.589398 | 8.467592 | 0.008467592 | 0.05292245 | 13500 |  | 315 | 8.212191e-05 |  | 158.1559 | 171.7608 | 166.281 | 159.6676 | 140.0162 | 82.3847 | 44.59355 | 26.4538 | 139.2604 | 156.4553 | 145.8738 | 131.8911 | 100.9024 | 61.78852 | 28.1544 | [29 empty] | 1% LITXHP | 1 | FALSE
E0101B | 2 | 2017-12-15 | 10878-82-1 |  | KM |  | LITXHP | 17-15500C | CMC | [6 empty] | 1 Step Thinky | Discrete Pass | Targaray NCM622 |  |  | EC:DMC:EMC w/ 1% VC |  | 160 | 200 | 98 | 1 | 1 | 17.6975 | 34 | 30 | 3.5 | 71.88117 |  | 71.07 | 52.30505 | 29.55088 | 120.1542 | 120 | 3.506274 | 8.368808 | 0.008368808 | 0.05230505 | 12270 |  | 340 | 7.533578e-05 |  | 173.597 | 173.4058 | 166.3319 | 159.6404 | 143.1984 | 86.41613 | 46.07586 | 27.33962 | 138.2276 | 156.7726 | 147.0221 | 134.0215 | 106.1083 | 67.4887 | 31.16334 | [29 empty] | 1% LITXHP | 1 | FALSE
E0101C | 3 | 2017-12-15 | 10878-82-1 |  | KM |  | LITXHP | 17-15500C | CMC | [6 empty] | 1 Step Thinky | Discrete Pass | Targaray NCM622 |  |  | EC:DMC:EMC w/ 1% VC |  | 160 | 200 | 98 | 1 | 1 | 17.6975 | 34 | 30 | 3.5 | 71.88117 |  | 71.36 | 52.58925 | 29.71144 | 120.6223 | 120 | 3.525325 | 8.41428 | 0.00841428 | 0.05258925 | 14250 |  | 360 | 7.147554e-05 |  | 173.4195 | 173.4195 | 166.1937 | 159.3482 | 142.2344 | 85.56882 | 44.49579 | 26.05095 | 139.3821 | 156.4959 | 146.6079 | 133.6775 | 107.4364 | 66.36337 | 25.10019 | [29 empty] | 1% LITXHP | 1 | FALSE
E0102A | 4 | 2017-12-15 | 10878-82-2 |  | KM |  | LITXHP | 17-15505G | CMC | [6 empty] | 1 Step Thinky | Recirc 2 | Targaray NCM622 |  |  | EC:DMC:EMC w/ 1% VC |  | 160 | 200 | 98 | 1 | 1 | 17.595 | 34 | 30 | 3.5 | 71.77867 |  | 71.02 | 52.3565 | 29.57994 | 120.2389 | 119 | 3.551014 | 8.37704 | 0.00837704 | 0.0523565 | 14790 |  | 400 | 6.415244e-05 |  | 172.8534 | 172.4714 | 164.8315 | 157.9556 | 141.9117 | 83.84823 | 44.1206 | 25.59377 | 139.0467 | 155.4726 | 145.1587 | 131.9798 | 103.1391 | 61.50144 | 23.68378 | [29 empty] | 1% LITXHP | 1 | FALSE
E0102B | 5 | 2017-12-15 | 10878-82-2 |  | KM |  | LITXHP | 17-15505G | CMC | [6 empty] | 1 Step Thinky | Recirc 2 | Targaray NCM622 |  |  | EC:DMC:EMC w/ 1% VC |  | 160 | 200 | 98 | 1 | 1 | 17.595 | 34 | 30 | 3.5 | 71.77867 |  | 71.73 | 53.0523 | 29.97305 | 121.385 | 123 | 3.436488 | 8.488368 | 0.008488368 | 0.0530523 | 15810 |  | 440 | 5.897158e-05 |  | 173.9793 | 173.6023 | 166.251 | 159.4653 | 138.9195 | 77.09374 | 40.14906 | 23.93864 | 141.9354 | 156.8264 | 146.6477 | 132.6992 | 101.2209 | 58.24441 | 22.4307 | [29 empty] | 1% LITXHP | 1 | FALSE
E0102C | 6 | 2017-12-15 | 10878-82-2 |  | KM |  | LITXHP | 17-15505G | CMC | [6 empty] | 1 Step Thinky | Recirc 2 | Targaray NCM622 |  |  | EC:DMC:EMC w/ 1% VC |  | 160 | 200 | 98 | 1 | 1 | 17.595 | 34 | 30 | 3.5 | 71.77867 |  | 71.83 | 53.1503 | 30.02842 | 121.5464 | 121 | 3.521982 | 8.504048 | 0.008504048 | 0.0531503 | 16650 |  | 450 | 5.775078e-05 |  | 172.7177 | 172.5296 | 165.1919 | 158.4187 | 139.0397 | 80.33821 | 42.14464 | 24.83523 | 139.6041 | 155.0321 | 144.684 | 130.5731 | 98.77649 | 57.57258 | 22.38934 | [29 empty] | 1% LITXHP | 1 | FALSE
E0103A | 7 | 2017-12-15 | 10878-82-3 |  | KM |  | LITXHP | 17-15479 | CMC | [6 empty] | 1 Step Thinky | Discrete Pass | Targaray NCM622 |  |  | EC:DMC:EMC w/ 1% VC |  | 160 | 200 | 98 | 1 | 1 | 18.1475 | 35 | 30 | 3.5 | 72.33117 |  | 72.75 | 53.51045 | 30.23189 | 123.1396 | 121 | 3.587078 | 8.561672 | 0.008561672 | 0.05351045 | 12500 |  | 340 | 7.720009e-05 |  | 174.1716 | 173.9847 | 166.6964 | 159.7819 | 135.1138 | 75.31239 | 40.55283 | 24.66808 | 141.2808 | 156.9787 | 146.5134 | 131.75 | 98.29856 | 59.8014 | 28.59255 | [29 empty] | 1% LITXHP | 1 | FALSE
E0103B | 8 | 2017-12-15 | 10878-82-3 |  | KM |  | LITXHP | 17-15479 | CMC | [6 empty] | 1 Step Thinky | Discrete Pass | Targaray NCM622 |  |  | EC:DMC:EMC w/ 1% VC |  | 160 | 200 | 98 | 1 | 1 | 18.1475 | 35 | 30 | 3.5 | 72.33117 |  | 72.08 | 52.85385 | 29.86093 | 122.0581 | 121 | 3.543063 | 8.456616 | 0.008456616 | 0.05285385 | 11890 |  | 340 | 7.640486e-05 |  | 174.2541 | 174.2541 | 166.8753 | 160.2532 | 143.7927 | 83.81603 | 43.32702 | 25.73133 | 140.5763 | 156.8476 | 146.0632 | 130.7379 | 94.78969 | 52.40867 | 22.13651 | [29 empty] | 1% LITXHP | 1 | FALSE
E0103C | 9 | 2017-12-15 | 10878-82-3 |  | KM |  | LITXHP | 17-15479 | CMC | [6 empty] | 1 Step Thinky | Discrete Pass | Targaray NCM622 |  |  | EC:DMC:EMC w/ 1% VC |  | 160 | 200 | 98 | 1 | 1 | 18.1475 | 35 | 30 | 3.5 | 72.33117 |  | 72.08 | 52.85385 | 29.86093 | 122.0581 | 121 | 3.543063 | 8.456616 | 0.008456616 | 0.05285385 | 12660 |  | 370 | 7.020987e-05 |  | 172.1729 | 172.1729 | 161.1992 | 157.0368 | 140.0087 | 81.54562 | 43.13782 | 25.16373 | 139.4411 | 154.9556 | 145.1171 | 131.1163 | 100.2765 | 60.35511 | 24.97453 | [29 empty] | 1% LITXHP | 1 | FALSE
E0104A | 10 | 2017-12-15 | 10878-82-4 |  | KM |  | LITXHP | 10701-45L-6 | CMC | [6 empty] | 1 Step Thinky | 45 L mill | Targaray NCM622 |  |  | EC:DMC:EMC w/ 1% VC |  | 160 | 200 | 98 | 1 | 1 | 18.105 | 35 | 30 | 3.5 | 72.28867 |  | 70.73 | 51.5725 | 29.13701 | 119.9475 | 121 | 3.457167 | 8.2516 | 0.0082516 | 0.0515725 | 12050 |  | 380 | 6.700167e-05 |  | 172.5726 | 172.3787 | 165.786 | 158.9995 | 146.008 | 90.74604 | 47.11813 | 26.17674 | 138.6398 | 155.7031 | 145.0385 | 131.6593 | 102.1862 | 57.58883 | 20.74749 | [29 empty] | 1% LITXHP | 1 | FALSE
E0104B | 11 | 2017-12-15 | 10878-82-4 |  | KM |  | LITXHP | 10701-45L-6 | CMC | [6 empty] | 1 Step Thinky | 45 L mill | Targaray NCM622 |  |  | EC:DMC:EMC w/ 1% VC |  | 160 | 200 | 98 | 1 | 1 | 18.105 | 35 | 30 | 3.5 | 72.28867 |  | 70.66 | 51.5039 | 29.09825 | 119.8345 | 120 | 3.493187 | 8.240624 | 0.008240624 | 0.0515039 | 12470 |  | 405 | 6.279601e-05 |  | 174.3557 | 173.7732 | 166.5893 | 159.7937 | 139.6011 | 78.63482 | 41.93857 | 25.04665 | 140.766 | 156.2988 | 145.62 | 131.2522 | 97.46835 | 57.08306 | 25.24081 | [29 empty] | 1% LITXHP | 1 | FALSE
E0104C | 12 | 2017-12-15 | 10878-82-4 |  | KM |  | LITXHP | 10701-45L-6 | CMC | [6 empty] | 1 Step Thinky | 45 L mill | Targaray NCM622 |  |  | EC:DMC:EMC w/ 1% VC |  | 160 | 200 | 98 | 1 | 1 | 18.105 | 35 | 30 | 3.5 | 72.28867 |  | 71.21 | 52.0429 | 29.40277 | 120.7224 | 121 | 3.488701 | 8.326864 | 0.008326864 | 0.0520429 | 11970 |  | 300 | 8.551446e-05 |  | 174.6636 | 174.2793 | 166.7855 | 159.8681 | 142.5747 | 80.8948 | 42.27282 | 24.78724 | 141.4218 | 156.4094 | 145.6491 | 131.2379 | 97.22748 | 53.60962 | 20.36781 | [29 empty] | 1% LITXHP | 1 | FALSE
E0105A | X |  | DM15-71B |  | DM | 1.5% | LITX300 |  |  | 0.5% | BP2000 |  |  |  |  | 2 Step Thiny | Samsung phase III | Targaray NCM622 |  |  | EC:DMC:EMC w/ 1% VC |  | 160 | 150 | 96.5 | 2 | 1.5 | 17.53 | 35 | 25 | 3.5 | 63.38492 | 66.9 | 66.74 | 47.48765 | 26.82918 | 114.435 | 114 | 3.519273 | 7.598024 | 0.007598024 | 0.04748765 | 1182 |  | 11.7 | 0.00207062 | [45 empty] | 1.5%LITX300 ; 0.5% BP2000 | 2 | FALSE
E0105B | 1 |  | DM15-71B |  | DM | 1.5% | LITX300 |  |  | 0.5% | BP2000 |  |  |  |  | 2 Step Thiny | Samsung phase III | Targaray NCM622 |  |  | EC:DMC:EMC w/ 1% VC |  | 160 | 150 | 96.5 | 2 | 1.5 | 17.53 | 35 | 25 | 3.5 | 63.38492 | 65.36 | 65.12 | 45.92435 | 25.94596 | 111.82 | 110 | 3.584934 | 7.347896 | 0.007347896 | 0.04592435 | 1065 |  | 19 | 0.001240658 | [45 empty] | 1.5%LITX300 ; 0.5% BP2000 | 2 | FALSE
E0105C | 2 |  | DM15-71B |  | DM | 1.5% | LITX300 |  |  | 0.5% | BP2000 |  |  |  |  | 2 Step Thiny | Samsung phase III | Targaray NCM622 |  |  | EC:DMC:EMC w/ 1% VC |  | 160 | 150 | 96.5 | 2 | 1.5 | 17.53 | 35 | 25 | 3.5 | 63.38492 | 66.44 | 66.22 | 46.98585 | 26.54568 | 113.5956 | 117 | 3.354692 | 7.517736 | 0.007517736 | 0.04698585 | 1100 |  | 17 | 0.00141273 | [45 empty] | 1.5%LITX300 ; 0.5% BP2000 | 2 | FALSE
E0105D | 3 |  | DM15-71B |  | DM | 1.5% | LITX300 |  |  | 0.5% | BP2000 |  |  |  |  | 2 Step Thiny | Samsung phase III | Targaray NCM622 |  |  | EC:DMC:EMC w/ 1% VC |  | 160 | 150 | 96.5 | 2 | 1.5 | 17.53 | 35 | 25 | 3.5 | 63.38492 | 64.76 | 64.67 | 45.4901 | 25.70062 | 111.0936 | 110 | 3.551036 | 7.278416 | 0.007278416 | 0.0454901 | 1120 |  | 7.2 | 0.003248737 | [45 empty] | 1.5%LITX300 ; 0.5% BP2000 | 2 | FALSE
E0105E | 4 |  | DM15-71B |  | DM | 1.5% | LITX300 |  |  | 0.5% | BP2000 |  |  |  |  | 2 Step Thiny | Samsung phase III | Targaray NCM622 |  |  | EC:DMC:EMC w/ 1% VC |  | 160 | 150 | 96.5 | 2 | 1.5 | 17.53 | 35 | 25 | 3.5 | 63.38492 | 65.81 | 65.53 | 46.32 | 26.16949 | 112.4818 | 112 | 3.521902 | 7.4112 | 0.0074112 | 0.04632 | 920 |  | 7.1 | 0.003343375 | [45 empty] | 1.5%LITX300 ; 0.5% BP2000 | 2 | FALSE
E106A | 5 |  | DM15-71C |  | DM | 1.5% | LITXHP |  |  | 0.5% | BP2000 |  |  |  |  | 2 Step Thiny | Samsung phase III | Targaray NCM622 |  |  | EC:DMC:EMC w/ 1% VC |  | 160 | 150 | 96.5 | 2 | 1.5 | 17.53 | 35 | 25 | 3.5 | 63.38492 | 63.64 | 63.34 | 44.20665 | 24.97551 | 108.9467 | 111 | 3.405442 | 7.073064 | 0.007073064 | 0.04420665 | 630 |  | 15.4 | 0.001484038 | [45 empty] | 1.5%LITXHP ; 0.5% BP2000 | 2 | FALSE
E106B | 6 |  | DM15-71C |  | DM | 1.5% | LITXHP |  |  | 0.5% | BP2000 |  |  |  |  | 2 Step Thiny | Samsung phase III | Targaray NCM622 |  |  | EC:DMC:EMC w/ 1% VC |  | 160 | 150 | 96.5 | 2 | 1.5 | 17.53 | 35 | 25 | 3.5 | 63.38492 | 64.22 | 64.08 | 44.92075 | 25.37895 | 110.1412 | 109 | 3.553978 | 7.18732 | 0.00718732 | 0.04492075 | 652 |  | 8.3 | 0.002789495 | [45 empty] | 1.5%LITXHP ; 0.5% BP2000 | 2 | FALSE
E106C | 7 |  | DM15-71C |  | DM | 1.5% | LITXHP |  |  | 0.5% | BP2000 |  |  |  |  | 2 Step Thiny | Samsung phase III | Targaray NCM622 |  |  | EC:DMC:EMC w/ 1% VC |  | 160 | 150 | 96.5 | 2 | 1.5 | 17.53 | 35 | 25 | 3.5 | 63.38492 | 65.36 | 65.16 | 45.96295 | 25.96777 | 111.8846 | 111 | 3.540737 | 7.354072 | 0.007354072 | 0.04596295 | 612 |  | 5 | 0.004717729 | [45 empty] | 1.5%LITXHP ; 0.5% BP2000 | 2 | FALSE
E106D | 8 |  | DM15-71C |  | DM | 1.5% | LITXHP |  |  | 0.5% | BP2000 |  |  |  |  | 2 Step Thiny | Samsung phase III | Targaray NCM622 |  |  | EC:DMC:EMC w/ 1% VC |  | 160 | 150 | 96.5 | 2 | 1.5 | 17.53 | 35 | 25 | 3.5 | 63.38492 | 63.65 | 63.6 | 44.45755 | 25.11726 | 109.3664 | 108 | 3.565514 | 7.113208 | 0.007113208 | 0.04445755 | 620 |  | 22 | 0.001043596 | [45 empty] | 1.5%LITXHP ; 0.5% BP2000 | 2 | FALSE
E106E | X |  | DM15-71C |  | DM | 1.5% | LITXHP |  |  | 0.5% | BP2000 |  |  |  |  | 2 Step Thiny | Samsung phase III | Targaray NCM622 |  |  | EC:DMC:EMC w/ 1% VC |  | 160 | 150 | 96.5 | 2 | 1.5 | 17.53 | 35 | 25 | 3.5 | 63.38492 | 65.4 | 65.22 | 46.02085 | 26.00048 | 111.9814 | 108 | 3.690891 | 7.363336 | 0.007363336 | 0.04602085 | 670 |  | 6.4 | 0.003689509 | [45 empty] | 1.5%LITXHP ; 0.5% BP2000 | 2 | FALSE
E107A | 1, 10 | 2018-01-12 | 10855-68 |  | DL |  | LITXHP | [9 empty] | COMPARISON | [5 empty] | 160 | 200 | 98 | 1 | 1 | 17.985 | 35 | 30 | 3.5 | 72.16867 | 71.92 | 71.92 | 52.8563 | 29.86232 | 122.0621 | 122 | 3.5025 | 8.457008 | 0.008457008 | 0.0528563 | 7800 |  | 148 | 0.000175806 | 177.4623 | 176.3271 | 175.0028 | 167.4351 | 161.0026 | 145.4888 | 91.37984 | 48.24401 | 27.43287 | 139.2455 | 157.5971 | 147.5699 | 134.7049 | 104.6233 | 66.02808 | 26.6761 | 4.0441 | 11.2329 | 9.4104 | 1.8225 | 3.7815 | 17.1898 | 15.2237 | 1.9661 | 3.6823 | 17.776 | 14.8449 | 2.9311 | [17 empty] | 1% LITXHP | 1 | FALSE
E107B | 2, 11 |  | 10855-68 |  | DL |  | LITXHP | [9 empty] | COMPARISON | [5 empty] | 160 | 200 | 98 | 1 | 1 | 17.985 | 35 | 30 | 3.5 | 72.16867 | 72.1 | 72.1 | 53.0327 | 29.96198 | 122.3527 | 122 | 3.514189 | 8.485232 | 0.008485232 | 0.0530327 | 9100 |  | 178 | 0.0001465839 | 179.1348 | 178.1919 | 176.4949 | 169.1409 | 162.3527 | 137.0852 | 78.44217 | 42.42665 | 25.83312 | 142.365 | 159.3357 | 149.5304 | 135.011 | 101.824 | 68.07121 | 38.84396 | 4.0449 | 8.8895 | 7.2177 | 1.6718 | 3.7836 | 10.9374 | 8.8703 | 2.0671 | 3.6823 | 19.2607 | 15.793 | 3.4677 | [17 empty] | 1% LITXHP | 1 | FALSE
E107C | 3, 12 |  | 10855-68 |  | DL |  | LITXHP | [9 empty] | COMPARISON | [5 empty] | 160 | 200 | 98 | 1 | 1 | 17.985 | 35 | 30 | 3.5 | 72.16867 | 72.23 | 72.23 | 53.1601 | 30.03395 | 122.5626 | 122 | 3.522631 | 8.505616 | 0.008505616 | 0.0531601 | 8000 |  | 113 | 0.0002313663 | 176.26 | 175.5076 | 173.6265 | 165.9139 | 159.1419 | 138.4497 | 81.82829 | 42.88931 | 25.39499 | 140.1427 | 155.944 | 145.786 | 132.4301 | 103.6492 | 67.53185 | 31.97887 | 4.0417 | 10.3116 | 8.6438 | 1.6678 | 3.7801 | 13.9072 | 11.7373 | 2.1699 | 3.6783 | 20.3335 | 16.6129 | 3.7206 | [17 empty] | 1% LITXHP | 1 | FALSE
E107D | 4,13 |  | 10855-68 |  | DL |  | LITXHP | [9 empty] | COMPARISON | [5 empty] | 160 | 200 | 98 | 1 | 1 | 17.985 | 35 | 30 | 3.5 | 72.16867 | 72.29 | 72.29 | 53.2189 | 30.06718 | 122.6594 | 120 | 3.609505 | 8.515024 | 0.008515024 | 0.0532189 | 8900 |  | 135 | 0.0001938415 | 174.9379 | 174.3741 | 172.683 | 164.979 | 158.4024 | 135.854 | 79.29514 | 43.40563 | 27.05806 | 138.1088 | 156.1475 | 146.3766 | 131.7201 | 99.02497 | 66.70563 | 39.83547 | 4.0429 | 8.5371 | 6.9695 | 1.5676 | 3.781 | 9.9114 | 8.058 | 1.8534 | 3.6818 | 21.4014 | 17.6853 | 3.7161 | [17 empty] | 1% LITXHP | 1 | FALSE
E0108A | 1 | 2018-01-09 | 10878-86-1 |  | KM |  | LITXHP | 10913-34-1D | Jet Milled |  |  | N/A |  |  |  | 1 Step Thinky | Panasonic Repeat with JTB | Targaray NCM622 |  |  | EC:DMC:EMC w/ 1% VC |  | 160 | 200 | 98 | 1 | 1 | 17.765 | 35 | 30 | 3.5 | 71.94867 |  | 72.89 | 54.0225 | 30.52119 | 123.9831 | 123 | 3.539099 | 8.6436 | 0.0086436 | 0.0540225 | 15530 |  | 190 | 0.0001397606 |  | 173.076 | 173.2611 | 166.5973 | 160.4887 | 140.6821 | 82.7433 | 44.42593 | 25.54491 | 141.9779 | 158.6376 | 148.8269 | 136.7949 | 111.4351 | 69.60063 | 26.47045 | 4.0465 | 15.5694 | 13.2733 | 2.2961 | 3.7845 | 17.0286 | 15.1571 | 1.8715 | 3.6864 | 17.5276 | 15.1788 | 2.3488 | [17 empty] | 1% LITXHP | 1 | FALSE
E0108B | 2 | 2018-01-09 | 10878-86-1 |  | KM |  | LITXHP | 10913-34-1D | Jet Milled |  |  | N/A |  |  |  | 1 Step Thinky | Panasonic Repeat with JTB | Targaray NCM622 |  |  | EC:DMC:EMC w/ 1% VC |  | 160 | 200 | 98 | 1 | 1 | 17.765 | 35 | 30 | 3.5 | 71.94867 |  | 71.5 | 52.6603 | 29.75158 | 121.7393 | 122 | 3.489512 | 8.425648 | 0.008425648 | 0.0526603 | 13180 |  | 260 | 9.997529e-05 |  | 172.236 | 169.0078 | 151.3474 | 159.7029 | 145.6505 | 86.02306 | 45.76503 | 26.96529 | 141.8526 | 161.4119 | 152.4868 | 141.093 | 116.0267 | 68.93238 | 25.44611 | 4.0482 | 13.3858 | 11.2499 | 2.1359 | 3.7871 | 15.0622 | 13.279 | 1.7832 | 3.6887 | 15.6325 | 13.4601 | 2.1724 | [17 empty] | 1% LITXHP | 1 | FALSE
E0108C | 3 | 2018-01-09 | 10878-86-1 |  | KM |  | LITXHP | 10913-34-1D | Jet Milled |  |  | N/A |  |  |  | 1 Step Thinky | Panasonic Repeat with JTB | Targaray NCM622 |  |  | EC:DMC:EMC w/ 1% VC |  | 160 | 200 | 98 | 1 | 1 | 17.765 | 35 | 30 | 3.5 | 71.94867 |  | 70.67 | 51.8469 | 29.29203 | 120.3995 | 120 | 3.516451 | 8.295504 | 0.008295504 | 0.0518469 | 15820 |  | 155 | 0.0001655395 |  | 172.045 | 172.2379 | 165.6801 | 159.1223 | 145.621 | 92.00164 | 51.49778 | 29.70284 | 137.5203 | 158.3508 | 148.8999 | 137.5203 | 115.5325 | 75.8001 | 34.7176 | 4.0478 | 12.6 | 10.6332 | 1.9668 | 3.7841 | 17.8274 | 15.8507 | 1.9767 | 3.6863 | 17.79 | 15.3549 | 2.4351 | [17 empty] | 1% LITXHP | 1 | FALSE
E0109A | 4 | 2018-01-09 | 10878-86-2 |  | KM |  | LITXHP | 10913-26-1D | Jet Milled |  |  | N/A |  |  |  | 1 Step Thinky | Panasonic Repeat with Micropure | Targaray NCM622 |  |  | EC:DMC:EMC w/ 1% VC |  | 160 | 200 | 98 | 1 | 1 | 17.69 | 35 | 30 | 3.5 | 71.87367 |  | 72.49 | 53.704 | 30.34124 | 123.4584 | 121 | 3.600053 | 8.59264 | 0.00859264 | 0.053704 | 13190 |  | 120 | 0.0002203509 |  | 173.3577 | 173.5439 | 167.0267 | 160.6957 | 140.7716 | 84.53746 | 46.73767 | 28.6757 | 139.0958 | 159.9508 | 151.3854 | 140.0268 | 112.8408 | 76.53061 | 42.82735 | 4.0488 | 8.8131 | 7.2228 | 1.5903 | 3.785 | 12.2746 | 10.2052 | 2.0694 | 3.6878 | 19.9281 | 17.1484 | 2.7797 | [17 empty] | 1% LITXHP | 1 | FALSE
E0109B | 5 | 2018-01-09 | 10878-86-2 |  | KM |  | LITXHP | 10913-26-1D | Jet Milled |  |  | N/A |  |  |  | 1 Step Thinky | Panasonic Repeat with Micropure | Targaray NCM622 |  |  | EC:DMC:EMC w/ 1% VC |  | 160 | 200 | 98 | 1 | 1 | 17.69 | 35 | 30 | 3.5 | 71.87367 |  | 71.88 | 53.1062 | 30.0035 | 122.4738 | 122 | 3.51906 | 8.496992 | 0.008496992 | 0.0531062 | 13240 |  | 120 | 0.0002182995 |  | 115.6174 | 92.45625 | 0 | 0 | 0 | 0 | 0 | 0 | 0 | 0 | 0 | 0 | 0 | 0 | 0 |  |  |  | 0 |  |  |  | 0 |  |  |  | 0 | [17 empty] | 1% LITXHP | 1 | FALSE
E0109C | 6 | 2018-01-09 | 10878-86-2 |  | KM |  | LITXHP | 10913-26-1D | Jet Milled |  |  | N/A |  |  |  | 1 Step Thinky | Panasonic Repeat with Micropure | Targaray NCM622 |  |  | EC:DMC:EMC w/ 1% VC |  | 160 | 200 | 98 | 1 | 1 | 17.69 | 35 | 30 | 3.5 | 71.87367 |  | 72.61 | 53.8216 | 30.40768 | 123.6521 | 122 | 3.566465 | 8.611456 | 0.008611456 | 0.0538216 | 13040 |  | 140 | 0.0001892181 |  | 172.4215 | 172.6073 | 166.1043 | 159.9729 | 140.6499 | 80.07937 | 42.36217 | 25.08287 | 141.7646 | 158.8582 | 150.1256 | 138.9777 | 113.3374 | 68.55983 | 24.89707 | 4.0465 | 13.0213 | 10.8585 | 2.1628 | 3.7853 | 14.6218 | 12.8495 | 1.7723 | 3.6866 | 15.3614 | 13.1543 | 2.2071 | [17 empty] | 1% LITXHP | 1 | FALSE
E0110A | 7 | 2018-01-09 | 10878-86-3 |  | KM |  | LITXHP | 15-15479F | CMC |  |  | N/A |  |  |  | 1 Step Thinky | discreet pass | Targaray NCM622 |  |  | EC:DMC:EMC w/ 1% VC |  | 160 | 200 | 98 | 1 | 1 | 17.68 | 34 | 30 | 3.5 | 71.86367 |  | 70.89 | 52.1458 | 29.4609 | 119.8918 | 121 | 3.455419 | 8.343328 | 0.008343328 | 0.0521458 | 15500 |  | 230 | 0.0001110998 |  | 170.6753 | 170.6753 | 164.1551 | 158.9773 | 147.0876 | 95.30969 | 51.7779 | 28.95727 | 137.4991 | 158.5938 | 150.3477 | 140.1839 | 122.7328 | 84.3788 | 29.72435 | 4.0476 | 15.2692 | 13.0461 | 2.2231 | 3.7838 | 19.0594 | 16.9823 | 2.0771 | 3.6857 | 19.807 | 17.163 | 2.644 | [17 empty] | 1% LITXHP | 1 | FALSE
E0110B | 8 | 2018-01-09 | 10878-86-3 |  | KM |  | LITXHP | 15-15479F | CMC |  |  | N/A |  |  |  | 1 Step Thinky | discreet pass | Targaray NCM622 |  |  | EC:DMC:EMC w/ 1% VC |  | 160 | 200 | 98 | 1 | 1 | 17.68 | 34 | 30 | 3.5 | 71.86367 |  | 72.7 | 53.9196 | 30.46305 | 122.8136 | 123 | 3.492668 | 8.627136 | 0.008627136 | 0.0539196 | 15210 |  | 320 | 8.213559e-05 |  | 172.1081 | 172.2936 | 165.617 | 159.4967 | 141.6924 | 83.82852 | 45.25256 | 26.70643 | 140.3942 | 159.1258 | 150.5946 | 140.0233 | 118.3243 | 79.00652 | 34.86673 | 4.0473 | 10.7059 | 8.7963 | 1.9096 | 3.7838 | 17.5839 | 15.2677 | 2.3162 | 3.6847 | 18.0725 | 15.4023 | 2.6702 | [17 empty] | 1% LITXHP | 1 | FALSE
E0110C | 9 | 2018-01-09 | 10878-86-3 |  | KM |  | LITXHP | 15-15479F | CMC |  |  | N/A |  |  |  | 1 Step Thinky | discreet pass | Targaray NCM622 |  |  | EC:DMC:EMC w/ 1% VC |  | 160 | 200 | 98 | 1 | 1 | 17.68 | 34 | 30 | 3.5 | 71.86367 |  | 71.27 | 52.5182 | 29.6713 | 120.5052 | 122 | 3.44055 | 8.402912 | 0.008402912 | 0.0525182 | 15330 |  | 155 | 0.0001658472 |  | 171.3692 | 171.1788 | 163.9432 | 158.0405 | 139.1898 | 81.11474 | 43.79434 | 25.32455 | 140.3323 | 153.2802 | 149.0912 | 138.2378 | 114.2461 | 71.21341 | 28.18071 | 4.045 | 13.7712 | 11.5547 | 2.2165 | 3.7832 | 15.6312 | 13.7693 | 1.8619 | 3.6841 | 16.6258 | 14.2468 | 2.379 | [17 empty] | 1% LITXHP | 1 | FALSE
E0111A | 10 | 2018-01-09 | 10878-86-4 |  | KM |  | LITXHP | 10701-15-8 | CMC |  |  | N/A |  |  |  | 1 Step Thinky | discreet pass | Targaray NCM622 |  |  | EC:DMC:EMC w/ 1% VC |  | 160 | 200 | 98 | 1 | 1 | 17.67 | 35 | 30 | 3.5 | 71.85367 |  | 71.36 | 52.6162 | 29.72667 | 121.6667 | 120 | 3.568627 | 8.418592 | 0.008418592 | 0.0526162 | 16170 |  | 160 | 0.0001624948 |  | 172.3804 | 172.1903 | 165.5384 | 158.8864 | 143.872 | 84.95482 | 45.61333 | 26.41772 | 140.261 | 157.556 | 147.4831 | 134.9394 | 106.051 | 56.63655 | 20.526 | 4.0456 | 13.7609 | 11.3602 | 2.4007 | 3.7832 | 17.0382 | 14.9175 | 2.1207 | 3.6851 | 18.092 | 15.3093 | 2.7827 | [17 empty] | 1% LITXHP | 1 | FALSE
E0111B | 11 | 2018-01-09 | 10878-86-4 |  | KM |  | LITXHP | 10701-15-8 | CMC |  |  | N/A |  |  |  | 1 Step Thinky | discreet pass | Targaray NCM622 |  |  | EC:DMC:EMC w/ 1% VC |  | 160 | 200 | 98 | 1 | 1 | 17.67 | 35 | 30 | 3.5 | 71.85367 |  | 70.75 | 52.0184 | 29.38893 | 120.682 | 120 | 3.528082 | 8.322944 | 0.008322944 | 0.0520184 | 16090 |  | 185 | 0.0001392054 |  | 172.6312 | 172.439 | 165.9028 | 159.7512 | 143.4108 | 82.8553 | 43.44617 | 24.99116 | 142.0651 | 158.2132 | 148.7935 | 137.6436 | 115.3438 | 66.13045 | 19.80069 | 4.0461 | 15.1511 | 12.7298 | 2.4213 | 3.7848 | 16.4512 | 14.4429 | 2.0083 | 3.6864 | 17.7258 | 15.0665 | 2.6593 | [17 empty] | 1% LITXHP | 1 | FALSE
E0111C | 12 | 2018-01-09 | 10878-86-4 |  | KM |  | LITXHP | 10701-15-8 | CMC |  |  | N/A |  |  |  | 1 Step Thinky | discreet pass | Targaray NCM622 |  |  | EC:DMC:EMC w/ 1% VC |  | 160 | 200 | 98 | 1 | 1 | 17.67 | 35 | 30 | 3.5 | 71.85367 |  | 72.9 | 54.1254 | 30.57932 | 124.1525 | 124 | 3.505999 | 8.660064 | 0.008660064 | 0.0541254 | 16450 |  | 170 | 0.000156592 |  | 170.5299 | 172.5622 | 165.911 | 158.7055 | 135.611 | 73.16343 | 37.87501 | 22.54025 | 144.2945 | 157.0427 | 146.5116 | 133.3939 | 104.572 | 52.10123 | 16.25854 | 4.0458 | 15.3758 | 12.9703 | 2.4055 | 3.7832 | 19.3761 | 17.1821 | 2.194 | 3.6849 | 20.5182 | 17.6626 | 2.8556 | [17 empty] | 1% LITXHP | 1 | FALSE
E0112A | 13 | 2018-01-09 | 10855-68 |  | KM |  | LITXHP | 86071 | Jet Milled |  |  | N/A |  |  |  | 2 Step Thinky | control | Targaray NCM622 |  |  | EC:DMC:EMC w/ 1% VC |  | 160 | 200 | 98 | 1 | 1 | 17.985 | 35 | 30 | 3.5 | 72.16867 |  | 72.34 | 53.2679 | 30.09486 | 122.7401 | 121 | 3.570819 | 8.522864 | 0.008522864 | 0.0532679 | 8420 |  | 65 | 0.0004029043 |  | 169.8959 | 171.3978 | 165.2027 | 159.9462 | 140.61 | 83.16453 | 44.49209 | 26.46998 | 141.1732 | 159.9462 | 151.3106 | 140.0468 | 113.5768 | 73.0271 | 30.22458 | 4.0465 | 12.3629 | 10.3487 | 2.0142 | 3.7847 | 14.2755 | 12.5828 | 1.6927 | 3.6866 | 14.7233 | 12.7082 | 2.0151 | [17 empty] | 1% LITXHP | 1 | FALSE
E0112B | 14 | 2018-01-09 | 10855-68 |  | KM |  | LITXHP | 86071 | Jet Milled |  |  | N/A |  |  |  | 2 Step Thinky | control | Targaray NCM622 |  |  | EC:DMC:EMC w/ 1% VC |  | 160 | 200 | 98 | 1 | 1 | 17.985 | 35 | 30 | 3.5 | 72.16867 |  | 72.75 | 53.6697 | 30.32186 | 123.4019 | 122 | 3.5564 | 8.587152 | 0.008587152 | 0.0536697 | 8860 |  | 75 | 0.0003513898 |  | 0 | 0 | 0 | 0 | 0 | 0 | 0 | 0 | 0 | 0 | 0 | 0 | 0 | 0 | 0 |  |  |  | 0 |  |  |  | 0 |  |  |  | 0 | [17 empty] | 1% LITXHP | 1 | FALSE
E0112C | 15 | 2018-01-09 | 10855-68 |  | KM |  | LITXHP | 86071 | Jet Milled |  |  | N/A |  |  |  | 2 Step Thinky | control | Targaray NCM622 |  |  | EC:DMC:EMC w/ 1% VC |  | 160 | 200 | 98 | 1 | 1 | 17.985 | 35 | 30 | 3.5 | 72.16867 |  | 72.66 | 53.5815 | 30.27203 | 123.2567 | 122 | 3.550555 | 8.57304 | 0.00857304 | 0.0535815 | 8620 |  | 76 | 0.0003462884 |  | 130.0822 | 173.5674 | 167.2219 | 161.0631 | 138.4806 | 80.43821 | 44.41832 | 26.87495 | 141.0935 | 159.1967 | 149.4919 | 137.5475 | 115.7116 | 78.012 | 38.63274 | 4.0484 | 12.849 | 10.7386 | 2.1104 | 3.7865 | 14.6298 | 12.9558 | 1.674 | 3.6886 | 14.7436 | 12.8472 | 1.8964 | [17 empty] | 1% LITXHP | 1 | FALSE
[8 empty] | DO NOT COPY, USING 12 mm cathodes BELOW | [37 empty] | #DIV/0! | [45 empty] | % | 0 | FALSE
E0113A |  | 2018-01-09 |  |  | ADP |  | LITXHP | 86071 | Jet Milled |  |  | N/A |  |  |  | 2 Step Thinky | 12mm discs for hot storage | Targaray NCM622 |  |  | EC:DMC:EMC w/ 1% VC |  | 160 | 150 | 98 | 1 | 1 | 11.52 | 36 | 30 | 3.5 | 46.11184 |  | 45.4 | 33.2024 | 29.38265 | 90.68927 | 124 | 2.175141 | 5.312384 | 0.005312384 | 0.0332024 |  |  | 169 | 0.0001171143 | [16 empty] | 4.0681 | 19.743 | 17.6246 | 2.1184 | 3.81 | 20.3942 | 18.3298 | 2.0644 | 3.7082 | 22.0665 | 19.8163 | 2.2502 | [17 empty] | 1% LITXHP | 1 | FALSE
E0113B |  | 2018-01-09 |  |  | ADP |  | LITXHP | 86071 | Jet Milled |  |  | N/A |  |  |  | 2 Step Thinky | 12mm discs for hot storage | Targaray NCM622 |  |  | EC:DMC:EMC w/ 1% VC |  | 160 | 150 | 98 | 1 | 1 | 11.52 | 36 | 30 | 3.5 | 46.11184 |  | 45.11 | 32.9182 | 29.13115 | 90.22115 | 122 | 2.206675 | 5.266912 | 0.005266912 | 0.0329182 |  |  | 155 | 0.0001269373 | [16 empty] | 4.0626 | 36.2052 | 33.9949 | 2.2103 | 3.8054 | 33.7772 | 31.5814 | 2.1958 | 3.7057 | 34.8124 | 32.3603 | 2.4521 | [17 empty] | 1% LITXHP | 1 | FALSE
E0113C |  | 2018-01-09 |  |  | ADP |  | LITXHP | 86071 | Jet Milled |  |  | N/A |  |  |  | 2 Step Thinky | 12mm discs for hot storage | Targaray NCM622 |  |  | EC:DMC:EMC w/ 1% VC |  | 160 | 150 | 98 | 1 | 1 | 11.52 | 36 | 30 | 3.5 | 46.11184 |  | 46.81 | 34.5842 | 30.60549 | 92.96529 | 124 | 2.265665 | 5.533472 | 0.005533472 | 0.0345842 |  |  | 156 | 0.0001305213 | [16 empty] | 4.0777 | 13.8331 | 11.7313 | 2.1018 | 3.8235 | 14.8719 | 12.8007 | 2.0712 | 3.715 | 18.3524 | 15.9153 | 2.4371 | [17 empty] | 1% LITXHP | 1 | FALSE
E0113D |  | 2018-01-09 |  |  | ADP |  | LITXHP | 86071 | Jet Milled |  |  | N/A |  |  |  | 2 Step Thinky | 12mm discs for hot storage | Targaray NCM622 |  |  | EC:DMC:EMC w/ 1% VC |  | 160 | 150 | 98 | 1 | 1 | 11.52 | 36 | 30 | 3.5 | 46.11184 |  | 43.9 | 31.7324 | 28.08177 | 88.26796 | 121 | 2.15221 | 5.077184 | 0.005077184 | 0.0317324 |  |  | 210 | 9.136662e-05 | [45 empty] | 1% LITXHP | 1 | FALSE
E0113E |  | 2018-01-09 |  |  | ADP |  | LITXHP | 86071 | Jet Milled |  |  | N/A |  |  |  | 2 Step Thinky | 12mm discs for hot storage | Targaray NCM622 |  |  | EC:DMC:EMC w/ 1% VC |  | 160 | 150 | 98 | 1 | 1 | 11.52 | 36 | 30 | 3.5 | 46.11184 |  | 44.72 | 32.536 | 28.79292 | 89.59161 | 122 | 2.181054 | 5.20576 | 0.00520576 | 0.032536 |  |  | 141 | 0.0001384248 | [16 empty] | 4.0641 | 30.9668 | 28.8183 | 2.1485 | 3.8051 | 28.5759 | 26.4113 | 2.1646 | 3.7051 | 31.7219 | 29.2231 | 2.4988 | [17 empty] | 1% LITXHP | 1 | FALSE
E0113F |  | 2018-01-09 |  |  | ADP |  | LITXHP | 86071 | Jet Milled |  |  | N/A |  |  |  | 2 Step Thinky | 12mm discs for hot storage | Targaray NCM622 |  |  | EC:DMC:EMC w/ 1% VC |  | 160 | 150 | 98 | 1 | 1 | 11.52 | 36 | 30 | 3.5 | 46.11184 |  | 43.7 | 31.5364 | 27.90832 | 87.94512 | 123 | 2.089746 | 5.045824 | 0.005045824 | 0.0315364 |  |  | 167 | 0.0001144089 | [16 empty] | 4.058 | 12.7588 | 10.6103 | 2.1485 | 3.7942 | 13.458 | 11.3162 | 2.1418 | 3.6917 | 19.7632 | 16.3122 | 3.451 | [17 empty] | 1% LITXHP | 1 | FALSE
E0113G |  | 2018-01-09 |  |  | ADP |  | LITXHP | 86071 | Jet Milled |  |  | N/A |  |  |  | 2 Step Thinky | 12mm discs for hot storage | Targaray NCM622 |  |  | EC:DMC:EMC w/ 1% VC |  | 160 | 150 | 98 | 1 | 1 | 11.52 | 36 | 30 | 3.5 | 46.11184 |  | 45.22 | 33.026 | 29.22655 | 90.39871 | 126 | 2.115505 | 5.28416 | 0.00528416 | 0.033026 |  |  | 145 | 0.0001359978 | [16 empty] | 4.0682 | 15.0595 | 12.9582 | 2.1013 | 3.8091 | 15.3122 | 13.2337 | 2.0785 | 3.7045 | 18.8074 | 16.0984 | 2.709 | [17 empty] | 1% LITXHP | 1 | FALSE
E0113H |  | 2018-01-09 |  |  | ADP |  | LITXHP | 86071 | Jet Milled |  |  | N/A |  |  |  | 2 Step Thinky | 12mm discs for hot storage | Targaray NCM622 |  |  | EC:DMC:EMC w/ 1% VC |  | 160 | 150 | 98 | 1 | 1 | 11.52 | 36 | 30 | 3.5 | 46.11184 |  | 46.12 | 33.908 | 30.00708 | 91.85149 | 124 | 2.221366 | 5.42528 | 0.00542528 | 0.033908 |  |  | 152 | 0.0001321242 | [16 empty] | 4.0724 | 12.1148 | 9.8584 | 2.2564 | 3.8148 | 12.8959 | 10.6078 | 2.2881 | 3.707 | 19.0521 | 15.6355 | 3.4166 | [17 empty] | 1% LITXHP | 1 | FALSE
[8 empty] | DO NOT COPY, USING 12 mm cathodes ABOVE | [37 empty] | #DIV/0! | [45 empty] | % | 0 | FALSE
E0114A | 33 | 2018-01-10 |  | 80 | KG |  | LITXHP | 86071 | Jet Milled | [8 empty] | Targaray NCM622 |  |  | EC:DMC:EMC w/ 1% VC |  | 160 | 200 | 98 | 1 | 1 | 17.985 | 35 | 30 | 3.5 | 72.16867 | 72.6 | 72.44 | 53.3659 | 30.15023 | 122.9015 | 123 | 3.496084 | 8.538544 | 0.008538544 | 0.0533659 | 9600 |  | 120 | 0.0002185761 | 173.8938 | 174.456 | 173.8938 | 166.5858 | 160.9642 | 151.7823 | 115.6169 | 63.7111 | 34.29156 | 133.9807 | 159.6525 | 150.0958 | 139.0401 | 122.3628 | 90.13246 | 44.41038 | 4.0478 | 12.1326 | 10.4351 | 1.6975 | 3.7855 | 16.8789 | 14.7344 | 2.1445 | 3.6874 | 21.7426 | 19.2136 | 2.529 | [17 empty] | 1% LITXHP | 1 | FALSE
E0114B | 34 | 2018-01-10 |  | 80 | KG |  | LITXHP | 86071 | Jet Milled | [8 empty] | Targaray NCM622 |  |  | EC:DMC:EMC w/ 1% VC |  | 160 | 200 | 98 | 1 | 1 | 17.985 | 35 | 30 | 3.5 | 72.16867 | 72 | 71.91 | 52.8465 | 29.85678 | 122.046 | 121 | 3.54257 | 8.45544 | 0.00845544 | 0.0528465 | 8700 |  | 125 | 0.000208122 | 174.6568 | 175.2245 | 174.846 | 167.4662 | 161.6001 | 151.9495 | 112.0226 | 62.06655 | 34.43937 | 134.3514 | 161.0324 | 152.5172 | 141.9205 | 124.3223 | 89.69374 | 47.1176 | 4.0489 | 11.5801 | 9.7854 | 1.7947 | 3.7857 | 15.7918 | 14.0602 | 1.7316 | 3.6879 | 16.263 | 14.0982 | 2.1648 | [17 empty] | 1% LITXHP | 1 | FALSE
E0114C | 35 | 2018-01-10 |  | 80 | KG |  | LITXHP | 86071 | Jet Milled | [8 empty] | Targaray NCM622 |  |  | EC:DMC:EMC w/ 1% VC |  | 160 | 200 | 98 | 1 | 1 | 17.985 | 35 | 30 | 3.5 | 72.16867 | 73.06 | 72.98 | 53.8951 | 30.44921 | 123.7732 | 123 | 3.530752 | 8.623216 | 0.008623216 | 0.0538951 | 8600 |  | 99 | 0.0002671419 | 174.784 | 175.5262 | 175.1551 | 167.9188 | 161.9813 | 152.8896 | 116.5227 | 64.01324 | 35.06812 | 133.9639 | 160.497 | 151.2197 | 140.458 | 123.2023 | 89.0619 | 45.82977 | 4.05 | 11.2114 | 9.6098 | 1.6016 | 3.7884 | 15.6155 | 13.4378 | 2.1777 | 3.6883 | 20.0743 | 17.6137 | 2.4606 | [17 empty] | 1% LITXHP | 1 | FALSE
E0114D | 36 | 2018-01-10 |  | 80 | KG |  | LITXHP | 86071 | Jet Milled | [8 empty] | Targaray NCM622 |  |  | EC:DMC:EMC w/ 1% VC |  | 160 | 200 | 98 | 1 | 1 | 17.985 | 35 | 30 | 3.5 | 72.16867 | 71.88 | 71.76 | 52.6995 | 29.77373 | 121.8039 | 122 | 3.49211 | 8.43192 | 0.00843192 | 0.0526995 | 9700 |  | 116 | 0.0002237476 | 174.0054 | 174.9542 | 174.385 | 167.1743 | 161.1021 | 151.8041 | 119.9252 | 68.88111 | 37.95102 | 130.172 | 159.5841 | 150.0963 | 138.9007 | 122.0125 | 88.8054 | 48.38756 | 4.0462 | 11.9377 | 10.2362 | 1.7015 | 3.7832 | 16.3047 | 14.106 | 2.1987 | 3.6862 | 22.0292 | 19.3785 | 2.6507 | [17 empty] | 1% LITXHP | 1 | FALSE
E0115A | 33A | 2018-01-10 |  | 80 | KG |  | LITXHP | 86071 | Jet Milled | [8 empty] | Targaray NCM622 |  |  | EC:DMC:EMC w/ 1% VC |  | 160 | 200 | 98 | 1 | 1 | 17.985 | 35 | 30 | 3.5 | 72.16867 | 71.2 | 71.18 | 52.1311 | 29.4526 | 120.8676 | 121 | 3.494613 | 8.340976 | 0.008340976 | 0.0521311 | 8670 |  | 130 | 0.0001978512 | 175.7109 | 176.8618 | 176.2863 | 168.0379 | 161.7077 | 152.3083 | 118.3555 | 66.37113 | 34.72016 |  | 155.5693 | 142.1416 | 123.9184 | 87.08813 | 31.0755 | 16.49687 | 4.0436 | 17.0897 | 15.3473 | 1.7424 | 3.7823 | 19.6724 | 18.2633 | 1.4091 | 3.6835 | 21.1489 | 19.4795 | 1.6694 | [17 empty] | 1% LITXHP | 1 | FALSE
E0115B | 34A | 2018-01-10 |  | 80 | KG |  | LITXHP | 86071 | Jet Milled | [8 empty] | Targaray NCM622 |  |  | EC:DMC:EMC w/ 1% VC |  | 160 | 200 | 98 | 1 | 1 | 17.985 | 35 | 30 | 3.5 | 72.16867 | 71.72 | 71.62 | 52.5623 | 29.69621 | 121.5779 | 122 | 3.483018 | 8.409968 | 0.008409968 | 0.0525623 | 9100 |  | 133 | 0.0001947235 | 174.6499 | 175.7914 | 175.2206 | 167.6106 | 161.3324 | 150.4881 | 114.9113 | 63.92414 | 35.00608 |  | 154.6736 | 141.1658 | 122.331 | 83.51994 | 32.34257 | 16.36154 | 4.0427 | 17.1633 | 15.408 | 1.7553 | 3.7817 | 20.1978 | 18.7781 | 1.4197 | 3.683 | 21.1849 | 19.5246 | 1.6603 | [17 empty] | 1% LITXHP | 1 | FALSE
E0115C | 35A | 2018-01-10 |  | 80 | KG |  | LITXHP | 86071 | Jet Milled | [8 empty] | Targaray NCM622 |  |  | EC:DMC:EMC w/ 1% VC |  | 160 | 200 | 98 | 1 | 1 | 17.985 | 35 | 30 | 3.5 | 72.16867 | 71.96 | 71.87 | 52.8073 | 29.83463 | 121.9814 | 122 | 3.499253 | 8.449168 | 0.008449168 | 0.0528073 | 9500 |  | 110 | 0.0002363555 | 174.4077 | 175.5439 | 174.9758 | 167.7798 | 161.3413 | 152.2517 | 116.2718 | 65.14251 | 36.92671 |  | 156.6071 | 144.8663 | 129.5275 | 96.00945 | 46.58447 | 21.01982 | 4.0449 | 13.2782 | 11.68 | 1.5982 | 3.7829 | 18.52 | 16.8495 | 1.6705 | 3.6836 | 20.1273 | 18.3439 | 1.7834 | [17 empty] | 1% LITXHP | 1 | FALSE
E0115D | 36A | 2018-01-10 |  | 80 | KG |  | LITXHP | 86071 | Jet Milled | [8 empty] | Targaray NCM622 |  |  | EC:DMC:EMC w/ 1% VC |  | 160 | 200 | 98 | 1 | 1 | 17.985 | 35 | 30 | 3.5 | 72.16867 | 72.35 | 72.19 | 53.1209 | 30.01181 | 122.498 | 121 | 3.560964 | 8.499344 | 0.008499344 | 0.0531209 | 9300 |  | 103 | 0.0002536723 | 174.1311 | 175.6371 | 174.8841 | 167.3541 | 161.1418 | 152.4824 | 121.0446 | 70.21718 | 38.40296 |  | 154.7414 | 141.3756 | 121.7976 | 78.87668 | 31.06122 | 17.13073 | 4.0428 | 15.1425 | 13.486 | 1.6565 | 3.7814 | 18.2088 | 16.7767 | 1.4321 | 3.6826 | 19.6015 | 17.9097 | 1.6918 | [17 empty] | 1% LITXHP | 1 | FALSE
E0116A | 6 | 2018-01-18 | 10855-68_2 | 80 | KP |  | LITXHP | 86071 | Jet Milled | [7 empty] | COMPARISON | Targaray NCM622 |  |  | EC:DMC:EMC w/ 1% VC |  | 160 | 200 | 98 | 1 | 1 | 17.985 | 35 | 30 | 3.5 | 72.16867 |  | 71.69 | 52.6309 | 29.73497 | 121.6909 | 122 | 3.487564 | 8.420944 | 0.008420944 | 0.0526309 | 5000 |  | 120 | 0.0002160539 | 171.1922 | 171.9522 | 171.9522 | 163.5921 | 156.372 | 139.6518 | 85.3111 | 46.3606 | 27.36035 | 138.1318 | 156.5620197 | 145.5419 | 131.2917 | 99.18128 | 60.42078 | 29.83038 | [29 empty] | 1% LITXHP | 1 | FALSE
E0116B | 7 |  | 10855-68_2 | 80 | KP |  | LITXHP | 86071 | Jet Milled | [7 empty] | COMPARISON | Targaray NCM622 |  |  | EC:DMC:EMC w/ 1% VC |  | 160 | 200 | 98 | 1 | 1 | 17.985 | 35 | 30 | 3.5 | 72.16867 |  | 72.13 | 53.0621 | 29.97859 | 122.4011 | 122 | 3.516137 | 8.489936 | 0.008489936 | 0.0530621 | 5600 |  | 168 | 0.0001553811 | 172.251 | 173.3818 | 173.3818 | 166.2203 | 159.4358 | 133.0517 | 71.99112 | 37.31477 | 23.36885 | 143.0399 | 158.6819971 | 148.8822 | 134.3709 | 99.50605 | 58.79903 | 26.19572 | [29 empty] | 1% LITXHP | 1 | FALSE
E0116C | 8 |  | 10855-68_2 | 80 | KP |  | LITXHP | 86071 | Jet Milled | [7 empty] | COMPARISON | Targaray NCM622 |  |  | EC:DMC:EMC w/ 1% VC |  | 160 | 200 | 98 | 1 | 1 | 17.985 | 35 | 30 | 3.5 | 72.16867 |  | 72.15 | 53.0817 | 29.98966 | 122.4334 | 122 | 3.517436 | 8.493072 | 0.008493072 | 0.0530817 | 6300 |  | 83 | 0.0003146037 | 174.8248 | 175.5784 | 175.7668 | 168.4196 | 161.826 | 140.1613 | 82.13754 | 45.77849 | 26.75122 | 142.0452 | 161.4492377 | 152.0298 | 139.2194 | 106.6281 | 68.57354 | 34.47516 | [29 empty] | 1% LITXHP | 1 | FALSE
E0116D | 9 |  | 10855-68_2 | 80 | KP |  | LITXHP | 86071 | Jet Milled | [7 empty] | COMPARISON | Targaray NCM622 |  |  | EC:DMC:EMC w/ 1% VC |  | 160 | 200 | 98 | 1 | 1 | 17.985 | 35 | 30 | 3.5 | 72.16867 |  | 72.69 | 53.6109 | 30.28864 | 123.3051 | 123 | 3.512134 | 8.577744 | 0.008577744 | 0.0536109 | 5000 |  | 105 | 0.0002507621 | 0 | 0 | 0 | 0 | 0 | 0 | 0 | 0 | 0 | 0 | 0 | 0 | 0 | 0 | 0 | 0 | [29 empty] | 1% LITXHP | 1 | FALSE
E0117A |  | 2018-01-22 | 348 | 80 | KM |  | LITXHP | [9 empty] | MEET 30 mg/cm2 | Targaray NCM622 |  |  | EC:DMC:EMC w/ 1% VC |  | 160 | 200 | 98 | 1 | 1 | 7.25 | 17 | 30 | 3.5 | 61.43367 |  | 60.68 | 52.3614 | 29.58271 | 103.247 | 105 | 3.430277 | 8.377824 | 0.008377824 | 0.0523614 | 4470 |  | 110 | 0.0002181749 | 172.8372 | 173.2192 | 173.4102 | 166.1529 | 159.2776 | 118.2169 | 57.48509 | 31.70274 | 21.19882 | 145.1451 | 157.3678 | 146.8639 | 130.0576 | 89.5698 | 51.37372 | 25.01843 | 4.049 | 10.7409 | 8.793 | 1.9479 | 3.7859 | 17.3608 | 15.0576 | 2.3032 | 3.6866 | 19.3651 | 16.5141 | 2.851 |  |  | 173.7921 | 165.389 | 153.5482 | 61.49568 | 29.02902 | 19.48 | 14.89647 | [8 empty] | 1% LITXHP | 1 | FALSE
E0117B |  | 2018-01-22 | 348 | 80 | KM |  | LITXHP | [9 empty] | MEET 30 mg/cm2 | Targaray NCM622 |  |  | EC:DMC:EMC w/ 1% VC |  | 160 | 200 | 98 | 1 | 1 | 7.25 | 17 | 30 | 3.5 | 61.43367 |  | 61.26 | 52.9298 | 29.90384 | 104.1832 | 106 | 3.428553 | 8.468768 | 0.008468768 | 0.0529298 | 4200 |  | 140 | 0.000173095 | 172.6816 | 173.4373 | 173.8151 | 166.4469 | 159.2676 | 122.2374 | 59.51279 | 31.92908 | 20.97117 | 145.6646 | 157.3783 | 146.2314 | 128.2831 | 87.09649 | 46.85451 | 21.34903 | 4.0476 | 11.1712 | 9.2072 | 1.964 | 3.7855 | 15.4144 | 13.1892 | 2.2252 | 3.6864 | 20.7568 | 17.7838 | 2.973 |  |  | 174.3819 | 165.6912 | 153.9775 | 63.48031 | 29.09514 | 19.08188 | 14.35864 | [8 empty] | 1% LITXHP | 1 | FALSE
E0117C |  | 2018-01-22 | 348 | 80 | KM |  | LITXHP | [9 empty] | MEET 30 mg/cm2 | Targaray NCM622 |  |  | EC:DMC:EMC w/ 1% VC |  | 160 | 200 | 98 | 1 | 1 | 7.25 | 17 | 30 | 3.5 | 61.43367 |  | 61.25 | 52.92 | 29.89831 | 104.1671 | 108 | 3.35258 | 8.4672 | 0.0084672 | 0.05292 | 4410 |  | 140 | 0.0001730662 | 164.3991 | 164.5881 | 164.966 | 157.9743 | 150.9826 | 110.1663 | 51.5873 | 28.15571 | 15.49509 | 142.2902 | 139.8337 | 134.7317 | 116.78 | 69.72789 | 27.77778 | 12.84958 | 4.0369 | 14.3185 | 11.9501 | 2.3684 | 3.7736 | 18.1376 | 16.1914 | 1.9462 | 3.6738 | 20.6695 | 17.4078 | 3.2617 | [17 empty] | 1% LITXHP | 1 | FALSE
E0117D |  | 2018-01-22 | 348 | 80 | KM |  | LITXHP | [9 empty] | MEET 30 mg/cm2 | Targaray NCM622 |  |  | EC:DMC:EMC w/ 1% VC |  | 160 | 200 | 98 | 1 | 1 | 7.25 | 17 | 30 | 3.5 | 61.43367 |  | 60.64 | 52.3222 | 29.56056 | 103.1824 | 102 | 3.548687 | 8.371552 | 0.008371552 | 0.0523222 | 4060 |  | 165 | 0.0001453521 | 145.445 | 145.445 | 145.8272 | 139.7113 | 133.9775 | 115.4386 | 61.73288 | 33.06436 | 21.59695 | 117.9232 | 131.4929 | 122.319 | 110.0871 | 83.32983 | 49.11873 | 2.102358 | 4.0119 | 10.3118 | 8.5339 | 1.7779 | 3.7494 | 12.7045 | 10.5537 | 2.1508 | 3.6347 | 38.1356 | 22.6627 | 15.4729 | [17 empty] | 1% LITXHP | 1 | FALSE
E0118A |  | 2018-01-22 | 348 | 80 | KM |  | LITXHP | [9 empty] | MEET 25 mg/cm2 | Targaray NCM622 |  |  | EC:DMC:EMC w/ 1% VC |  | 160 | 200 | 98 | 1 | 1 | 7.25 | 17 | 25 | 3.5 | 52.40306 |  | 51.55 | 43.414 | 24.52768 | 88.50928 | 89 | 3.476146 | 6.94624 | 0.00694624 | 0.043414 | 4590 |  | 104 | 0.0001953348 | 173.216 | 173.907 | 174.1374 | 166.9968 | 161.008 | 149.9516 | 108.4903 | 60.57954 | 36.85447 | 130.3727 | 159.6259 | 151.3337 | 141.6594 | 128.2996 | 99.73741 | 63.34362 | 4.0531 | 10.9684 | 9.036 | 1.9324 | 3.79 | 13.9218 | 11.5613 | 2.3605 | 3.6919 | 26.4033 | 22.749 | 3.6543 |  |  | 174.3677 | 129.221 | 158.9349 | 119.5467 | 52.51762 | 29.94426 | 19.3486 | [8 empty] | 1% LITXHP | 1 | FALSE
E0118B |  | 2018-01-22 | 348 | 80 | KM |  | LITXHP | [9 empty] | MEET 25 mg/cm2 | Targaray NCM622 |  |  | EC:DMC:EMC w/ 1% VC |  | 160 | 200 | 98 | 1 | 1 | 7.25 | 17 | 25 | 3.5 | 52.40306 |  | 51.48 | 43.3454 | 24.48893 | 88.39629 | 89 | 3.470653 | 6.935264 | 0.006935264 | 0.0433454 | 4410 |  | 103 | 0.000196957 | 173.0287 | 173.4902 | 173.9516 | 166.7997 | 160.34 | 148.8047 | 109.5849 | 61.36753 | 37.1435 | 129.4255 | 158.725 | 150.8811 | 140.9607 | 126.657 | 97.81892 | 61.13682 | 4.052 | 11.0836 | 9.0494 | 2.0342 | 3.7891 | 15.7206 | 13.0693 | 2.6513 | 3.6883 | 23.9375 | 20.3969 | 3.5406 |  |  | 175.1051 | 166.7997 | 158.725 | 119.7359 | 54.21567 | 31.60658 | 22.60909 | [8 empty] | 1% LITXHP | 1 | FALSE
E0118C |  | 2018-01-22 | 348 | 80 | KM |  | LITXHP | [9 empty] | MEET 25 mg/cm2 | Targaray NCM622 |  |  | EC:DMC:EMC w/ 1% VC |  | 160 | 200 | 98 | 1 | 1 | 7.25 | 17 | 25 | 3.5 | 52.40306 |  | 51.32 | 43.1886 | 24.40034 | 88.13801 | 90 | 3.410727 | 6.910176 | 0.006910176 | 0.0431886 | 4780 |  | 111 | 0.0001821802 | 0 | 0 | 0 | 0 | 0 | 0 | 0 | 0 | 0 | 0 | 0 | 0 | 0 | 0 | 0 | 0 |  |  |  | 0 |  |  |  | 0 |  |  |  | 0 | [17 empty] | 1% LITXHP | 1 | FALSE
E0118D |  | 2018-01-22 | 348 | 80 | KM |  | LITXHP | [9 empty] | MEET 25 mg/cm2 | Targaray NCM622 |  |  | EC:DMC:EMC w/ 1% VC |  | 160 | 200 | 98 | 1 | 1 | 7.25 | 17 | 25 | 3.5 | 52.40306 |  | 52.84 | 44.6782 | 25.24192 | 90.59161 | 93 | 3.389087 | 7.148512 | 0.007148512 | 0.0446782 | 4630 |  | 104 | 0.0002003404 | 205.6932 | 206.5884 | 206.1408 | 197.8594 | 190.2494 | 164.5098 | 90.64824 | 49.24102 | 30.88755 | 167.1956 | 188.235 | 176.82 | 161.6001 | 121.312 | 72.29477 | 37.15459 | 4.0839 | 12.48 | 10.272 | 2.208 | 3.8387 | 15.0827 | 13.0987 | 1.984 | 3.7256 | 15.7221 | 13.8222 | 1.8999 | [17 empty] | 1% LITXHP | 1 | FALSE
E0119A |  | 2018-01-22 | 350 | 80 | KM |  | FX-35 | [9 empty] | MEET 30 mg/cm2 | Targaray NCM622 |  |  | EC:DMC:EMC w/ 1% VC |  | 160 | 200 | 98 | 1 | 1 | 7.25 | 17 | 30 | 3.5 | 61.43367 |  | 62.01 | 53.6648 | 30.3191 | 105.3939 | 111 | 3.291261 | 8.586368 | 0.008586368 | 0.0536648 | 87300 |  | 1410 | 1.740139e-05 | 171.8072 | 173.4843 | 173.6706 | 165.8443 | 158.7633 | 118.6998 | 57.02062 | 29.06933 | 16.77077 | 149.8189 | 155.7818 | 141.8062 | 121.1222 | 75.84115 | 19.75224 | 8.012701 | 4.0459 | 14.0173 | 11.8765 | 2.1408 | 3.7844 | 19.1339 | 16.6822 | 2.4517 | 3.6843 | 23.3267 | 20.4131 | 2.9136 |  |  | 173.6706 | 165.0989 | 153.9184 | 60.9338 | 24.41079 | 14.72101 | 9.689778 | [8 empty] | 1% FX-35 | 1 | FALSE
E0119B |  | 2018-01-22 | 350 | 80 | KM |  | FX-35 | [9 empty] | MEET 30 mg/cm2 | Targaray NCM622 |  |  | EC:DMC:EMC w/ 1% VC |  | 160 | 200 | 98 | 1 | 1 | 7.25 | 17 | 30 | 3.5 | 61.43367 |  | 61.55 | 53.214 | 30.06441 | 104.6513 | 105 | 3.486133 | 8.51424 | 0.00851424 | 0.053214 | 44600 |  | 1650 | 1.475778e-05 | 174.2023 | 176.2694 | 177.3969 | 169.5043 | 162.3633 | 121.9604 | 58.44327 | 30.63104 | 18.41621 | 152.2156 | 159.9203 | 147.7055 | 127.7859 | 81.55748 | 30.81896 | 11.65107 | 4.0507 | 13.4284 | 11.3038 | 2.1246 | 3.7899 | 17.9984 | 15.7833 | 2.2151 | 3.6899 | 20.7666 | 18.0677 | 2.6989 |  |  | 177.209 | 168.7526 | 157.6653 | 64.2688 | 26.87263 | 16.537 | 11.65107 | [8 empty] | 1% FX-35 | 1 | FALSE
E0119C |  | 2018-01-22 | 350 | 80 | KM |  | FX-35 | [9 empty] | MEET 30 mg/cm2 | Targaray NCM622 |  |  | EC:DMC:EMC w/ 1% VC |  | 160 | 200 | 98 | 1 | 1 | 7.25 | 17 | 30 | 3.5 | 61.43367 |  | 60.64 | 52.3222 | 29.56056 | 103.1824 | 104 | 3.467108 | 8.371552 | 0.008371552 | 0.0523222 | 90100 |  | 1010 | 2.374564e-05 | 174.3046 | 174.3046 | 174.1135 | 166.6597 | 159.397 | 125.7592 | 62.11513 | 32.29987 | 19.30347 | 147.9296 | 157.6769 | 146.2094 | 130.3462 | 92.69488 | 41.09154 | 12.80527 | 4.047 | 13.1565 | 10.9591 | 2.1974 | 3.7853 | 17.7717 | 15.3292 | 2.4425 | 3.6855 | 21.8911 | 18.8289 | 3.0622 | [17 empty] | 1% FX-35 | 1 | FALSE
E0119D |  | 2018-01-22 | 350 | 80 | KM |  | FX-35 | [9 empty] | MEET 30 mg/cm2 | Targaray NCM622 |  |  | EC:DMC:EMC w/ 1% VC |  | 160 | 200 | 98 | 1 | 1 | 7.25 | 17 | 30 | 3.5 | 61.43367 |  | 62.57 | 54.2136 | 30.62915 | 106.2978 | 106 | 3.511712 | 8.674176 | 0.008674176 | 0.0542136 | 90100 |  | 1410 | 1.756167e-05 | 170.8058 | 170.9903 | 170.9903 | 163.2432 | 156.6028 | 117.4982 | 55.89003 | 29.14398 | 17.70773 | 146.0888 | 153.8359 | 141.6619 | 123.4008 | 79.86926 | 26.93051 | 10.69842 | 4.0426 | 13.3633 | 11.1625 | 2.2008 | 3.7803 | 18.189 | 15.7339 | 2.4551 | 3.6809 | 22.1812 | 18.9257 | 3.2555 | [17 empty] | 1% FX-35 | 1 | FALSE
E0120A |  | 2018-01-22 | 350 | 80 | KM |  | FX-35 | [9 empty] | MEET 25 mg/cm2 | Targaray NCM622 |  |  | EC:DMC:EMC w/ 1% VC |  | 160 | 200 | 98 | 1 | 1 | 7.25 | 17 | 25 | 3.5 | 52.40306 |  | 53.11 | 44.9428 | 25.39141 | 91.02744 | 91 | 3.501298 | 7.190848 | 0.007190848 | 0.0449428 | 67400 |  | 925 | 2.264255e-05 | 174.444 | 174.6665 | 174.444 | 166.8788 | 160.4261 | 149.5234 | 103.0198 | 57.85131 | 33.15325 | 134.3931 | 159.3136 | 149.9684 | 139.5107 | 123.2678 | 89.00202 | 43.16598 | 4.0515 | 12.703 | 10.4638 | 2.2392 | 3.7889 | 18.3699 | 15.5152 | 2.8547 | 3.6882 | 24.4122 | 20.899 | 3.5132 |  |  | 175.334 | 166.8788 | 158.6461 | 117.7052 | 49.39612 | 26.4781 | 17.8004 | [8 empty] | 1% FX-35 | 1 | FALSE
E0120B |  | 2018-01-22 | 350 | 80 | KM |  | FX-35 | [9 empty] | MEET 25 mg/cm2 | Targaray NCM622 |  |  | EC:DMC:EMC w/ 1% VC |  | 160 | 200 | 98 | 1 | 1 | 7.25 | 17 | 25 | 3.5 | 52.40306 |  | 53.22 | 45.0506 | 25.45232 | 91.205 | 92 | 3.4629 | 7.208096 | 0.007208096 | 0.0450506 | 55500 |  | 801 | 2.620318e-05 | 174.2485 | 175.1364 | 174.9144 | 167.3674 | 161.3741 | 149.3876 | 100.3316 | 56.38105 | 33.07392 | 134.9594 | 159.8203 | 150.7194 | 140.2867 | 122.9728 | 87.45721 | 46.17031 | 4.0527 | 12.0193 | 9.9032 | 2.1161 | 3.7897 | 17.0053 | 14.2857 | 2.7196 | 3.6891 | 24.1308 | 20.7123 | 3.4185 |  |  | 175.3584 | 166.7014 | 158.4885 | 112.5401 | 47.28017 | 25.74882 | 17.31386 | [8 empty] | 1% FX-35 | 1 | FALSE
E0120C |  | 2018-01-22 | 350 | 80 | KM |  | FX-35 | [9 empty] | MEET 25 mg/cm2 | Targaray NCM622 |  |  | EC:DMC:EMC w/ 1% VC |  | 160 | 200 | 98 | 1 | 1 | 7.25 | 17 | 25 | 3.5 | 52.40306 |  | 53.08 | 44.9134 | 25.3748 | 90.97902 | 90 | 3.546939 | 7.186144 | 0.007186144 | 0.0449134 | 57100 |  | 989 | 2.116507e-05 | 174.1128 | 174.3355 | 174.1128 | 166.7654 | 160.3085 | 148.508 | 97.52101 | 54.10412 | 31.83905 | 135.5943 | 159.1953 | 150.2892 | 139.8246 | 123.3485 | 89.06028 | 47.64725 | 4.0513 | 11.6699 | 9.6329 | 2.037 | 3.7898 | 15.6532 | 13.0532 | 2.6 | 3.6917 | 25.9136 | 22.3813 | 3.5323 | [17 empty] | 1% FX-35 | 1 | FALSE
E0120D |  | 2018-01-22 | 350 | 80 | KM |  | FX-35 | [9 empty] | MEET 25 mg/cm2 | Targaray NCM622 |  |  | EC:DMC:EMC w/ 1% VC |  | 160 | 200 | 98 | 1 | 1 | 7.25 | 17 | 25 | 3.5 | 52.40306 |  | 53.23 | 45.0604 | 25.45785 | 91.22115 | 92 | 3.463653 | 7.209664 | 0.007209664 | 0.0450604 | 47000 |  | 862 | 2.435358e-05 | 174.2106 | 174.2106 | 174.2106 | 166.6652 | 160.0075 | 148.6893 | 100.9756 | 56.81263 | 33.28865 | 134.2642 | 159.1198 | 149.577 | 138.9246 | 121.8365 | 86.10665 | 42.8314 | 4.0518 | 12.506 | 10.3053 | 2.2007 | 3.7898 | 18.0375 | 15.2218 | 2.8157 | 3.6888 | 24.3848 | 20.924 | 3.4608 | [17 empty] | 1% FX-35 | 1 | FALSE
E0121A | 1 | 2018-01-26 | 10878-94-1 |  | KM |  | LITXHP | 18-15828E | CMC |  |  | N/A |  |  |  | 1 Step Thinky | MM pass 2 | Targaray NCM622 |  |  | EC:DMC:EMC w/ 1% VC |  | 160 | 200 | 98 | 1 | 1 | 17.9675 | 37 | 30 | 3.5 | 72.15117 |  | 72.45 | 53.39285 | 30.16545 | 124.9459 | 124 | 3.538054 | 8.542856 | 0.008542856 | 0.05339285 | 13510 |  | 335 | 7.983464e-05 |  | 174.5552 | 174.5552 | 167.6254 | 161.4448 | 148.5218 | 94.20737 | 50.75586 | 28.28094 | 139.7191 | 159.0101 | 149.8328 | 137.4716 | 111.2509 | 65.92643 | 22.47492 | 4.0465 | 14.1785 | 12.1147 | 2.0638 | 3.7848 | 17.138 | 15.3241 | 1.8139 | 3.6866 | 17.4865 | 15.2795 | 2.207 | [17 empty] | 1% LITXHP | 1 | FALSE
E0121B | 2 | 2018-01-26 | 10878-94-1 |  | KM |  | LITXHP | 18-15828E | CMC |  |  | N/A |  |  |  | 1 Step Thinky | MM pass 2 | Targaray NCM622 |  |  | EC:DMC:EMC w/ 1% VC |  | 160 | 200 | 98 | 1 | 1 | 17.9675 | 37 | 30 | 3.5 | 72.15117 |  | 72.48 | 53.42225 | 30.18206 | 124.9944 | 123 | 3.581165 | 8.54756 | 0.00854756 | 0.05342225 | 14750 |  | 375 | 7.135123e-05 |  | 174.6463 | 174.8335 | 167.5332 | 161.1688 | 144.6963 | 88.72708 | 47.17136 | 28.63975 | 139.2678 | 159.6713 | 151.0607 | 139.8294 | 114.1846 | 74.12642 | 34.62977 | 4.0475 | 9.8501 | 8.2352 | 1.6149 | 3.7835 | 15.1182 | 12.8514 | 2.2668 | 3.6858 | 19.2872 | 16.6466 | 2.6406 | [17 empty] | 1% LITXHP | 1 | FALSE
E0121C | 3 | 2018-01-26 | 10878-94-1 |  | KM |  | LITXHP | 18-15828E | CMC |  |  | N/A |  |  |  | 1 Step Thinky | MM pass 2 | Targaray NCM622 |  |  | EC:DMC:EMC w/ 1% VC |  | 160 | 200 | 98 | 1 | 1 | 17.9675 | 37 | 30 | 3.5 | 72.15117 |  | 71.66 | 52.61865 | 29.72805 | 123.6707 | 124 | 3.486752 | 8.418984 | 0.008418984 | 0.05261865 | 13470 |  | 350 | 7.550229e-05 |  | 173.7027 | 173.7027 | 166.861 | 160.5894 | 146.9061 | 93.12288 | 50.55242 | 28.69705 | 138.544 | 157.3587 | 146.526 | 132.6526 | 102.4352 | 59.48461 | 22.61556 | 4.0456 | 13.7012 | 11.9252 | 1.776 | 3.7826 | 20.3072 | 17.9783 | 2.3289 | 3.6837 | 22.038 | 19.3829 | 2.6551 | [17 empty] | 1% LITXHP | 1 | FALSE
E0122A | 4 | 2018-01-26 | 10878-94-2 |  | KM |  | LITXHP | 18-15828R | CMC |  |  | N/A |  |  |  | 1 Step Thinky | post filter composite, low flow | Targaray NCM622 |  |  | EC:DMC:EMC w/ 1% VC |  | 160 | 200 | 98 | 1 | 1 | 17.735 | 37 | 30 | 3.5 | 71.91867 |  | 71.97 | 53.1503 | 30.02842 | 124.5464 | 126 | 3.442836 | 8.504048 | 0.008504048 | 0.0531503 | 15420 |  | 370 | 7.216987e-05 |  | 172.7177 | 172.7177 | 165.5682 | 159.3594 | 146.5655 | 95.57801 | 52.11636 | 29.72702 | 136.5938 | 158.0424 | 149.3877 | 137.3464 | 108.3719 | 64.34583 | 25.77596 | 4.0449 | 11.7679 | 9.9457 | 1.8222 | 3.7818 | 17.3332 | 15.4751 | 1.8581 | 3.6835 | 17.6677 | 15.2796 | 2.3881 | [17 empty] | 1% LITXHP | 1 | FALSE
E0122B | 5 | 2018-01-26 | 10878-94-2 |  | KM |  | LITXHP | 18-15828R | CMC |  |  | N/A |  |  |  | 1 Step Thinky | post filter composite, low flow | Targaray NCM622 |  |  | EC:DMC:EMC w/ 1% VC |  | 160 | 200 | 98 | 1 | 1 | 17.735 | 37 | 30 | 3.5 | 71.91867 |  | 71.91 | 53.0915 | 29.9952 | 124.4496 | 124 | 3.518086 | 8.49464 | 0.00849464 | 0.0530915 | 15030 |  | 350 | 7.622468e-05 |  | 170.8371 | 169.8954 | 162.3612 | 156.8989 | 145.4093 | 94.36539 | 51.42066 | 29.38323 | 135.8033 | 157.6524 | 149.3648 | 138.0635 | 114.7076 | 75.71834 | 33.90373 | 4.0439 | 9.9038 | 8.1873 | 1.7165 | 3.7803 | 15.6487 | 13.4196 | 2.2291 | 3.6811 | 18.8037 | 16.0083 | 2.7954 | [17 empty] | 1% LITXHP | 1 | FALSE
E0122C | 6 | 2018-01-26 | 10878-94-2 |  | KM |  | LITXHP | 18-15828R | CMC |  |  | N/A |  |  |  | 1 Step Thinky | post filter composite, low flow | Targaray NCM622 |  |  | EC:DMC:EMC w/ 1% VC |  | 160 | 200 | 98 | 1 | 1 | 17.735 | 37 | 30 | 3.5 | 71.91867 |  | 71.53 | 52.7191 | 29.7848 | 123.8362 | 124 | 3.493409 | 8.435056 | 0.008435056 | 0.0527191 | 15000 |  | 340 | 7.801556e-05 |  | 172.0439 | 172.613 | 165.5946 | 159.7144 | 147.5746 | 95.98039 | 52.73231 | 30.34953 | 136.0038 | 157.6279 | 147.954 | 135.6245 | 109.2583 | 68.28645 | 30.34953 | 4.0452 | 11.6881 | 10.0158 | 1.6723 | 3.7816 | 16.8926 | 14.5336 | 2.359 | 3.6835 | 21.5955 | 18.7752 | 2.8203 | [17 empty] | 1% LITXHP | 1 | FALSE
E0123A | 13 | 2018-01-26 | 10878-94-3 |  | KM |  | LITXHP | 18-15828AA | CMC |  |  | N/A |  |  |  | 1 Step Thinky | post filter composite, high flow | Targaray NCM622 |  |  | EC:DMC:EMC w/ 1% VC |  | 160 | 200 | 98 | 1 | 1 | 17.7275 | 37 | 30 | 3.5 | 71.91117 |  | 72.94 | 54.10825 | 30.56963 | 126.1243 | 124 | 3.58546 | 8.65732 | 0.00865732 | 0.05410825 | 15220 |  | 315 | 8.60292e-05 |  | 173.541 | 173.3562 | 166.3332 | 160.2343 | 142.1225 | 84.46032 | 44.90997 | 25.50443 | 141.0136 | 155.614 | 144.1555 | 131.2184 | 97.95179 | 54.70515 | 2.957035 | 4.0452 | 12.609 | 11.0142 | 1.5948 | 3.7818 | 17.7308 | 15.3602 | 2.3706 | 3.6841 | 22.8272 | 19.9991 | 2.8281 | [17 empty] | 1% LITXHP | 1 | FALSE
E0123B | 8 | 2018-01-26 | 10878-94-3 |  | KM |  | LITXHP | 18-15828AA | CMC |  |  | N/A |  |  |  | 1 Step Thinky | post filter composite, high flow | Targaray NCM622 |  |  | EC:DMC:EMC w/ 1% VC |  | 160 | 200 | 98 | 1 | 1 | 17.7275 | 37 | 30 | 3.5 | 71.91117 |  | 71.31 | 52.51085 | 29.66715 | 123.4931 | 123 | 3.52007 | 8.401736 | 0.008401736 | 0.05251085 | 14850 |  | 350 | 7.554689e-05 |  | 172.7262 | 172.7262 | 165.8705 | 159.2052 | 143.3989 | 96.74191 | 53.89362 | 30.66033 | 135.2102 | 157.4913 | 148.3503 | 136.7336 | 111.7864 | 73.88949 | 32.37426 | 4.0439 | 10.6463 | 8.875 | 1.7713 | 3.7812 | 16.4827 | 14.2565 | 2.2262 | 3.6814 | 18.7804 | 16.0378 | 2.7426 | [17 empty] | 1% LITXHP | 1 | FALSE
E0123C | 9 | 2018-01-26 | 10878-94-3 |  | KM |  | LITXHP | 18-15828AA | CMC |  |  | N/A |  |  |  | 1 Step Thinky | post filter composite, high flow | Targaray NCM622 |  |  | EC:DMC:EMC w/ 1% VC |  | 160 | 200 | 98 | 1 | 1 | 17.7275 | 37 | 30 | 3.5 | 71.91117 |  | 72.16 | 53.34385 | 30.13777 | 124.8652 | 123 | 3.57591 | 8.535016 | 0.008535016 | 0.05334385 | 15280 |  | 315 | 8.502993e-05 |  | 172.8409 | 173.4033 | 166.6546 | 160.4684 | 145.2839 | 93.54405 | 51.36487 | 29.24423 | 137.2229 | 158.4063 | 149.5955 | 136.848 | 110.2283 | 68.42401 | 27.18214 | 4.0438 | 11.9166 | 10.0228 | 1.8938 | 3.7816 | 17.0642 | 15.1791 | 1.8851 | 3.6838 | 17.2207 | 14.8525 | 2.3682 | [17 empty] | 1% LITXHP | 1 | FALSE
E0124A | 10 | 2018-01-26 | 10855-69 |  | KM |  | LITXHP | 86071 | CMC |  |  | N/A |  |  |  | 1 Step Thinky | control | Targaray NCM622 |  |  | EC:DMC:EMC w/ 1% VC |  | 160 | 200 | 98 | 1 | 1 | 17.595 | 37 | 30 | 3.5 | 71.77867 |  | 73.71 | 54.9927 | 31.06932 | 127.5811 | 126 | 3.562179 | 8.798832 | 0.008798832 | 0.0549927 | 7610 |  | 85 | 0.0003234886 |  | 172.932 | 172.3865 | 166.3857 | 160.0212 | 139.6549 | 86.3751 | 48.00637 | 28.54924 | 137.6546 | 158.2028 | 149.4744 | 136.9273 | 105.1049 | 67.09982 | 35.45925 | 4.0426 | 8.8178 | 7.1964 | 1.6214 | 3.7787 | 14.8023 | 12.6864 | 2.1159 | 3.6799 | 16.6125 | 14.02 | 2.5925 | [17 empty] | 1% LITXHP | 1 | FALSE
E0124B | 14 | 2018-01-26 | 10855-69 |  | KM |  | LITXHP | 86071 | CMC |  |  | N/A |  |  |  | 1 Step Thinky | control | Targaray NCM622 |  |  | EC:DMC:EMC w/ 1% VC |  | 160 | 200 | 98 | 1 | 1 | 17.595 | 37 | 30 | 3.5 | 71.77867 |  | 73.22 | 54.5125 | 30.79802 | 126.7902 | 126 | 3.531073 | 8.722 | 0.008722 | 0.0545125 | 6850 |  | 96 | 0.0002843624 |  | 170.0527 | 172.621 | 167.1176 | 160.8805 | 142.5361 | 85.66842 | 46.41137 | 27.33318 | 139.7845 | 159.413 | 150.9745 | 139.4176 | 111.1672 | 73.37767 | 37.60605 | 4.045 | 9.1676 | 7.5493 | 1.6183 | 3.781 | 14.352 | 12.1992 | 2.1528 | 3.6825 | 18.2828 | 15.5273 | 2.7555 | [17 empty] | 1% LITXHP | 1 | FALSE
E0124C | 12 | 2018-01-26 | 10855-69 |  | KM |  | LITXHP | 86071 | CMC |  |  | N/A |  |  |  | 1 Step Thinky | control | Targaray NCM622 |  |  | EC:DMC:EMC w/ 1% VC |  | 160 | 200 | 98 | 1 | 1 | 17.595 | 37 | 30 | 3.5 | 71.77867 |  | 73.62 | 54.9045 | 31.01949 | 127.4358 | 127 | 3.516949 | 8.78472 | 0.00878472 | 0.0549045 | 6290 |  | 111 | 0.0002473893 |  | 173.7562 | 173.9384 | 167.0173 | 160.8247 | 140.4256 | 81.23196 | 42.98373 | 25.68096 | 141.1542 | 158.6391 | 149.7145 | 137.1472 | 103.4524 | 61.3793 | 25.86309 | 4.0449 | 9.9309 | 8.1672 | 1.7637 | 3.7815 | 15.146 | 13.3559 | 1.7901 | 3.6832 | 15.3372 | 13.0431 | 2.2941 | [17 empty] | 1% LITXHP | 1 | FALSE
|  |  | 10878-95-1 |  | KM |  | LITXHP | 86615 pallet 1 | Jet Milled |  |  | N/A |  |  |  | 1 Step Thinky | MM pass 2 | Targaray NCM622 |  |  | EC:DMC:EMC w/ 1% VC |  | 160 | 200 | 98 | 1 | 1 | 17.9 | 36 | 30 | 3.5 | 72.08367 |  | 71.73 | 52.7534 | 29.80418 | 122.8927 | 122 | 3.536329 | 8.440544 | 0.008440544 | 0.0527534 | 9730 |  | 170 | 0.000154401 | [45 empty] | 1% LITXHP | 1 | FALSE
|  |  | 10878-95-1 |  | KM |  | LITXHP | 86615 pallet 1 | Jet Milled |  |  | N/A |  |  |  | 1 Step Thinky | MM pass 2 | Targaray NCM622 |  |  | EC:DMC:EMC w/ 1% VC |  | 160 | 200 | 98 | 1 | 1 | 17.9 | 36 | 30 | 3.5 | 72.08367 |  | 71.19 | 52.2242 | 29.5052 | 122.021 | 123 | 3.460614 | 8.355872 | 0.008355872 | 0.0522242 | 9300 |  | 155 | 0.0001679371 | [45 empty] | 1% LITXHP | 1 | FALSE
|  |  | 10878-95-1 |  | KM |  | LITXHP | 86615 pallet 1 | Jet Milled |  |  | N/A |  |  |  | 1 Step Thinky | MM pass 2 | Targaray NCM622 |  |  | EC:DMC:EMC w/ 1% VC |  | 160 | 200 | 98 | 1 | 1 | 17.9 | 36 | 30 | 3.5 | 72.08367 |  | 71.37 | 52.4006 | 29.60486 | 122.3115 | 123 | 3.472303 | 8.384096 | 0.008384096 | 0.0524006 | 9150 |  | 145 | 0.0001800199 | [45 empty] | 1% LITXHP | 1 | FALSE
|  |  | 10878-95-3 |  | KM |  | LITXHP | 86615 pallet 3 | Jet Milled |  |  | N/A |  |  |  | 1 Step Thinky | post filter composite, low flow | Targaray NCM622 |  |  | EC:DMC:EMC w/ 1% VC |  | 160 | 200 | 98 | 1 | 1 | 17.79 | 36 | 30 | 3.5 | 71.97367 |  | 71.53 | 52.6652 | 29.75435 | 122.7474 | 122 | 3.530417 | 8.426432 | 0.008426432 | 0.0526652 | 9490 |  | 150 | 0.000174929 | [45 empty] | 1% LITXHP | 1 | FALSE
|  |  | 10878-95-3 |  | KM |  | LITXHP | 86615 pallet 3 | Jet Milled |  |  | N/A |  |  |  | 1 Step Thinky | post filter composite, low flow | Targaray NCM622 |  |  | EC:DMC:EMC w/ 1% VC |  | 160 | 200 | 98 | 1 | 1 | 17.79 | 36 | 30 | 3.5 | 71.97367 |  | 70.65 | 51.8028 | 29.26712 | 121.3269 | 122 | 3.472605 | 8.288448 | 0.008288448 | 0.0518028 | 9070 |  | 150 | 0.0001725615 | [45 empty] | 1% LITXHP | 1 | FALSE
|  |  | 10878-95-3 |  | KM |  | LITXHP | 86615 pallet 3 | Jet Milled |  |  | N/A |  |  |  | 1 Step Thinky | post filter composite, low flow | Targaray NCM622 |  |  | EC:DMC:EMC w/ 1% VC |  | 160 | 200 | 98 | 1 | 1 | 17.79 | 36 | 30 | 3.5 | 71.97367 |  | 70.33 | 51.4892 | 29.08994 | 120.8103 | 121 | 3.49219 | 8.238272 | 0.008238272 | 0.0514892 | 10360 |  | 155 | 0.0001661618 | [45 empty] | 1% LITXHP | 1 | FALSE
|  |  | 10878-95-5 |  | KM |  | LITXHP | 86615 pallet 5 | Jet Milled |  |  | N/A |  |  |  | 1 Step Thinky | post filter composite, high flow | Targaray NCM622 |  |  | EC:DMC:EMC w/ 1% VC |  | 160 | 200 | 98 | 1 | 1 | 17.7225 | 36 | 30 | 3.5 | 71.90617 |  | 69.53 | 50.77135 | 28.68438 | 119.6279 | 120 | 3.484497 | 8.123416 | 0.008123416 | 0.05077135 | 8550 |  | 140 | 0.000181974 | [45 empty] | 1% LITXHP | 1 | FALSE
|  |  | 10878-95-5 |  | KM |  | LITXHP | 86615 pallet 5 | Jet Milled |  |  | N/A |  |  |  | 1 Step Thinky | post filter composite, high flow | Targaray NCM622 |  |  | EC:DMC:EMC w/ 1% VC |  | 160 | 200 | 98 | 1 | 1 | 17.7225 | 36 | 30 | 3.5 | 71.90617 |  | 69.67 | 50.90855 | 28.76189 | 119.8539 | 119 | 3.536008 | 8.145368 | 0.008145368 | 0.05090855 | 7950 |  | 135 | 0.0001891322 | [45 empty] | 1% LITXHP | 1 | FALSE
|  |  | 10878-95-5 |  | KM |  | LITXHP | 86615 pallet 5 | Jet Milled |  |  | N/A |  |  |  | 1 Step Thinky | post filter composite, high flow | Targaray NCM622 |  |  | EC:DMC:EMC w/ 1% VC |  | 160 | 200 | 98 | 1 | 1 | 17.7225 | 36 | 30 | 3.5 | 71.90617 |  | 69.42 | 50.66355 | 28.62347 | 119.4504 | 120 | 3.477098 | 8.106168 | 0.008106168 | 0.05066355 | 7450 |  | 140 | 0.0001816569 | [45 empty] | 1% LITXHP | 1 | FALSE
E0125A |  | 2018-02-22 | 10855- |  | KG |  | Denka Black | N/A |  |  |  | N/A |  |  |  | 2 Step Thinky | 1% Denka Black | Targaray NCM622 |  |  | EC:DMC:EMC w/ 1% VC |  | 160 | 200 | 98 | 1 | 1 | 17.855 | 37 | 25 | 3.5 | 63.00806 | 62.32 | 62.32 | 43.5757 | 24.61904 | 108.7756 | 109 | 3.489093 | 6.972112 | 0.006972112 | 0.0435757 | 25000 |  | 60 | 0.0003788359 | 171.8848 | 172.1143 | 171.4258 | 157.4272 | 157.1977 | 148.9362 | 134.2491 | 90.41737 | 50.71634 | 114.2839 | 156.5092 | 147.1003 | 136.544 | 123.9223 | 104.6455 | 2.294857 | 4.049 | 14.3162 | 12.2148 | 2.1014 | 3.7859 | 17.6026 | 14.9863 | 2.6163 | 3.6883 | 30.5259 | 25.8852 | 4.6407 | [17 empty] | 1% Denka Black | 1 | FALSE
E0125B |  | 2018-02-22 | 10855- |  | KG |  | Denka Black | N/A |  |  |  | N/A |  |  |  | 2 Step Thinky | 1% Denka Black | Targaray NCM622 |  |  | EC:DMC:EMC w/ 1% VC |  | 160 | 200 | 98 | 1 | 1 | 17.855 | 37 | 25 | 3.5 | 63.00806 | 63.27 | 63.27 | 44.5067 | 25.14503 | 110.3091 | 110 | 3.514821 | 7.121072 | 0.007121072 | 0.0445067 | 25200 |  | 100 | 0.0002311353 | 170.7608 | 170.9855 | 170.3114 | 162.8968 | 155.9316 | 145.5961 | 125.8238 | 81.11138 | 42.91489 | 120.8807 | 154.1341 | 143.3492 | 131.2162 | 116.1623 | 90.77285 | 2.246853 | 4.0461 | 15.4044 | 13.1639 | 2.2405 | 3.7832 | 18.7537 | 16.0424 | 2.7113 | 3.6863 | 33.2905 | 27.7921 | 5.4984 | [17 empty] | 1% Denka Black | 1 | FALSE
E0125C |  | 2018-02-22 | 10855- |  | KG |  | Denka Black | N/A |  |  |  | N/A |  |  |  | 2 Step Thinky | 1% Denka Black | Targaray NCM622 |  |  | EC:DMC:EMC w/ 1% VC |  | 160 | 200 | 98 | 1 | 1 | 17.855 | 37 | 25 | 3.5 | 63.00806 | 63.26 | 63.26 | 44.4969 | 25.13949 | 110.293 | 110 | 3.514047 | 7.119504 | 0.007119504 | 0.0444969 | 26000 |  | 90 | 0.0002567722 | 171.0231 | 171.2479 | 170.5737 | 163.3822 | 157.3143 | 145.1787 | 132.144 | 89.44443 | 48.99218 | 114.8395 | 155.067 | 145.1787 | 134.3914 | 120.4578 | 97.31015 | 2.247348 | 4.0465 | 14.017 | 11.788 | 2.229 | 3.7839 | 17.4034 | 14.735 | 2.6684 | 3.6873 | 31.6511 | 27.2581 | 4.393 | [17 empty] | 1% Denka Black | 1 | FALSE
E0125D |  | 2018-02-22 | 10855- |  | KG |  | Denka Black | N/A |  |  |  | N/A |  |  |  | 2 Step Thinky | 1% Denka Black | Targaray NCM622 |  |  | EC:DMC:EMC w/ 1% VC |  | 160 | 200 | 98 | 1 | 1 | 17.855 | 37 | 25 | 3.5 | 63.00806 | 62.47 | 62.47 | 43.7227 | 24.70209 | 109.0178 | 109 | 3.500863 | 6.995632 | 0.006995632 | 0.0437227 | 24700 |  | 110 | 0.0002071881 | 171.5356 | 171.993 | 171.5356 | 164.4455 | 158.2702 | 148.4355 | 134.0265 | 97.43223 | 56.03497 | 108.6392 | 155.983 | 146.6058 | 136.0849 | 122.8195 | 101.3204 | 2.287141 | 4.0481 | 13.547 | 11.4653 | 2.0817 | 3.7849 | 15.9747 | 13.5338 | 2.4409 | 3.6862 | 26.4704 | 21.4554 | 5.015 | [17 empty] | 1% Denka Black | 1 | FALSE
E0126A |  | 2018-02-22 | 10855- |  | KG |  | LITXHP | 86071 | Jet Milled |  |  | N/A |  |  |  | 2 Step Thinky | 1% LITXHP | Targaray NCM622 |  |  | EC:DMC:EMC w/ 1% VC |  | 160 | 200 | 98 | 1 | 1 | 17.68 | 37 | 25 | 3.5 | 62.83306 | 62.18 | 62.18 | 43.61 | 24.63842 | 108.8321 | 108 | 3.54102 | 6.9776 | 0.0069776 | 0.04361 | 11500 |  | 85 | 0.0002680945 | 172.8961 | 173.1254 | 172.6668 | 165.7877 | 160.055 | 152.0294 | 138.0417 | 96.07888 | 56.17978 | 110.0665 | 159.5964 | 152.7173 | 145.1502 | 135.7487 | 121.0731 | 95.16166 | 4.0515 | 9.8049 | 8.1106 | 1.6943 | 3.788 | 13.1825 | 10.8979 | 2.2846 | 3.6896 | 23.4542 | 20.1848 | 3.2694 | [17 empty] | 1% LITXHP | 1 | FALSE
E0126B |  | 2018-02-22 | 10855- |  | KG |  | LITXHP | 86071 | Jet Milled |  |  | N/A |  |  |  | 2 Step Thinky | 1% LITXHP | Targaray NCM622 |  |  | EC:DMC:EMC w/ 1% VC |  | 160 | 200 | 98 | 1 | 1 | 17.68 | 37 | 25 | 3.5 | 62.83306 | 62.23 | 62.23 | 43.659 | 24.6661 | 108.9128 | 109 | 3.495763 | 6.98544 | 0.00698544 | 0.043659 | 11300 |  | 80 | 0.0002851026 | 172.7021 | 172.9311 | 172.473 | 165.3725 | 159.4173 | 151.1716 | 138.803 | 101.0101 | 61.15578 | 104.9039 | 159.1883 | 151.8587 | 144.0711 | 134.222 | 119.563 | 92.53533 | 4.0491 | 10.5143 | 8.8328 | 1.6815 | 3.7861 | 13.2241 | 11.0401 | 2.184 | 3.6889 | 25.442 | 22.3205 | 3.1215 | [17 empty] | 1% LITXHP | 1 | FALSE
E0126C |  | 2018-02-22 | 10855- |  | KG |  | LITXHP | 86071 | Jet Milled |  |  | N/A |  |  |  | 2 Step Thinky | 1% LITXHP | Targaray NCM622 |  |  | EC:DMC:EMC w/ 1% VC |  | 160 | 200 | 98 | 1 | 1 | 17.68 | 37 | 25 | 3.5 | 62.83306 | 62.5 | 62.5 | 43.9236 | 24.81559 | 109.3487 | 109 | 3.516949 | 7.027776 | 0.007027776 | 0.0439236 | 9330 |  | 70 | 0.0003273881 | 172.8 | 173.0277 | 172.5724 | 165.5147 | 159.823 | 151.8546 | 138.8775 | 95.84825 | 56.68934 | 109.2807 | 159.3676 | 152.3099 | 144.3415 | 134.5518 | 118.1597 | 89.47354 | 4.0521 | 9.5533 | 7.9792 | 1.5741 | 3.7884 | 11.9524 | 9.9549 | 1.9975 | 3.69 | 23.6437 | 20.3342 | 3.3095 | [17 empty] | 1% LITXHP | 1 | FALSE
E0126D |  | 2018-02-22 | 10855- |  | KG |  | LITXHP | 86071 | Jet Milled |  |  | N/A |  |  |  | 2 Step Thinky | 1% LITXHP | Targaray NCM622 |  |  | EC:DMC:EMC w/ 1% VC |  | 160 | 200 | 98 | 1 | 1 | 17.68 | 37 | 25 | 3.5 | 62.83306 | 62.02 | 62.02 | 43.4532 | 24.54983 | 108.5738 | 108 | 3.528288 | 6.952512 | 0.006952512 | 0.0434532 | 10700 |  | 100 | 0.0002272346 | 172.5995 | 172.8296 | 172.3694 | 165.2352 | 159.4819 | 151.6574 | 139.6905 | 101.4885 | 61.44542 | 104.4802 | 159.0217 | 151.8875 | 144.063 | 134.1673 | 118.2882 | 90.9024 | 4.0513 | 9.7245 | 8.1879 | 1.5366 | 3.7895 | 11.3417 | 9.4752 | 1.8665 | 3.6925 | 25.2389 | 21.3948 | 3.8441 | [17 empty] | 1% LITXHP | 1 | FALSE
E0127A |  | 2018-02-22 | 10855- |  | KG |  | LITXHP | 86071 | Jet Milled |  |  | N/A |  |  |  | 2 Step Thinky | 0.8% LITXHP | Targaray NCM622 |  |  | EC:DMC:EMC w/ 1% VC |  | 160 | 200 | 98.2 | 0.8 | 1 | 18.155 | 37 | 25 | 3.5 | 63.2161 | 62.02 | 62.02 | 43.07543 | 24.3364 | 107.8071 | 107 | 3.540355 | 6.8920688 | 0.0068920688 | 0.04307543 | 15000 |  | 125 | 0.0001793042 | 172.7203 | 173.1846 | 172.7203 | 165.5236 | 159.952 | 152.0588 | 136.969 | 91.00315 | 53.85901 | 112.1289 | 159.0234 | 151.5945 | 143.4693 | 133.7189 | 118.397 | 90.53885 | 4.0517 | 10.1789 | 8.4843 | 1.6946 | 3.7889 | 12.7353 | 10.5759 | 2.1594 | 3.6915 | 25.9358 | 22.0377 | 3.8981 | [17 empty] | 0.8% LITXHP | 1 | FALSE
E0127B |  | 2018-02-22 | 10855- |  | KG |  | LITXHP | 86071 | Jet Milled |  |  | N/A |  |  |  | 2 Step Thinky | 0.8% LITXHP | Targaray NCM622 |  |  | EC:DMC:EMC w/ 1% VC |  | 160 | 200 | 98.2 | 0.8 | 1 | 18.155 | 37 | 25 | 3.5 | 63.2161 | 62.07 | 62.07 | 43.12453 | 24.36414 | 107.8878 | 108 | 3.49447 | 6.8999248 | 0.0068999248 | 0.04312453 | 15500 |  | 150 | 0.0001495547 | 172.7555 | 172.9874 | 172.5236 | 165.567 | 159.538 | 151.6538 | 139.3638 | 101.7982 | 61.21806 | 104.5808 | 158.8423 | 151.4219 | 143.3059 | 133.5667 | 118.9578 | 92.98652 | 4.0521 | 10.9876 | 9.2393 | 1.7483 | 3.7889 | 13.7626 | 11.5942 | 2.1684 | 3.6911 | 26.0254 | 22.5207 | 3.5047 | [17 empty] | 0.8% LITXHP | 1 | FALSE
E0127C |  | 2018-02-22 | 10855- |  | KG |  | LITXHP | 86071 | Jet Milled |  |  | N/A |  |  |  | 2 Step Thinky | 0.8% LITXHP | Targaray NCM622 |  |  | EC:DMC:EMC w/ 1% VC |  | 160 | 200 | 98.2 | 0.8 | 1 | 18.155 | 37 | 25 | 3.5 | 63.2161 | 62.91 | 62.91 | 43.94941 | 24.83018 | 109.2437 | 108 | 3.561311 | 7.0319056 | 0.0070319056 | 0.04394941 | 15800 |  | 102 | 0.0002232567 | 171.7884 | 171.7884 | 171.1058 | 163.5972 | 157.4538 | 149.2625 | 134.9279 | 94.42675 | 56.65605 | 107.6237 | 157.2262 | 149.7176 | 141.5264 | 131.2873 | 114.9048 | 87.60072 | 4.0481 | 10.4543 | 8.8042 | 1.6501 | 3.7857 | 12.3778 | 10.3366 | 2.0412 | 3.6879 | 26.2912 | 22.1897 | 4.1015 | [17 empty] | 0.8% LITXHP | 1 | FALSE
E0127D |  | 2018-02-22 | 10855- |  | KG |  | LITXHP | 86071 | Jet Milled |  |  | N/A |  |  |  | 2 Step Thinky | 0.8% LITXHP | Targaray NCM622 |  |  | EC:DMC:EMC w/ 1% VC |  | 160 | 200 | 98.2 | 0.8 | 1 | 18.155 | 37 | 25 | 3.5 | 63.2161 | 62.81 | 62.81 | 43.85121 | 24.77469 | 109.0823 | 109 | 3.504002 | 7.0161936 | 0.0070161936 | 0.04385121 | 15500 |  | 130 | 0.0001748602 | 171.9451 | 171.9451 | 171.489 | 164.1916 | 158.2625 | 150.2809 | 137.0544 | 95.0943 | 56.55488 | 108.0928 | 157.8064 | 150.2809 | 142.0713 | 131.5813 | 113.1098 | 84.14819 | 4.0506 | 9.8158 | 8.207 | 1.6088 | 3.7872 | 11.658 | 9.7458 | 1.9122 | 3.6896 | 25.0856 | 21.1711 | 3.9145 | [17 empty] | 0.8% LITXHP | 1 | FALSE
E0128A |  | 2018-02-22 | 10855- |  | KG |  | Denka Black |  |  |  |  | N/A |  |  |  | 2 Step Thinky | 0.8% Denka Black | Targaray NCM622 |  |  | EC:DMC:EMC w/ 1% VC |  | 160 | 200 | 98.2 | 0.8 | 1 | 17.86 | 37 | 25 | 3.5 | 62.9211 | 62 | 62 | 43.34548 | 24.48897 | 108.251 | 108 | 3.512374 | 6.9352768 | 0.0069352768 | 0.04334548 | 50000 |  | 160 | 0.000141236 | 171.4135 | 170.7214 | 167.7222 | 161.0318 | 155.0335 | 146.7281 | 128.9639 | 81.20801 | 42.68034 | 120.8892 | 153.8799 | 143.4982 | 132.1937 | 118.5821 | 95.51169 | 2.307046 | 4.0446 | 14.0878 | 11.4924 | 2.5954 | 3.7826 | 17.0901 | 14.1427 | 2.9474 | 3.6844 | 32.3166 | 25.7433 | 6.5733 | [17 empty] | 0.8% Denka Black | 1 | FALSE
E0128B |  | 2018-02-22 | 10855- |  | KG |  | Denka Black |  |  |  |  | N/A |  |  |  | 2 Step Thinky | 0.8% Denka Black | Targaray NCM622 |  |  | EC:DMC:EMC w/ 1% VC |  | 160 | 200 | 98.2 | 0.8 | 1 | 17.86 | 37 | 25 | 3.5 | 62.9211 | 62.64 | 62.64 | 43.97396 | 24.84405 | 109.2841 | 109 | 3.51381 | 7.0358336 | 0.0070358336 | 0.04397396 | 47000 |  | 155 | 0.0001474582 | 171.4651 | 171.4651 | 170.5555 | 162.3688 | 154.4096 | 139.1733 | 112.794 | 72.08812 | 32.97406 | 129.8496 | 150.5436 | 137.1266 | 122.1177 | 102.5607 | 2.046666 | 1.591851 | 4.041 | 18.0813 | 14.7317 | 3.3496 | 3.7797 | 21.1929 | 17.6174 | 3.5755 | 3.6802 | 35.5288 | 25.8795 | 9.6493 | [17 empty] | 0.8% Denka Black | 1 | FALSE
E0128C |  | 2018-02-22 | 10855- |  | KG |  | Denka Black |  |  |  |  | N/A |  |  |  | 2 Step Thinky | 0.8% Denka Black | Targaray NCM622 |  |  | EC:DMC:EMC w/ 1% VC |  | 160 | 200 | 98.2 | 0.8 | 1 | 17.86 | 37 | 25 | 3.5 | 62.9211 | 63.07 | 63.07 | 44.39622 | 25.08261 | 109.9782 | 110 | 3.498955 | 7.1033952 | 0.0071033952 | 0.04439622 | 50000 |  | 150 | 0.0001535303 | 172.7625 | 172.7625 | 172.0867 | 164.4284 | 157.4458 | 147.5351 | 126.8126 | 80.18701 | 42.79644 | 122.0825 | 155.1934 | 144.8322 | 133.3447 | 118.7038 | 91.67447 | 2.252444 | 4.0463 | 13.2989 | 10.8819 | 2.417 | 3.7843 | 15.5491 | 12.7767 | 2.7724 | 3.6856 | 26.9396 | 20.7393 | 6.2003 | [17 empty] | 0.8% Denka Black | 1 | FALSE
E0128D |  | 2018-02-22 | 10855- |  | KG |  | Denka Black |  |  |  |  | N/A |  |  |  | 2 Step Thinky | 0.8% Denka Black | Targaray NCM622 |  |  | EC:DMC:EMC w/ 1% VC |  | 160 | 200 | 98.2 | 0.8 | 1 | 17.86 | 37 | 25 | 3.5 | 62.9211 | 62.4 | 62.4 | 43.73828 | 24.71089 | 108.8967 | 109 | 3.494978 | 6.9981248 | 0.0069981248 | 0.04373828 | 51000 |  | 165 | 0.0001379344 | 171.9318 | 171.9318 | 171.0172 | 162.5578 | 153.4125 | 134.8933 | 109.5151 | 69.04707 | 32.23721 | 130.7779 | 149.983 | 135.8078 | 119.8035 | 2.057694 | 1.371796 | 1.143163 | 4.0405 | 18.4344 | 15.0134 | 3.421 | 3.78 | 20.9873 | 17.4676 | 3.5197 | 3.6792 | 33.6875 | 24.8924 | 8.7951 | [17 empty] | 0.8% Denka Black | 1 | FALSE
E0129A | 1 | 2018-02-09 | 10878-95-1 |  | KM |  | LITXHP | 86615 pallet 1 | Jet Milled |  |  | N/A |  |  |  | 1 Step Thinky | MM pass 2 | Targaray NCM622 |  |  | EC:DMC:EMC w/ 1% VC |  | 160 | 200 | 98 | 1 | 1 | 17.9 | 36 | 30 | 3.5 | 72.08367 |  | 71.73 | 52.7534 | 29.80418 | 122.8927 | 122 | 3.536329 | 8.440544 | 0.008440544 | 0.0527534 | 9730 |  | 170 | 0.000154401 | [45 empty] | 1% LITXHP | 1 | FALSE
E0129B | 2 | 2018-02-09 | 10878-95-1 |  | KM |  | LITXHP | 86615 pallet 1 | Jet Milled |  |  | N/A |  |  |  | 1 Step Thinky | MM pass 2 | Targaray NCM622 |  |  | EC:DMC:EMC w/ 1% VC |  | 160 | 200 | 98 | 1 | 1 | 17.9 | 36 | 30 | 3.5 | 72.08367 |  | 71.19 | 52.2242 | 29.5052 | 122.021 | 123 | 3.460614 | 8.355872 | 0.008355872 | 0.0522242 | 9300 |  | 155 | 0.0001679371 | [45 empty] | 1% LITXHP | 1 | FALSE
E0129C | 3 | 2018-02-09 | 10878-95-1 |  | KM |  | LITXHP | 86615 pallet 1 | Jet Milled |  |  | N/A |  |  |  | 1 Step Thinky | MM pass 2 | Targaray NCM622 |  |  | EC:DMC:EMC w/ 1% VC |  | 160 | 200 | 98 | 1 | 1 | 17.9 | 36 | 30 | 3.5 | 72.08367 |  | 71.37 | 52.4006 | 29.60486 | 122.3115 | 123 | 3.472303 | 8.384096 | 0.008384096 | 0.0524006 | 9150 |  | 145 | 0.0001800199 | [45 empty] | 1% LITXHP | 1 | FALSE
E0130A | 4 | 2018-02-09 | 10878-96-2 |  | KM |  | LITXHP | cmc | 18-15932F |  |  | N/A |  |  |  | 1 Step Thinky | post filter composite, low flow | Targaray NCM622 |  |  | EC:DMC:EMC w/ 1% VC |  | 160 | 200 | 98 | 1 | 1 | 18.1025 | 36 | 30 | 3.5 | 72.28617 |  | 72.75 | 53.55455 | 30.25681 | 124.2123 | 121 | 3.63227 | 8.568728 | 0.008568728 | 0.05355455 | 12250 |  | 350 | 7.579269e-05 |  | 176.0821 | 176.0821 | 169.9202 | 163.1981 | 142.6583 | 85.14683 | 47.24155 | 28.19555 | 141.5379 | 160.9574 | 151.2477 | 137.8034 | 106.0601 | 68.71498 | 37.3451 | 4.0499 | 9.5531 | 7.9594 | 1.5937 | 3.789 | 13.0235 | 10.8693 | 2.1542 | 3.6895 | 21.0353 | 18.1333 | 2.902 | [17 empty] | 1% LITXHP | 1 | FALSE
E0130B | 5 | 2018-02-09 | 10878-96-2 |  | KM |  | LITXHP | cmc | 18-15932F |  |  | N/A |  |  |  | 1 Step Thinky | post filter composite, low flow | Targaray NCM622 |  |  | EC:DMC:EMC w/ 1% VC |  | 160 | 200 | 98 | 1 | 1 | 18.1025 | 36 | 30 | 3.5 | 72.28617 |  | 72.53 | 53.33895 | 30.135 | 123.8571 | 124 | 3.494318 | 8.534232 | 0.008534232 | 0.05333895 | 13040 |  | 365 | 7.243469e-05 |  | 175.4815 | 175.4815 | 169.1072 | 162.5454 | 139.6728 | 79.86659 | 43.49542 | 26.24724 | 142.485 | 160.2956 | 150.5466 | 136.1107 | 101.4268 | 62.99337 | 31.3092 | 4.0494 | 9.5532 | 7.9163 | 1.6369 | 3.7876 | 15.1218 | 12.8683 | 2.2535 | 3.6876 | 18.0932 | 15.5621 | 2.5311 | [17 empty] | 1% LITXHP | 1 | FALSE
E0130C | 6 | 2018-02-09 | 10878-96-2 |  | KM |  | LITXHP | cmc | 18-15932F |  |  | N/A |  |  |  | 1 Step Thinky | post filter composite, low flow | Targaray NCM622 |  |  | EC:DMC:EMC w/ 1% VC |  | 160 | 200 | 98 | 1 | 1 | 18.1025 | 36 | 30 | 3.5 | 72.28617 |  | 72.86 | 53.66235 | 30.31771 | 124.3898 | 124 | 3.515505 | 8.585976 | 0.008585976 | 0.05366235 | 13460 |  | 355 | 7.485023e-05 | [45 empty] | 1% LITXHP | 1 | FALSE
E0131A | 9 | 2018-02-22 |  |  | KG |  | LITXHP | 86071 | Jet Milled |  |  | N/A |  |  |  | 2 Step Thinky | 2% LITXHP | Targaray NCM622 |  |  | EC:DMC:EMC w/ 1% VC |  | 160 | 200 | 96.5 | 2 | 1.5 | 18.27 | 37 | 25 | 3.5 | 64.12492 |  | 63.22 | 43.37675 | 24.50664 | 109.5585 | 108 | 3.576828 | 6.94028 | 0.00694028 | 0.04337675 | 570 |  | 14 | 0.001630152 | 172.9037 | 173.5953 | 173.3648 | 166.2181 | 160.2241 | 152.1552 | 138.3229 | 100.7452 | 61.78425 | 103.9728 | 159.0714 | 151.9247 | 144.3169 | 135.0954 | 120.5715 | 96.36499 | 4.0472 | 9.9061 | 8.2767 | 1.6294 | 3.7829 | 12.1634 | 10.1775 | 1.9859 | 3.6866 | 25.7838 | 22.287 | 3.4968 | [17 empty] | 2% LITXHP | 1 | TRUE
E0131B | 10 | 2018-02-22 |  |  | KG |  | LITXHP | 86071 | Jet Milled |  |  | N/A |  |  |  | 2 Step Thinky | 2% LITXHP | Targaray NCM622 |  |  | EC:DMC:EMC w/ 1% VC |  | 160 | 200 | 96.5 | 2 | 1.5 | 18.27 | 37 | 25 | 3.5 | 64.12492 |  | 63.44 | 43.58905 | 24.62658 | 109.9136 | 108 | 3.594334 | 6.974248 | 0.006974248 | 0.04358905 | 580 |  | 13 | 0.001762378 | 172.291 | 173.4381 | 172.9792 | 166.0968 | 159.9025 | 151.873 | 138.3375 | 102.3193 | 63.77749 | 101.8604 | 158.5261 | 150.9553 | 142.6964 | 132.6021 | 116.0842 | 89.93084 | 4.0462 | 10.2638 | 8.6195 | 1.6443 | 3.7821 | 12.4866 | 10.4449 | 2.0417 | 3.6855 | 25.3589 | 21.9605 | 3.3984 | [17 empty] | 2% LITXHP | 1 | TRUE
E0131C | 11 | 2018-02-22 |  |  | KG |  | LITXHP | 86071 | Jet Milled |  |  | N/A |  |  |  | 2 Step Thinky | 2% LITXHP | Targaray NCM622 |  |  | EC:DMC:EMC w/ 1% VC |  | 160 | 200 | 96.5 | 2 | 1.5 | 18.27 | 37 | 25 | 3.5 | 64.12492 |  | 62.62 | 42.79775 | 24.17952 | 108.59 | 108 | 3.529084 | 6.84764 | 0.00684764 | 0.04279775 | 575 |  | 4 | 0.005644999 | 173.3736 | 174.3082 | 173.8409 | 166.5975 | 159.8215 | 149.7742 | 133.8855 | 99.07063 | 63.08743 | 103.2765 | 159.5878 | 152.1108 | 143.9328 | 134.1192 | 117.9969 | 92.52823 | 4.0468 | 9.2286 | 7.5447 | 1.6839 | 3.7821 | 11.1275 | 9.0944 | 2.0331 | 3.6858 | 25.7638 | 21.7413 | 4.0225 | [17 empty] | 2% LITXHP | 1 | TRUE
E0131D | 12 | 2018-02-22 |  |  | KG |  | LITXHP | 86071 | Jet Milled |  |  | N/A |  |  |  | 2 Step Thinky | 2% LITXHP | Targaray NCM622 |  |  | EC:DMC:EMC w/ 1% VC |  | 160 | 200 | 96.5 | 2 | 1.5 | 18.27 | 37 | 25 | 3.5 | 64.12492 |  | 62.73 | 42.9039 | 24.23949 | 108.7676 | 108 | 3.537837 | 6.864624 | 0.006864624 | 0.0429039 | 580 |  | 6 | 0.003770731 | 173.877 | 174.8093 | 174.3431 | 167.1177 | 161.2907 | 153.1329 | 139.1482 | 102.7879 | 65.72829 | 101.1563 | 159.6591 | 151.9675 | 143.3436 | 132.622 | 113.0433 | 85.54001 | 4.0479 | 10.2547 | 8.6258 | 1.6289 | 3.7838 | 12.3825 | 10.3716 | 2.0109 | 3.6858 | 23.8767 | 19.9628 | 3.9139 | [17 empty] | 2% LITXHP | 1 | TRUE
E0132A | 13 | 2018-02-22 |  |  | KG |  | Denka Black |  |  |  |  | N/A |  |  |  | 2 Step Thinky | 2% Denka Black | Targaray NCM622 |  |  | EC:DMC:EMC w/ 1% VC |  | 160 | 200 | 96.5 | 2 | 1.5 | 17.8 | 37 | 25 | 3.5 | 63.65492 |  | 62.6 | 43.232 | 24.42486 | 109.3164 | 108 | 3.564892 | 6.91712 | 0.00691712 | 0.043232 | 1900 |  | 12 | 0.001906591 | 172.7887 | 173.7139 | 173.02 | 166.0807 | 160.2979 | 152.4334 | 135.7791 | 95.53109 | 57.59623 | 108.4845 | 159.3727 | 152.2021 | 144.5688 | 134.8538 | 118.1995 | 92.52406 | 4.047 | 9.8285 | 8.3022 | 1.5263 | 3.783 | 11.8507 | 10.0108 | 1.8399 | 3.6843 | 25.0271 | 20.6953 | 4.3318 | [17 empty] | 2% Denka Black | 1 | TRUE
E0132B | 14 | 2018-02-22 |  |  | KG |  | Denka Black |  |  |  |  | N/A |  |  |  | 2 Step Thinky | 2% Denka Black | Targaray NCM622 |  |  | EC:DMC:EMC w/ 1% VC |  | 160 | 200 | 96.5 | 2 | 1.5 | 17.8 | 37 | 25 | 3.5 | 63.65492 |  | 63.24 | 43.8496 | 24.77379 | 110.3495 | 108 | 3.615819 | 7.015936 | 0.007015936 | 0.0438496 | 1900 |  | 11 | 0.002103397 | 172.8636 | 173.7758 | 173.3197 | 166.2501 | 160.0927 | 151.6547 | 135.6911 | 95.32584 | 58.83748 | 106.9565 | 159.1805 | 152.1109 | 144.3571 | 134.3228 | 115.8505 | 87.80012 | 4.0461 | 9.202 | 7.5794 | 1.6226 | 3.7819 | 11.7817 | 9.754 | 2.0277 | 3.6834 | 23.4528 | 20.0384 | 3.4144 | [17 empty] | 2% Denka Black | 1 | TRUE
E0132C | 15 | 2018-02-22 |  |  | KG |  | Denka Black |  |  |  |  | N/A |  |  |  | 2 Step Thinky | 2% Denka Black | Targaray NCM622 |  |  | EC:DMC:EMC w/ 1% VC |  | 160 | 200 | 96.5 | 2 | 1.5 | 17.8 | 37 | 25 | 3.5 | 63.65492 |  | 63.07 | 43.68555 | 24.6811 | 110.0751 | 108 | 3.602292 | 6.989688 | 0.006989688 | 0.04368555 | 2000 |  | 10 | 0.002306877 | 173.0549 | 173.9706 | 173.5128 | 166.4166 | 160.465 | 151.0797 | 130.7068 | 89.9611 | 54.93807 | 111.0207 | 159.0915 | 151.9953 | 143.9835 | 133.2248 | 112.6231 | 84.23838 | 4.0464 | 8.9267 | 7.4157 | 1.511 | 3.7823 | 11.3201 | 9.4656 | 1.8545 | 3.6847 | 27.5866 | 23.2336 | 4.353 | [17 empty] | 2% Denka Black | 1 | TRUE
E0132D | 16 | 2018-02-22 |  |  | KG |  | Denka Black |  |  |  |  | N/A |  |  |  | 2 Step Thinky | 2% Denka Black | Targaray NCM622 |  |  | EC:DMC:EMC w/ 1% VC |  | 160 | 200 | 96.5 | 2 | 1.5 | 17.8 | 37 | 25 | 3.5 | 63.65492 |  | 63.62 | 44.2163 | 24.98096 | 110.9629 | 108 | 3.646057 | 7.074608 | 0.007074608 | 0.0442163 | 1850 |  | 13 | 0.001791594 | 173.0131 | 174.3701 | 173.9178 | 166.9068 | 160.8004 | 152.6586 | 135.2442 | 94.08295 | 58.57568 | 107.8788 | 160.1219 | 153.111 | 145.6476 | 134.7919 | 112.8543 | 84.58419 | 4.0456 | 8.287 | 6.6889 | 1.5981 | 3.7823 | 11.067 | 8.9615 | 2.1055 | 3.6818 | 20.4339 | 17.1323 | 3.3016 | [17 empty] | 2% Denka Black | 1 | TRUE
E0133A | E1 |  |  |  | DL | 1% | LITX300 |  |  | 1% | ABG1010 | N/A |  |  |  | 2 Step Thinky | 1% LITX300 + 1% ABG1010 | Targaray NCM622 |  |  | EC:DMC:EMC w/ 1% VC |  | 160 | 200 | 96.5 | 2 | 1.5 | 17.952 | 37 | 25 | 3.5 | 63.80692 | 64.2 | 64.2 | 44.62932 | 25.21431 | 111.6538 | 111 | 3.530921 | 7.1406912 | 0.0071406912 | 0.04462932 | 4200 |  | 33 | 0.0007098618 | 175.2211 | 175.4452 | 175.2211 | 168.051 | 162.0011 | 152.5903 | 121.893 | 78.87192 | 50.19122 | 117.8597 | 161.553 | 153.7106 | 144.5238 | 132.4242 | 105.7601 | 76.1831 | 4.0563 | 10.945 | 9.2203 | 1.7247 | 3.7922 | 17.0827 | 15.0027 | 2.08 | 3.6922 | 18.8694 | 16.85 | 2.0194 | [17 empty] | 1%LITX300 ; 1% ABG1010 | 2 | FALSE
E0133B | E2 |  |  |  | DL | 1% | LITX300 |  |  | 1% | ABG1010 | N/A |  |  |  | 2 Step Thinky | 1% LITX300 + 1% ABG1010 | Targaray NCM622 |  |  | EC:DMC:EMC w/ 1% VC |  | 160 | 200 | 96.5 | 2 | 1.5 | 17.952 | 37 | 25 | 3.5 | 63.80692 | 64.34 | 64.34 | 44.76442 | 25.29063 | 111.8797 | 111 | 3.541609 | 7.1623072 | 0.0071623072 | 0.04476442 | 3400 |  | 67 | 0.0003504766 | 174.4689 | 174.6923 | 174.4689 | 167.9906 | 161.959 | 150.1192 | 111.0257 | 70.59178 | 45.34852 | 122.642 | 161.0654 | 153.2467 | 143.8643 | 126.6631 | 97.17539 | 70.81517 | 4.0514 | 9.7598 | 8.1349 | 1.6249 | 3.7873 | 12.6905 | 10.6705 | 2.02 | 3.6866 | 21.2383 | 18.8672 | 2.3711 | [17 empty] | 1%LITX300 ; 1% ABG1010 | 2 | FALSE
E0133C | E3 |  |  |  | DL | 1% | LITX300 |  |  | 1% | ABG1010 | N/A |  |  |  | 2 Step Thinky | 1% LITX300 + 1% ABG1010 | Targaray NCM622 |  |  | EC:DMC:EMC w/ 1% VC |  | 160 | 200 | 96.5 | 2 | 1.5 | 17.952 | 37 | 25 | 3.5 | 63.80692 | 64.35 | 64.35 | 44.77407 | 25.29608 | 111.8959 | 113 | 3.449153 | 7.1638512 | 0.0071638512 | 0.04477407 | 4200 |  | 56 | 0.0004193923 | 173.7613 | 174.6547 | 173.9846 | 167.061 | 160.584 | 149.1935 | 113.4585 | 71.46994 | 44.89205 | 122.3923 | 156.3405 | 144.7266 | 134.0061 | 99.61123 | 2.010092 | 1.563405 | 4.0502 | 16.6587 | 15.2305 | 1.4282 | 3.7862 | 15.0202 | 13.5976 | 1.4226 | 3.6856 | 19.7932 | 17.3303 | 2.4629 | [17 empty] | 1%LITX300 ; 1% ABG1010 | 2 | FALSE
E0133D | E4 |  |  |  | DL | 1% | LITX300 |  |  | 1% | ABG1010 | N/A |  |  |  | 2 Step Thinky | 1% LITX300 + 1% ABG1010 | Targaray NCM622 |  |  | EC:DMC:EMC w/ 1% VC |  | 160 | 200 | 96.5 | 2 | 1.5 | 17.952 | 37 | 25 | 3.5 | 63.80692 | 64.6 | 64.6 | 45.01532 | 25.43238 | 112.2994 | 113 | 3.467737 | 7.2024512 | 0.0072024512 | 0.04501532 | 2580 |  | 44 | 0.000536065 | 175.0515 | 175.0515 | 174.8294 | 167.7207 | 161.2784 | 151.2818 | 120.1813 | 77.97345 | 49.53869 | 118.182 | 158.6127 | 147.9496 | 136.1759 | 117.0713 | 87.08146 | 59.53529 | 4.0508 | 11.9869 | 10.472 | 1.5149 | 3.7869 | 12.6815 | 10.9009 | 1.7806 | 3.6866 | 23.2893 | 20.4219 | 2.8674 | [17 empty] | 1%LITX300 ; 1% ABG1010 | 2 | FALSE
E0134A | E5 |  |  |  | DL | 1% | LITXHP |  |  | 0.5% | ABG1010 | N/A |  |  |  | 2 Step Thinky | 1% LITXHP + 0.5% ABG1010 | Targaray NCM622 |  |  | EC:DMC:EMC w/ 1% VC |  | 160 | 200 | 97 | 1.5 | 1.5 | 17.8 | 37 | 25 | 3.5 | 63.41856 |  | 62.72 | 43.5724 | 24.61718 | 109.5101 | 110 | 3.476511 | 6.971584 | 0.006971584 | 0.0435724 | 4400 |  | 53 | 0.0004325948 | 176.7174 | 176.7174 | 176.9469 | 169.6028 | 163.1767 | 153.3081 | 124.3907 | 81.24409 | 52.0972 | 117.2761 | 163.6357 | 157.2096 | 149.8655 | 139.0789 | 116.5876 | 89.2767 | 4.0534 | 7.4974 | 5.9651 | 1.5323 | 3.7877 | 9.717 | 7.8119 | 1.9051 | 3.6889 | 20.6088 | 17.7946 | 2.8142 | [17 empty] | 1%LITXHP ; 0.5% ABG1010 | 2 | FALSE
E0134B | E6 |  |  |  | DL | 1% | LITXHP |  |  | 0.5% | ABG1010 | N/A |  |  |  | 2 Step Thinky | 1% LITXHP + 0.5% ABG1010 | Targaray NCM622 |  |  | EC:DMC:EMC w/ 1% VC |  | 160 | 200 | 97 | 1.5 | 1.5 | 17.8 | 37 | 25 | 3.5 | 63.41856 |  | 62.97 | 43.8149 | 24.75418 | 109.9136 | 110 | 3.495859 | 7.010384 | 0.007010384 | 0.0438149 | 5400 |  | 64 | 0.0003598189 | 172.3158 | 170.4899 | 170.9464 | 165.0124 | 159.5348 | 151.0902 | 130.0927 | 92.20608 | 60.02524 | 107.2694 | 158.3936 | 148.8078 | 138.3091 | 123.9304 | 96.31427 | 62.30757 | 4.0489 | 15.2134 | 13.6403 | 1.5731 | 3.7849 | 17.5375 | 15.4583 | 2.0792 | 3.6854 | 26.0136 | 23.4993 | 2.5143 | [17 empty] | 1%LITXHP ; 0.5% ABG1010 | 2 | FALSE
E0134C | E7 |  |  |  | DL | 1% | LITXHP |  |  | 0.5% | ABG1010 | N/A |  |  |  | 2 Step Thinky | 1% LITXHP + 0.5% ABG1010 | Targaray NCM622 |  |  | EC:DMC:EMC w/ 1% VC |  | 160 | 200 | 97 | 1.5 | 1.5 | 17.8 | 37 | 25 | 3.5 | 63.41856 |  | 62.99 | 43.8343 | 24.76514 | 109.9459 | 109 | 3.545982 | 7.013488 | 0.007013488 | 0.0438343 | 5000 |  | 48 | 0.0004799267 | 175.2053 | 175.4334 | 175.4334 | 168.8176 | 162.658 | 153.5327 | 129.5789 | 89.42769 | 58.40175 | 110.4158 | 161.5174 | 153.3046 | 143.9512 | 124.56 | 104.7125 | 76.6523 | 4.05 | 10.4633 | 8.9499 | 1.5134 | 3.7861 | 12 | 10.1605 | 1.8395 | 3.6867 | 23.0907 | 20.2404 | 2.8503 | [17 empty] | 1%LITXHP ; 0.5% ABG1010 | 2 | FALSE
E0134D | E8 |  |  |  | DL | 1% | LITXHP |  |  | 0.5% | ABG1010 | N/A |  |  |  | 2 Step Thinky | 1% LITXHP + 0.5% ABG1010 | Targaray NCM622 |  |  | EC:DMC:EMC w/ 1% VC |  | 160 | 200 | 97 | 1.5 | 1.5 | 17.8 | 37 | 25 | 3.5 | 63.41856 |  | 63.09 | 43.9313 | 24.81994 | 110.1073 | 110 | 3.505147 | 7.029008 | 0.007029008 | 0.0439313 | 4450 |  | 67 | 0.0003444304 | 173.9079 | 174.3632 | 174.1355 | 167.3067 | 161.1607 | 152.2832 | 132.2519 | 96.05907 | 63.50825 | 103.7984 | 158.6568 | 149.3241 | 138.8532 | 123.8297 | 95.14856 | 66.69504 | 4.0491 | 13.1782 | 11.7133 | 1.4649 | 3.7847 | 12.9913 | 11.2704 | 1.7209 | 3.6848 | 24.1669 | 20.9378 | 3.2291 | [17 empty] | 1%LITXHP ; 0.5% ABG1010 | 2 | FALSE
E0135A | E9 |  | 250 |  | DL | 1% | LITXHP |  |  | 0.5% | BP2000 | N/A |  |  |  | 2 Step Thinky | 1% LITXHP + 0.5% BP2000 | Targaray NCM622 |  |  | EC:DMC:EMC w/ 1% VC |  | 160 | 200 | 97 | 1.5 | 1.5 | 17.654 | 37 | 25 | 3.5 | 63.27256 |  | 62.88 | 43.86922 | 24.78487 | 110.004 | 109 | 3.548807 | 7.0190752 | 0.0070190752 | 0.04386922 | 2000 |  | 38 | 0.000607566 | 175.2937 | 175.7496 | 175.5217 | 168.6832 | 162.9844 | 154.5503 | 129.2478 | 86.1652 | 54.93601 | 113.7472 | 162.9844 | 156.6018 | 149.5354 | 140.4174 | 122.6372 | 95.05526 | 4.0542 | 8.5915 | 6.9177 | 1.6738 | 3.7889 | 13.5583 | 11.3466 | 2.2117 | 3.6876 | 18.3923 | 15.8324 | 2.5599 | [17 empty] | 1%LITXHP ; 0.5% BP2000 | 2 | FALSE
E0135B | E10 |  | 275 |  | DL | 1% | LITXHP |  |  | 0.5% | BP2000 | N/A |  |  |  | 2 Step Thinky | 1% LITXHP + 0.5% BP2000 | Targaray NCM622 |  |  | EC:DMC:EMC w/ 1% VC |  | 160 | 200 | 97 | 1.5 | 1.5 | 17.654 | 37 | 25 | 3.5 | 63.27256 | 0.972 | 62.42 | 43.42302 | 24.53278 | 109.2615 | 108 | 3.562187 | 6.9476832 | 0.0069476832 | 0.04342302 | 2300 |  | 39 | 0.0005872276 | 175.2527 | 175.7133 | 175.483 | 168.5742 | 162.8169 | 154.7566 | 137.2544 | 99.4864 | 64.02134 | 104.5528 | 161.4351 | 153.3749 | 144.854 | 134.0303 | 114.916 | 85.20826 | 4.0535 | 11.8119 | 10.253 | 1.5589 | 3.7893 | 15.7115 | 13.6144 | 2.0971 | 3.6885 | 23.4206 | 20.8244 | 2.5962 | [17 empty] | 1%LITXHP ; 0.5% BP2000 | 2 | FALSE
E0135C | E11 |  | 275 |  | DL | 1% | LITXHP |  |  | 0.5% | BP2000 | N/A |  |  |  | 2 Step Thinky | 1% LITXHP + 0.5% BP2000 | Targaray NCM622 |  |  | EC:DMC:EMC w/ 1% VC |  | 160 | 200 | 97 | 1.5 | 1.5 | 17.654 | 37 | 25 | 3.5 | 63.27256 |  | 63.2 | 44.17962 | 24.96024 | 110.5206 | 113 | 3.385816 | 7.0687392 | 0.0070687392 | 0.04417962 | 2140 |  | 30 | 0.0007738882 | 177.4574 | 177.9101 | 177.6837 | 170.2142 | 164.1028 | 155.7279 | 135.8092 | 95.29281 | 60.66145 | 109.5528 | 164.3292 | 157.9914 | 150.9746 | 141.2416 | 122.9073 | 94.84011 | 4.0554 | 8.1431 | 6.6051 | 1.538 | 3.791 | 12.9471 | 10.8378 | 2.1093 | 3.6898 | 17.9184 | 15.4851 | 2.4333 | [17 empty] | 1%LITXHP ; 0.5% BP2000 | 2 | FALSE
E0135D | E12 |  | 275 |  | DL | 1% | LITXHP |  |  | 0.5% | BP2000 | N/A |  |  |  | 2 Step Thinky | 1% LITXHP + 0.5% BP2000 | Targaray NCM622 |  |  | EC:DMC:EMC w/ 1% VC |  | 160 | 200 | 97 | 1.5 | 1.5 | 17.654 | 37 | 25 | 3.5 | 63.27256 |  | 63.4 | 44.37362 | 25.06984 | 110.8434 | 111 | 3.492594 | 7.0997792 | 0.0070997792 | 0.04437362 | 2130 |  | 47 | 0.0004956884 | 175.5548 | 175.7801 | 175.5548 | 168.3433 | 162.4839 | 153.4696 | 129.8069 | 86.98862 | 55.6637 | 112.6796 | 162.0332 | 154.8217 | 146.7088 | 134.5394 | 110.426 | 82.03072 | 4.0532 | 8.5658 | 7.0342 | 1.5316 | 3.789 | 10.7314 | 8.8291 | 1.9023 | 3.689 | 21.2209 | 18.3997 | 2.8212 | [17 empty] | 1%LITXHP ; 0.5% BP2000 | 2 | FALSE
E0136A | E13 |  |  |  | DL | 1.5% | LITXHP |  |  |  |  | N/A |  |  |  | 2 Step Thinky | 1.5% LITXHP | Targaray NCM622 |  |  | EC:DMC:EMC w/ 1% VC |  | 160 | 200 | 97 | 1.5 | 1.5 | 17.912 | 37 | 25 | 3.5 | 63.53056 |  | 63.4 | 44.12336 | 24.92845 | 110.427 | 111 | 3.472897 | 7.0597376 | 0.0070597376 | 0.04412336 | 2170 |  | 42 | 0.0005506843 | 176.5505 | 177.0037 | 177.0037 | 169.7514 | 163.6321 | 155.0199 | 132.1296 | 88.61519 | 56.20606 | 113.3187 | 163.1789 | 155.4732 | 145.7278 | 135.0758 | 113.092 | 82.49598 | 4.0528 | 10.3603 | 8.8532 | 1.5071 | 3.7871 | 13.1971 | 11.2246 | 1.9725 | 3.6891 | 22.7715 | 20.3458 | 2.4257 | [17 empty] | 1.5%LITXHP | 1 | TRUE
E0136B | E14 |  |  |  | DL | 1.5% | LITXHP |  |  |  |  | N/A |  |  |  | 2 Step Thinky | 1.5% LITXHP | Targaray NCM622 |  |  | EC:DMC:EMC w/ 1% VC |  | 160 | 200 | 97 | 1.5 | 1.5 | 17.912 | 37 | 25 | 3.5 | 63.53056 |  | 63.5 | 44.22036 | 24.98325 | 110.5884 | 112 | 3.434124 | 7.0752576 | 0.0070752576 | 0.04422036 | 1834 |  | 35 | 0.0006619741 | 174.8064 | 175.2586 | 175.0325 | 168.7006 | 162.8209 | 154.906 | 136.1364 | 94.97887 | 60.83171 | 108.095 | 162.3686 | 155.5844 | 147.8957 | 137.9455 | 118.7236 | 90.90835 | 4.0531 | 8.8156 | 7.4038 | 1.4118 | 3.7879 | 9.9995 | 8.4101 | 1.5894 | 3.6873 | 19.1607 | 16.0041 | 3.1566 | [17 empty] | 1.5%LITXHP | 1 | TRUE
E0136C | E15 |  |  |  | DL | 1.5% | LITXHP |  |  |  |  | N/A |  |  |  | 2 Step Thinky | 1.5% LITXHP | Targaray NCM622 |  |  | EC:DMC:EMC w/ 1% VC |  | 160 | 200 | 97 | 1.5 | 1.5 | 17.912 | 37 | 25 | 3.5 | 63.53056 |  | 63.87 | 44.57926 | 25.18602 | 111.1856 | 112 | 3.461996 | 7.1326816 | 0.0071326816 | 0.04457926 | 1983 |  | 18 | 0.001295467 | 176.9881 | 177.4368 | 177.2125 | 169.5856 | 163.3046 | 154.3319 | 131.4513 | 88.60623 | 56.75285 | 112.3841 | 163.7533 | 157.6967 | 150.7427 | 140.8727 | 120.2353 | 91.97102 | 4.0531 | 7.449 | 5.9346 | 1.5144 | 3.7871 | 10.2659 | 8.2972 | 1.9687 | 3.6889 | 19.3022 | 16.8513 | 2.4509 | [17 empty] | 1.5%LITXHP | 1 | TRUE
E0136D | E16 |  |  |  | DL | 1.5% | LITXHP |  |  |  |  | N/A |  |  |  | 2 Step Thinky | 1.5% LITXHP | Targaray NCM622 |  |  | EC:DMC:EMC w/ 1% VC |  | 160 | 200 | 97 | 1.5 | 1.5 | 17.912 | 37 | 25 | 3.5 | 63.53056 |  | 63.9 | 44.60836 | 25.20246 | 111.2341 | 109 | 3.6086 | 7.1373376 | 0.0071373376 | 0.04460836 | 1860 |  | 32 | 0.0007290786 | 174.4068 | 174.8551 | 174.6309 | 167.6816 | 161.6289 | 153.1103 | 130.2446 | 87.42756 | 55.81913 | 111.8624 | 162.0772 | 155.8004 | 148.851 | 139.2116 | 118.8118 | 91.91102 | 4.0521 | 6.7062 | 5.2848 | 1.4214 | 3.7861 | 7.712 | 6.1568 | 1.5552 | 3.6844 | 13.9009 | 10.9722 | 2.9287 | [17 empty] | 1.5%LITXHP | 1 | TRUE
E0137A | E1 |  |  |  | DL | 1% | LITXHP |  |  | 0.5% | ABG1000-30A | N/A |  |  |  | 2 Step Thinky | 1% LITXHP + .5% ABG1000 30A | Targaray NCM622 |  |  | EC:DMC:EMC w/ 1% VC |  | 160 | 200 | 97 | 1.5 | 1.5 | 17.41 | 37 | 25 | 3.5 | 63.02856 |  | 62.75 | 43.9798 | 24.84734 | 110.1881 | 111 | 3.461597 | 7.036768 | 0.007036768 | 0.0439798 | 1100 |  | 17.7 | 0.001310425 | 174.1008 | 174.3249 | 174.1008 | 166.4825 | 159.9845 | 149.9015 | 117.8597 | 76.63124 | 43.91732 | 122.7892 | 156.1754 | 143.6276 | 126.5984 | 114.9469 | 85.59395 | 47.95054 | 4.0506 | 22.6576 | 20.3436 | 2.314 | 3.7887 | 24.1355 | 22.4607 | 1.6748 | 3.6906 | 24.4661 | 22.6287 | 1.8374 | [17 empty] | 1%LITXHP ; 0.5% ABG1000-30A | 2 | FALSE
E0137B | E2 |  |  |  | DL | 1% | LITXHP |  |  | 0.5% | ABG1000-30A | N/A |  |  |  | 2 Step Thinky | 1% LITXHP + .5% ABG1000 30A | Targaray NCM622 |  |  | EC:DMC:EMC w/ 1% VC |  | 160 | 200 | 97 | 1.5 | 1.5 | 17.41 | 37 | 25 | 3.5 | 63.02856 |  | 63.03 | 44.2514 | 25.00079 | 110.64 | 110 | 3.530686 | 7.080224 | 0.007080224 | 0.0442514 | 1600 |  | 13.6 | 0.001713787 | 0 | 0 | 0 | 0 | 0 | 0 | 0 | 0 | 0 | 0 | 0 | 0 | 0 | 0 | 0 | 0 |  |  |  | 0 |  |  |  | 0 |  |  |  | 0 | [17 empty] | 1%LITXHP ; 0.5% ABG1000-30A | 2 | FALSE
E0137C | E3 |  |  |  | DL | 1% | LITXHP |  |  | 0.5% | ABG1000-30A | N/A |  |  |  | 2 Step Thinky | 1% LITXHP + .5% ABG1000 30A | Targaray NCM622 |  |  | EC:DMC:EMC w/ 1% VC |  | 160 | 200 | 97 | 1.5 | 1.5 | 17.41 | 37 | 25 | 3.5 | 63.02856 |  | 63.19 | 44.4066 | 25.08847 | 110.8983 | 112 | 3.448588 | 7.105056 | 0.007105056 | 0.0444066 | 1200 |  | 14.5 | 0.001611867 | 175.7714 | 175.9947 | 175.7714 | 168.401 | 162.1474 | 152.9903 | 122.839 | 80.40368 | 50.92233 | 117.2554 | 161.4774 | 153.2137 | 144.5033 | 132.2194 | 108.3216 | 78.17024 | 4.054 | 11.5046 | 9.707 | 1.7976 | 3.7879 | 19.6448 | 17.6755 | 1.9693 | 3.6889 | 19.6921 | 17.5947 | 2.0974 | [17 empty] | 1%LITXHP ; 0.5% ABG1000-30A | 2 | FALSE
E0137D | E4 |  |  |  | DL | 1% | LITXHP |  |  | 0.5% | ABG1000-30A | N/A |  |  |  | 2 Step Thinky | 1% LITXHP + .5% ABG1000 30A | Targaray NCM622 |  |  | EC:DMC:EMC w/ 1% VC |  | 160 | 200 | 97 | 1.5 | 1.5 | 17.41 | 37 | 25 | 3.5 | 63.02856 |  | 63.19 | 44.4066 | 25.08847 | 110.8983 | 111 | 3.49519 | 7.105056 | 0.007105056 | 0.0444066 | 1100 |  | 16.3 | 0.00143387 | 173.9408 | 174.1629 | 173.9408 | 166.6099 | 160.3898 | 150.6154 | 118.4041 | 77.08487 | 48.20581 | 118.4041 | 157.5019 | 147.7275 | 137.0644 | 122.4028 | 94.8566 | 64.42251 | 4.0525 | 14.4904 | 12.6389 | 1.8515 | 3.7872 | 21.5355 | 19.5772 | 1.9583 | 3.6886 | 21.3887 | 19.3013 | 2.0874 | [17 empty] | 1%LITXHP ; 0.5% ABG1000-30A | 2 | FALSE
E0138A | E17 |  |  |  | DL | 1% | LITXHP |  |  | 0.5% | LITXG300 | N/A |  |  |  | 2 Step Thinky | 1% LITXHP + 0.5% LITXG300 | Targaray NCM622 |  |  | EC:DMC:EMC w/ 1% VC |  | 160 | 200 | 97 | 1.5 | 1.5 | 17.454 | 37 | 25 | 3.5 | 63.07256 |  | 62.49 | 43.68492 | 24.68075 | 109.6973 | 111 | 3.438388 | 6.9895872 | 0.0069895872 | 0.04368492 | 2870 |  | 36 | 0.0006405787 | 176.0333 | 176.72 | 176.72 | 169.3948 | 163.2142 | 154.0577 | 128.4196 | 84.2396 | 52.87866 | 116.2873 | 160.9251 | 152.2264 | 143.07 | 131.3955 | 108.7332 | 80.11918 | 4.0539 | 11.4258 | 9.9525 | 1.4733 | 3.7902 | 12.9208 | 11.1366 | 1.7842 | 3.6921 | 26.3031 | 23.3885 | 2.9146 | [17 empty] | 1%LITXHP ; 0.5% LITXG300 | 2 | FALSE
E0138B | E18 |  |  |  | DL | 1% | LITXHP |  |  | 0.5% | LITXG300 | N/A |  |  |  | 2 Step Thinky | 1% LITXHP + 0.5% LITXG300 | Targaray NCM622 |  |  | EC:DMC:EMC w/ 1% VC |  | 160 | 200 | 97 | 1.5 | 1.5 | 17.454 | 37 | 25 | 3.5 | 63.07256 |  | 62.54 | 43.73342 | 24.70815 | 109.778 | 110 | 3.489358 | 6.9973472 | 0.0069973472 | 0.04373342 | 2881 |  | 31 | 0.0007445488 | 175.8381 | 175.8381 | 175.3808 | 168.7497 | 162.8046 | 153.4296 | 130.3351 | 88.71934 | 56.47855 | 112.0425 | 161.6613 | 154.3442 | 146.3412 | 134.6796 | 111.5851 | 81.85959 | 4.052 | 10.1701 | 8.6113 | 1.5588 | 3.7887 | 13.6331 | 11.5835 | 2.0496 | 3.6874 | 21.501 | 19.0647 | 2.4363 | [17 empty] | 1%LITXHP ; 0.5% LITXG300 | 2 | FALSE
E0138C | E19 |  |  |  | DL | 1% | LITXHP |  |  | 0.5% | LITXG300 | N/A |  |  |  | 2 Step Thinky | 1% LITXHP + 0.5% LITXG300 | Targaray NCM622 |  |  | EC:DMC:EMC w/ 1% VC |  | 160 | 200 | 97 | 1.5 | 1.5 | 17.454 | 37 | 25 | 3.5 | 63.07256 |  | 62.66 | 43.84982 | 24.77391 | 109.9718 | 110 | 3.498646 | 7.0159712 | 0.0070159712 | 0.04384982 | 2908 |  | 37 | 0.0006251199 | 176.9677 | 176.9677 | 176.5116 | 169.67 | 163.2846 | 154.3906 | 129.0769 | 84.37891 | 51.7676 | 117.4463 | 160.548 | 150.7418 | 139.5673 | 124.0598 | 94.64121 | 63.62626 | 4.0522 | 15.7349 | 14.3222 | 1.4127 | 3.7897 | 17.221 | 15.6342 | 1.5868 | 3.6896 | 26.5895 | 23.329 | 3.2605 | [17 empty] | 1%LITXHP ; 0.5% LITXG300 | 2 | FALSE
E0138D | E20 |  |  |  | DL | 1% | LITXHP |  |  | 0.5% | LITXG300 | N/A |  |  |  | 2 Step Thinky | 1% LITXHP + 0.5% LITXG300 | Targaray NCM622 |  |  | EC:DMC:EMC w/ 1% VC |  | 160 | 200 | 97 | 1.5 | 1.5 | 17.454 | 37 | 25 | 3.5 | 63.07256 |  | 62.61 | 43.80132 | 24.74651 | 109.891 | 111 | 3.447549 | 7.0082112 | 0.0070082112 | 0.04380132 | 2960 |  | 29 | 0.000796871 | 176.0221 | 175.5655 | 175.3372 | 168.4881 | 162.3239 | 152.9634 | 129.9048 | 86.52707 | 54.10796 | 114.1518 | 160.4974 | 152.0502 | 142.2332 | 127.3934 | 99.31208 | 69.6326 | 4.0515 | 10.7339 | 9.2704 | 1.4635 | 3.7884 | 12.1177 | 10.4364 | 1.6813 | 3.6879 | 23.1092 | 19.9913 | 3.1179 | [17 empty] | 1%LITXHP ; 0.5% LITXG300 | 2 | FALSE
E0139A | 44 |  |  |  | DL | 1% | LITXHP |  |  | 0.5% | SUSN GCNTs5 | N/A |  |  |  | 3 Step Thinky | 1% LITXHP + 0.5% SUSN GCNTs5 | Targaray NCM622 |  |  | EC:DMC:EMC w/ 1% VC |  | 160 | 200 | 97 | 1.5 | 1.5 | 17.8 | 37 | 25 | 3.5 | 63.41856 |  | 63.1 | 43.941 | 24.82542 | 110.1235 | 112 | 3.412429 | 7.03056 | 0.00703056 | 0.043941 | 2140 |  | 17.8 | 0.001296678 | 173.8695 | 173.6419 | 173.8695 | 166.587 | 160.2148 | 148.6084 | 112.6511 | 64.8597 | 35.95731 | 130.1746 | 156.8012 | 146.5602 | 134.4985 | 118.1129 | 88.30022 | 2.275779 | 4.0486 | 16.2106 | 14.1042 | 2.1064 | 3.7868 | 23.5932 | 20.6848 | 2.9084 | 3.6896 | 31.3209 | 27.5237 | 3.7972 | [17 empty] | 1%LITXHP ; 0.5% SUSN GCNTs5 | 2 | FALSE
E0139B | 45 |  |  |  | DL | 1% | LITXHP |  |  | 0.5% | SUSN GCNTs5 | N/A |  |  |  | 3 Step Thinky | 1% LITXHP + 0.5% SUSN GCNTs5 | Targaray NCM622 |  |  | EC:DMC:EMC w/ 1% VC |  | 160 | 200 | 97 | 1.5 | 1.5 | 17.8 | 37 | 25 | 3.5 | 63.41856 |  | 63.1 | 43.941 | 24.82542 | 110.1235 | 112 | 3.412429 | 7.03056 | 0.00703056 | 0.043941 | 2493 |  | 12 | 0.001923406 | 174.7798 | 174.7798 | 175.0074 | 167.7249 | 161.3527 | 150.6566 | 119.2508 | 71.91461 | 40.73644 | 126.5333 | 158.8494 | 150.429 | 138.1398 | 122.4369 | 93.30693 | 57.57721 | 4.0509 | 14.8112 | 12.7713 | 2.0399 | 3.7904 | 22.3706 | 19.7656 | 2.605 | 3.6911 | 27.7977 | 24.3026 | 3.4951 | [17 empty] | 1%LITXHP ; 0.5% SUSN GCNTs5 | 2 | FALSE
E0139C | 46 |  |  |  | DL | 1% | LITXHP |  |  | 0.5% | SUSN GCNTs5 | N/A |  |  |  | 3 Step Thinky | 1% LITXHP + 0.5% SUSN GCNTs5 | Targaray NCM622 |  |  | EC:DMC:EMC w/ 1% VC |  | 160 | 200 | 97 | 1.5 | 1.5 | 17.8 | 37 | 25 | 3.5 | 63.41856 |  | 63.3 | 44.135 | 24.93503 | 110.4463 | 112 | 3.427495 | 7.0616 | 0.0070616 | 0.044135 | 2333 |  | 17 | 0.001362446 | 174.9179 | 174.9179 | 175.1444 | 167.894 | 161.5498 | 152.4867 | 124.6177 | 78.62241 | 46.22182 | 121.4456 | 159.9637 | 151.5804 | 139.5718 | 125.524 | 98.56123 | 65.02776 | 4.0524 | 11.8384 | 9.9914 | 1.847 | 3.79 | 14.6924 | 12.4345 | 2.2579 | 3.6928 | 28.8107 | 24.488 | 4.3227 | [17 empty] | 1%LITXHP ; 0.5% SUSN GCNTs5 | 2 | FALSE
E0139D | 47 |  |  |  | DL | 1% | LITXHP |  |  | 0.5% | SUSN GCNTs5 | N/A |  |  |  | 3 Step Thinky | 1% LITXHP + 0.5% SUSN GCNTs5 | Targaray NCM622 |  |  | EC:DMC:EMC w/ 1% VC |  | 160 | 200 | 97 | 1.5 | 1.5 | 17.8 | 37 | 25 | 3.5 | 63.41856 |  | 63.4 | 44.232 | 24.98983 | 110.6077 | 110 | 3.529139 | 7.07712 | 0.00707712 | 0.044232 | 2435 |  | 17.6 | 0.001318292 | 174.7604 | 174.0821 | 174.0821 | 165.9432 | 160.2912 | 150.7958 | 123.214 | 78.90215 | 44.08573 | 123.214 | 158.0304 | 147.6307 | 134.7441 | 116.2055 | 83.42377 | 2.260807 | 4.0501 | 15.1069 | 13.1566 | 1.9503 | 3.7878 | 18.1368 | 15.8212 | 2.3156 | 3.6899 | 32.2615 | 27.1773 | 5.0842 | [17 empty] | 1%LITXHP ; 0.5% SUSN GCNTs5 | 2 | FALSE
E0140A | 44 | 2018-02-23 |  |  | DL | 0.3% | EC300 |  |  | 0.7% | SUSN GCNTs5 | N/A |  |  |  | 2 Step Thinky | Samsung Baseline Dispersion | Targaray NCM622 |  |  | EC:DMC:EMC w/ 1% VC |  | 160 | 200 | 98 | 1 | 1 | 17.76 | 37 | 25 | 3.5 | 62.91306 |  | 62.6 | 43.9432 | 24.82667 | 109.381 | 110 | 3.47032 | 7.030912 | 0.007030912 | 0.0439432 | 1600 | 16.74 | 45 | 0.0005090053 | 172.723 | 172.4954 | 172.4954 | 165.4408 | 159.5241 | 151.1042 | 128.1199 | 80.10341 | 45.74087 | 119.9275 | 158.6138 | 150.8766 | 142.4566 | 131.3059 | 110.8249 | 76.68991 | 4.0527 | 12.0897 | 10.0602 | 2.0295 | 3.791 | 19.3576 | 17.2418 | 2.1158 | 3.692 | 19.5127 | 16.8105 | 2.7022 | [17 empty] | 0.3%EC300 ; 0.7% SUSN GCNTs5 | 2 | FALSE
E0140B | 45 | 2018-02-24 |  |  | DL | 0.3% | EC300 |  |  | 0.7% | SUSN GCNTs5 | N/A |  |  |  | 2 Step Thinky | Samsung Baseline Dispersion | Targaray NCM622 |  |  | EC:DMC:EMC w/ 1% VC |  | 160 | 200 | 98 | 1 | 1 | 17.76 | 37 | 25 | 3.5 | 62.91306 |  | 62.7 | 44.0412 | 24.88203 | 109.5424 | 111 | 3.431058 | 7.046592 | 0.007046592 | 0.0440412 | 1760 | 17 | 40 | 0.0005736398 | 174.1551 | 174.3822 | 174.1551 | 166.8892 | 160.9856 | 153.2656 | 133.7384 | 89.91581 | 54.26737 | 113.0759 | 160.5315 | 153.0385 | 144.8644 | 133.9655 | 113.303 | 83.55812 | 4.0544 | 10.2273 | 8.355 | 1.8723 | 3.7913 | 16.4286 | 13.8312 | 2.5974 | 3.6925 | 20.5594 | 17.627 | 2.9324 | [17 empty] | 0.3%EC300 ; 0.7% SUSN GCNTs5 | 2 | FALSE
E0140C | 46 | 2018-02-25 |  |  | DL | 0.3% | EC300 |  |  | 0.7% | SUSN GCNTs5 | 0 |  |  |  | 2 Step Thinky | Samsung Baseline Dispersion | Targaray NCM622 |  |  | EC:DMC:EMC w/ 1% VC |  | 160 | 200 | 98 | 1 | 1 | 17.76 | 37 | 25 | 3.5 | 62.91306 |  | 63.5 | 44.8252 | 25.32497 | 110.8337 | 110 | 3.539974 | 7.172032 | 0.007172032 | 0.0448252 | 1650 | 18 | 42 | 0.0005540103 | 174.4554 | 174.9016 | 174.4554 | 167.3166 | 161.2932 | 153.0389 | 130.0608 | 84.99683 | 51.31042 | 116.2293 | 160.6239 | 153.0389 | 144.3385 | 132.2917 | 109.0904 | 79.86579 | 4.0549 | 9.5238 | 7.7467 | 1.7771 | 3.7921 | 12.7268 | 10.5241 | 2.2027 | 3.694 | 28.4528 | 25.2595 | 3.1933 | [17 empty] | 0.3%EC300 ; 0.7% SUSN GCNTs5 | 2 | FALSE
E0140D | 47 | 2018-02-26 |  |  | DL | 0.3% | EC300 |  |  | 0.7% | SUSN GCNTs5 | N/A |  |  |  | 2 Step Thinky | Samsung Baseline Dispersion | Targaray NCM622 |  |  | EC:DMC:EMC w/ 1% VC |  | 160 | 200 | 98 | 1 | 1 | 17.76 | 37 | 25 | 3.5 | 62.91306 |  | 63.5 | 44.8252 | 25.32497 | 110.8337 | 112 | 3.445574 | 7.172032 | 0.007172032 | 0.0448252 | 1370 | 16.5 | 36 | 0.0006463454 | 174.4554 | 174.9016 | 174.4554 | 167.3166 | 161.5163 | 153.262 | 130.0608 | 82.98903 | 49.52571 | 117.7909 | 160.6239 | 153.262 | 145.2308 | 133.8533 | 110.652 | 80.08888 | 4.0539 | 8.7031 | 7.0752 | 1.6279 | 3.7921 | 11.5757 | 9.3414 | 2.2343 | 3.692 | 21.3746 | 18.1296 | 3.245 | [17 empty] | 0.3%EC300 ; 0.7% SUSN GCNTs5 | 2 | FALSE
E0141A | 1 |  |  |  | KG | 0.7% | LITXHP |  |  |  |  | N/A |  |  |  | 2 Step Thinky | 0.7% LITXHP | Targaray NCM622 |  |  | EC:DMC:EMC w/ 1% VC |  | 160 | 200 | 98.3 | 0.7 | 1 | 17.82 | 37 | 25 | 3.5 | 62.83526 |  | 63.51 | 44.91327 | 25.37473 | 110.753 |  | -6.976638 | 7.1861232 | 0.0071861232 | 0.04491327 | 19300 |  | 160 | 0.0001452079 | 178.1211 | 178.1211 | 177.0078 | 169.6603 | 162.9808 | 149.6217 | 88.61524 | 70.80313 | 39.40929 | 129.8057 | 157.6372 | 144.7234 | 128.4698 | 105.982 | 2.003862 | 1.558559 | 4.0465 | 18.899 | 16.5525 | 2.3465 | 3.7879 | 27.9183 | 24.9483 | 2.97 | 3.6918 | 62.0412 | 57.84 | 4.2012 | [17 empty] | 0.7%LITXHP | 1 | FALSE
E0141B | 2 |  |  |  | KG | 0.7% | LITXHP |  |  |  |  | N/A |  |  |  | 2 Step Thinky | 0.7% LITXHP | Targaray NCM622 |  |  | EC:DMC:EMC w/ 1% VC |  | 160 | 200 | 98.3 | 0.7 | 1 | 17.82 | 37 | 25 | 3.5 | 62.83526 |  | 63.57 | 44.97225 | 25.40805 | 110.8499 |  | -6.985799 | 7.19556 | 0.00719556 | 0.04497225 | 18600 |  | 165 | 0.0001409544 | 177.6651 | 177.4428 | 176.7757 | 168.9931 | 162.9894 | 153.8727 | 136.5286 | 90.05553 | 48.02962 | 121.4082 | 159.2093 | 148.0913 | 135.4168 | 119.407 | 2.001234 | 1.556515 | 4.0534 | 15.4743 | 13.3227 | 2.1516 | 3.7913 | 17.7078 | 15.3129 | 2.3949 | 3.6913 | 25.5538 | 20.5935 | 4.9603 | [17 empty] | 0.7%LITXHP | 1 | FALSE
E0141C | 3 |  |  |  | KG | 0.7% | LITXHP |  |  |  |  | N/A |  |  |  | 2 Step Thinky | 0.7% LITXHP | Targaray NCM622 |  |  | EC:DMC:EMC w/ 1% VC |  | 160 | 200 | 98.3 | 0.7 | 1 | 17.82 | 37 | 25 | 3.5 | 62.83526 |  | 63.36 | 44.76582 | 25.29142 | 110.5109 |  | -6.953733 | 7.1625312 | 0.0071625312 | 0.04476582 | 22000 |  | 180 | 0.0001287374 | 124.4253 | 179.1545 | 178.7078 | 171.3361 | 161.5071 | 154.3588 | 131.3502 | 84.88619 | 47.80433 | 123.085 | 161.7305 | 151.4548 | 140.2856 | 125.5422 | 96.72558 | 54.28249 | 4.0531 | 13.9812 | 11.9352 | 2.046 | 3.792 | 17.7586 | 15.1699 | 2.5887 | 3.6928 | 26.8862 | 22.8687 | 4.0175 | [17 empty] | 0.7%LITXHP | 1 | FALSE
E0141D | 4 |  |  |  | KG | 0.7% | LITXHP |  |  |  |  | N/A |  |  |  | 2 Step Thinky | 0.7% LITXHP | Targaray NCM622 |  |  | EC:DMC:EMC w/ 1% VC |  | 160 | 200 | 98.3 | 0.7 | 1 | 17.82 | 37 | 25 | 3.5 | 62.83526 |  | 63.46 | 44.86412 | 25.34696 | 110.6723 |  | -6.969003 | 7.1782592 | 0.0071782592 | 0.04486412 | 18700 |  | 150 | 0.0001547539 | 177.6475 | 177.6475 | 176.5331 | 169.1775 | 162.7135 | 151.5688 | 131.954 | 92.27864 | 49.70564 | 119.0261 | 158.2556 | 146.6651 | 133.7372 | 116.5742 | 2.006057 | 1.560267 | 4.0517 | 15.63 | 13.4503 | 2.1797 | 3.7899 | 17.6333 | 15.2008 | 2.4325 | 3.6896 | 25.7571 | 20.6779 | 5.0792 | [17 empty] | 0.7%LITXHP | 1 | FALSE
E0142A | 5 |  |  |  | KG | 0.7% | Denka Black |  |  |  |  | N/A |  |  |  | 2 Step Thinky | 0.7% Denka Black | Targaray NCM622 |  |  | EC:DMC:EMC w/ 1% VC |  | 160 | 200 | 98.3 | 0.7 | 1 | 17.52 | 37 | 25 | 3.5 | 62.53526 |  | 63.13 | 44.83463 | 25.3303 | 110.6239 |  | -6.964422 | 7.1735408 | 0.0071735408 | 0.04483463 | 57000 |  | 850 | 2.73835e-05 | 171.9653 | 169.7349 | 165.9432 | 138.0629 | 99.03059 | 44.83142 | 10.92905 | 1.784335 | 0 | 134.0482 | 89.21675 | 77.39553 | 4.906921 | 2.007377 | 1.338251 | 1.115209 | 3.991 | 58.3147 | 43.2812 | 15.0335 | 3.7511 | 79.2764 | 51.3754 | 27.901 |  |  |  | 0 | [17 empty] | 0.7%Denka Black | 1 | FALSE
E0142B | 6 |  |  |  | KG | 0.7% | Denka Black |  |  |  |  | N/A |  |  |  | 2 Step Thinky | 0.7% Denka Black | Targaray NCM622 |  |  | EC:DMC:EMC w/ 1% VC |  | 160 | 200 | 98.3 | 0.7 | 1 | 17.52 | 37 | 25 | 3.5 | 62.53526 |  | 63.04 | 44.74616 | 25.28032 | 110.4786 |  | -6.950679 | 7.1593856 | 0.0071593856 | 0.04474616 | 65000 |  | 700 | 3.31995e-05 | 172.3053 | 169.1765 | 164.9304 | 128.5026 | 78.66597 | 23.68918 | 2.681794 | 0 | 0 | 123.586 | 71.06755 | 3.575726 | 2.234829 | 1.787863 | 1.340897 | 1.340897 | 3.9698 | 74.7843 | 47.3314 | 27.4529 | 3.7925 | [6 empty] | 0 | [17 empty] | 0.7%Denka Black | 1 | FALSE
E0142C | 8 |  |  |  | KG | 0.7% | Denka Black |  |  |  |  | N/A |  |  |  | 2 Step Thinky | 0.7% Denka Black | Targaray NCM622 |  |  | EC:DMC:EMC w/ 1% VC |  | 160 | 200 | 98.3 | 0.7 | 1 | 17.52 | 37 | 25 | 3.5 | 62.53526 |  | 62.8 | 44.51024 | 25.14703 | 110.0912 |  | -6.914033 | 7.1216384 | 0.0071216384 | 0.04451024 | 54000 |  | 650 | 3.560431e-05 | 173.2186 | 170.2979 | 166.2539 | 137.0471 | 94.80964 | 36.62079 | 6.06602 | 0.6740022 | 0 | 130.3071 | 80.88026 | 4.718015 | 3.594678 | 2.471341 | 1.797339 | 1.797339 | 3.9858 | 65.4775 | 43.4731 | 22.0044 | 3.7498 | 88.0922 | 50.4823 | 37.6099 |  |  |  | 0 | [17 empty] | 0.7%Denka Black | 1 | FALSE
E0142D | 9 |  |  |  | KG | 0.7% | Denka Black |  |  |  |  | N/A |  |  |  | 2 Step Thinky | 0.7% Denka Black | Targaray NCM622 |  |  | EC:DMC:EMC w/ 1% VC |  | 160 | 200 | 98.3 | 0.7 | 1 | 17.52 | 37 | 25 | 3.5 | 62.53526 |  | 62.75 | 44.46109 | 25.11926 | 110.0105 |  | -6.906398 | 7.1137744 | 0.0071137744 | 0.04446109 | 55000 |  | 580 | 3.986659e-05 | 175.6592 | 174.5346 | 172.7353 | 160.3649 | 138.3232 | 86.14274 | 44.53332 | 11.24579 | 2.923905 | 153.8424 | 124.3784 | 87.26732 | 2.474073 | 1.57441 | 1.124579 | 1.124579 | 4.013 | 43.5286 | 34.3099 | 9.2187 | 3.7644 | 55.6682 | 40.1738 | 15.4944 | 3.6947 | 0 | 0 | 0 | [17 empty] | 0.7%Denka Black | 1 | FALSE
E0143A | 4600A1 | 2018-03-02 | 348 |  | ADP |  | LITXHP |  | Cathode 05 | [6 empty] | MEET | MEET 30 mg/cm2 | Targaray NCM622 |  |  | EC:DMC:EMC w/ 1% VC |  | 160 | 200 | 98 | 1 | 1 | 7.25 | 17 | 30 | 3.5 | 61.43367 |  | 62.24 | 53.8902 | 30.44644 | 105.7651 | 111 | 3.305085 | 8.622432 | 0.008622432 | 0.0538902 | 4290 |  | 37 | 0.0006656428 | [45 empty] | 1% LITXHP | 1 | FALSE
E0143B | 4600A2 | 2018-03-02 | 348 |  | ADP |  | LITXHP |  | Cathode 05 | [6 empty] | MEET | MEET 30 mg/cm2 | Targaray NCM622 |  |  | EC:DMC:EMC w/ 1% VC |  | 160 | 200 | 98 | 1 | 1 | 7.25 | 17 | 30 | 3.5 | 61.43367 |  | 62.2 | 53.851 | 30.42429 | 105.7006 | 111 | 3.302681 | 8.61616 | 0.00861616 | 0.053851 | 4390 |  | 33 | 0.0007458376 | [45 empty] | 1% LITXHP | 1 | FALSE
E0143C | 4600A3 | 2018-03-02 | 348 |  | ADP |  | LITXHP |  | Cathode 05 | [6 empty] | MEET | MEET 30 mg/cm2 | Targaray NCM622 |  |  | EC:DMC:EMC w/ 1% VC |  | 160 | 200 | 98 | 1 | 1 | 7.25 | 17 | 30 | 3.5 | 61.43367 |  | 62.06 | 53.7138 | 30.34678 | 105.4746 | 109 | 3.365881 | 8.594208 | 0.008594208 | 0.0537138 | 4270 |  | 36 | 0.0006821151 | [45 empty] | 1% LITXHP | 1 | FALSE
E0143D | 4600A4 | 2018-03-02 | 348 |  | ADP |  | LITXHP |  | Cathode 05 | [6 empty] | MEET | MEET 30 mg/cm2 | Targaray NCM622 |  |  | EC:DMC:EMC w/ 1% VC |  | 160 | 200 | 98 | 1 | 1 | 7.25 | 17 | 30 | 3.5 | 61.43367 |  | 61.62 | 53.2826 | 30.10316 | 104.7643 | 111 | 3.267821 | 8.525216 | 0.008525216 | 0.0532826 | 4220 |  | 33 | 0.0007387449 | [45 empty] | 1% LITXHP | 1 | FALSE
E0144A | E5 |  | 10930-7-1A |  | WY | 0.8% | LITX300 | 85641 |  | 1.2% | CNano (1:1 LB101:LB107) | [6 empty] | Targaray NCM111 |  |  | EC:DMC:EMC w/ 1% VC |  | 160 | 150 | 96 | 2 | 2 | 9.6 | 21 | 25 | 3.2 | 55.69375 |  | 55.9 | 44.448 | 25.11186 | 102.7444 | 102 | 3.229406 | 7.11168 | 0.00711168 | 0.044448 | 410 |  | 26.2 | 0.000888782 | 150.063 | 150.288 | 150.063 | 143.5385 | 137.464 | 128.0148 | 105.5166 | 66.36969 | 41.62167 | 102.5918 | 139.7138 | 133.6393 | 125.7649 | 114.0659 | 92.69258 | 62.76998 | 4.0159 | 10.9877 | 9.0241 | 1.9636 | 3.7844 | 13.8549 | 12.2558 | 1.5991 | 3.6778 | 17.4018 | 13.7851 | 3.6167 | [17 empty] | 0.8%LITX300 ; 1.2% CNano (1:1 LB101:LB107) | 2 | FALSE
E0144B | E6 |  | 10930-7-1B |  | WY | 0.8% | LITX300 | 85641 |  | 1.2% | CNano (1:1 LB101:LB107) | [6 empty] | Targaray NCM111 |  |  | EC:DMC:EMC w/ 1% VC |  | 160 | 150 | 96 | 2 | 2 | 9.6 | 21 | 25 | 3.2 | 55.69375 |  | 57.1 | 45.6 | 25.76271 | 104.863 | 109 | 3.049563 | 7.296 | 0.007296 | 0.0456 | 364 |  | 17.7 | 0.001345523 | 147.3684 | 147.3684 | 147.3684 | 142.7632 | 137.7193 | 130.2632 | 115.3509 | 78.07018 | 48.90351 | 93.64035 | 137.2807 | 129.8246 | 120.614 | 105.4825 | 75.87719 | 46.49123 | 4.0153 | 13.3898 | 11.4926 | 1.8972 | 3.7839 | 17.999 | 16.3271 | 1.6719 | 3.6779 | 20.5904 | 17.2832 | 3.3072 | [17 empty] | 0.8%LITX300 ; 1.2% CNano (1:1 LB101:LB107) | 2 | FALSE
E0144C | E7 |  | 10930-7-1C |  | WY | 0.8% | LITX300 | 85641 |  | 1.2% | CNano (1:1 LB101:LB107) | [6 empty] | Targaray NCM111 |  |  | EC:DMC:EMC w/ 1% VC |  | 160 | 150 | 96 | 2 | 2 | 9.6 | 21 | 25 | 3.2 | 55.69375 |  | 55.8 | 44.352 | 25.05763 | 102.5678 | 104 | 3.144783 | 7.09632 | 0.00709632 | 0.044352 | 376 |  | 28.9 | 0.0008042197 | 148.3586 | 148.3586 | 148.3586 | 142.9473 | 137.3106 | 128.5173 | 112.509 | 71.47367 | 48.7013 | 93.79509 | 135.7323 | 126.4881 | 115.4401 | 88.60931 | 64.03319 | 29.31097 | 4.0164 | 16.6667 | 14.77 | 1.8967 | 3.7845 | 22.4676 | 20.6889 | 1.7787 | 3.6789 | 24.1863 | 20.883 | 3.3033 | [17 empty] | 0.8%LITX300 ; 1.2% CNano (1:1 LB101:LB107) | 2 | FALSE
E0145A | E8 |  | 10930-7-3A |  | WY | 0.8% | LITX300 | 85641 |  | 1.2% | CNano (1:1 LB101:LB107) | [6 empty] | Targaray NCM111 |  |  | EC:DMC:EMC w/ 1% VC |  | 160 | 150 | 96 | 2 | 2 | 9.6 | 21 | 25 | 3.2 | 55.69375 |  | 56.6 | 45.12 | 25.49153 | 103.9802 | 103 | 3.238253 | 7.2192 | 0.0072192 | 0.04512 | 478 |  | 18.8 | 0.001255056 | 149.6011 | 149.6011 | 149.1578 | 144.0603 | 138.7411 | 127.4379 | 103.0585 | 69.5922 | 45.4344 | 98.40426 | 139.8493 | 133.8652 | 126.3298 | 114.5833 | 97.51773 | 77.34929 | 4.0179 | 7.8789 | 6.2408 | 1.6381 | 3.781 | 14.9651 | 12.5766 | 2.3885 | 3.6785 | 20.4482 | 16.0509 | 4.3973 | [17 empty] | 0.8%LITX300 ; 1.2% CNano (1:1 LB101:LB107) | 2 | FALSE
E0145B | E9 |  | 10930-7-2B |  | WY | 0.8% | LITX300 | 85641 |  | 1.2% | CNano (1:1 LB101:LB107) | [6 empty] | Targaray NCM111 |  |  | EC:DMC:EMC w/ 1% VC |  | 160 | 150 | 96 | 2 | 2 | 9.6 | 21 | 25 | 3.2 | 55.69375 |  | 55.9 | 44.448 | 25.11186 | 102.7444 | 102 | 3.229406 | 7.11168 | 0.00711168 | 0.044448 | 286 |  | 17.2 | 0.001353842 | 150.063 | 150.063 | 150.063 | 144.6634 | 139.0389 | 127.5648 | 104.1667 | 71.31929 | 46.57127 | 97.86717 | 139.9388 | 134.0893 | 125.7649 | 112.716 | 94.49244 | 74.24406 | 4.018 | 7.1881 | 5.6324 | 1.5557 | 3.7829 | 10.7658 | 8.5816 | 2.1842 | 3.679 | 21.6857 | 17.6082 | 4.0775 | [17 empty] | 0.8%LITX300 ; 1.2% CNano (1:1 LB101:LB107) | 2 | FALSE
E0145C | E10 |  | 10930-7-2C |  | WY | 0.8% | LITX300 | 85641 |  | 1.2% | CNano (1:1 LB101:LB107) | [6 empty] | Targaray NCM111 |  |  | EC:DMC:EMC w/ 1% VC |  | 160 | 150 | 96 | 2 | 2 | 9.6 | 21 | 25 | 3.2 | 55.69375 |  | 52.8 | 41.472 | 23.43051 | 97.27119 | 103 | 2.976437 | 6.63552 | 0.00663552 | 0.041472 | 252.6667 |  | 15.1 | 0.00145151 | 148.2928 | 148.534 | 148.534 | 142.988 | 137.6833 | 130.4495 | 119.8399 | 94.5216 | 63.89853 | 78.36613 | 135.9954 | 128.5204 | 119.3576 | 106.0957 | 84.87654 | 61.48727 | 4.0174 | 12.3902 | 10.9426 | 1.4476 | 3.7832 | 13.9655 | 12.2012 | 1.7643 | 3.6811 | 30.2137 | 26.5713 | 3.6424 | [17 empty] | 0.8%LITX300 ; 1.2% CNano (1:1 LB101:LB107) | 2 | FALSE
E0146A | 1 | 2018-03-15 |  | 78 | QN | 1% | LITXHP | 86071 |  |  | qualification of new commercial trial lot86615 | N/A |  |  |  | 2 Step Thinky | 1% LITXHP | Targaray NCM622 |  |  | EC:DMC:EMC w/ 1% VC |  | 160 | 200 | 98 | 1 | 1 | 17.74 | 38 | 25 | 3.5 | 62.89306 |  | 62.44 | 43.806 | 24.74915 | 110.155 | 110 | 3.507533 | 7.00896 | 0.00700896 | 0.043806 | 7800 |  | 100 | 0.0002310374 | 173.4922 | 173.7205 | 173.4922 | 166.1873 | 160.252 | 152.2622 | 134.6847 | 88.11578 | 49.76487 | 116.6507 | 159.7955 | 152.7188 | 145.1856 | 135.3696 | 119.39 | 90.1703 | 4.0529 | 10.8299 | 9.0449 | 1.785 | 3.79 | 16.3918 | 14.0843 | 2.3075 | 3.6884 | 19.9467 | 16.7129 | 3.2338 | [17 empty] | 1%LITXHP qualification of new commercial trial lot86615 | 2 | FALSE
E0146A | 2 | 2018-03-15 |  | 78 | QN | 1% | LITXHP | 86071 |  |  | qualification of new commercial trial lot86615 | N/A |  |  |  | 2 Step Thinky | 1% LITXHP | Targaray NCM622 |  |  | EC:DMC:EMC w/ 1% VC |  | 160 | 200 | 98 | 1 | 1 | 17.74 | 38 | 25 | 3.5 | 62.89306 |  | 62.26 | 43.6296 | 24.64949 | 109.8644 | 110 | 3.493409 | 6.980736 | 0.006980736 | 0.0436296 | 7500 |  | 88 | 0.0002617171 | 173.5061 | 173.7353 | 173.5061 | 166.4008 | 160.4415 | 152.4195 | 134.0833 | 85.95082 | 49.50767 | 116.8931 | 159.7539 | 152.8779 | 145.5434 | 136.3753 | 121.7064 | 94.66051 | 4.0537 | 9.1163 | 7.5532 | 1.5631 | 3.7906 | 11.5629 | 9.5301 | 2.0328 | 3.6925 | 24.306 | 20.5574 | 3.7486 | [17 empty] | 1%LITXHP qualification of new commercial trial lot86615 | 2 | FALSE
E0146A | 3 | 2018-03-15 |  | 78 | QN | 1% | LITXHP | 86071 |  |  | qualification of new commercial trial lot86615 | N/A |  |  |  | 2 Step Thinky | 1% LITXHP | Targaray NCM622 |  |  | EC:DMC:EMC w/ 1% VC |  | 160 | 200 | 98 | 1 | 1 | 17.74 | 38 | 25 | 3.5 | 62.89306 |  | 62.51 | 43.8746 | 24.78791 | 110.268 | 110 | 3.513026 | 7.019936 | 0.007019936 | 0.0438746 | 8400 |  | 105 | 0.0002203047 | 173.4489 | 173.9047 | 173.4489 | 166.3833 | 160.2294 | 152.2521 | 134.93 | 88.66178 | 51.73836 | 114.6449 | 159.7735 | 152.9359 | 145.4144 | 135.8417 | 119.2034 | 88.66178 | 4.0525 | 9.6978 | 7.9256 | 1.7722 | 3.7887 | 15.8295 | 13.3616 | 2.4679 | 3.6875 | 19.473 | 15.9631 | 3.5099 | [17 empty] | 1%LITXHP qualification of new commercial trial lot86615 | 2 | FALSE
E0146A | 4 | 2018-03-15 |  | 78 | QN | 1% | LITXHP | 86071 |  |  | qualification of new commercial trial lot86615 | N/A |  |  |  | 2 Step Thinky | 1% LITXHP | Targaray NCM622 |  |  | EC:DMC:EMC w/ 1% VC |  | 160 | 200 | 98 | 1 | 1 | 17.74 | 38 | 25 | 3.5 | 62.89306 |  | 62.91 | 44.2666 | 25.00938 | 110.9136 | 111 | 3.495859 | 7.082656 | 0.007082656 | 0.0442666 | 7519 |  | 116 | 0.0002008053 | 174.8497 | 175.7533 | 175.5274 | 168.2984 | 162.199 | 153.6147 | 130.5725 | 83.35856 | 49.02116 | 119.2773 | 161.7472 | 154.9701 | 147.0635 | 136.6719 | 117.0182 | 85.8435 | 4.0557 | 8.7467 | 7.0771 | 1.6696 | 3.7935 | 12.1849 | 9.9763 | 2.2086 | 3.6921 | 21.2596 | 17.7577 | 3.5019 | [17 empty] | 1%LITXHP qualification of new commercial trial lot86615 | 2 | FALSE
E0147A | 5 | 2018-03-15 |  | 78 | QN | 1% | LITXHP | 86615, pellet 1 |  |  | qualification of new commercial trial lot86615 | N/A |  |  |  | 2 Step Thinky | 1% LITXHP | Targaray NCM622 |  |  | EC:DMC:EMC w/ 1% VC |  | 160 | 200 | 98 | 1 | 1 | 18.07 | 38 | 25 | 3.5 | 63.22306 |  | 62.79 | 43.8256 | 24.76023 | 110.1872 | 110 | 3.509102 | 7.012096 | 0.007012096 | 0.0438256 | 7200 |  | 105 | 0.0002193268 | 174.3273 | 174.7837 | 174.5555 | 167.2538 | 161.3212 | 153.5632 | 135.5372 | 89.90179 | 53.8498 | 113.8604 | 160.8649 | 153.5632 | 145.3488 | 134.1682 | 111.8068 | 80.31835 | 4.0545 | 8.9905 | 7.3905 | 1.6 | 3.7929 | 10.6919 | 8.7103 | 1.9816 | 3.6931 | 22.85 | 19.2358 | 3.6142 | [17 empty] | 1%LITXHP qualification of new commercial trial lot86615 | 2 | FALSE
E0147A | 6 | 2018-03-15 |  | 78 | QN | 1% | LITXHP | 86615, pellet 1 |  |  | qualification of new commercial trial lot86615 | N/A |  |  |  | 2 Step Thinky | 1% LITXHP | Targaray NCM622 |  |  | EC:DMC:EMC w/ 1% VC |  | 160 | 200 | 98 | 1 | 1 | 18.07 | 38 | 25 | 3.5 | 63.22306 |  | 62.68 | 43.7178 | 24.69932 | 110.0097 | 110 | 3.500471 | 6.994848 | 0.006994848 | 0.0437178 | 8500 |  | 130 | 0.0001768071 | 0 | 0 | 0 | 0 | 0 | 0 | 0 | 0 | 0 | 0 | 0 | 0 | 0 | 0 | 0 | 0 |  |  |  | 0 |  |  |  | 0 |  |  |  | 0 | [17 empty] | 1%LITXHP qualification of new commercial trial lot86615 | 2 | FALSE
E0147A | 7 | 2018-03-15 |  | 78 | QN | 1% | LITXHP | 86615, pellet 1 |  |  | qualification of new commercial trial lot86615 | N/A |  |  |  | 2 Step Thinky | 1% LITXHP | Targaray NCM622 |  |  | EC:DMC:EMC w/ 1% VC |  | 160 | 200 | 98 | 1 | 1 | 18.07 | 38 | 25 | 3.5 | 63.22306 |  | 62.64 | 43.6786 | 24.67718 | 109.9451 | 110 | 3.497332 | 6.988576 | 0.006988576 | 0.0436786 | 8050 |  | 115 | 0.0001997285 | 175.6009 | 176.0588 | 175.8298 | 168.5036 | 162.3221 | 153.6221 | 134.8486 | 89.28858 | 52.65737 | 115.6173 | 161.4063 | 154.08 | 145.6091 | 134.6197 | 113.7857 | 83.56495 | 4.0557 | 8.7783 | 7.1733 | 1.605 | 3.7931 | 10.4453 | 8.5134 | 1.9319 | 3.6944 | 23.7619 | 19.9509 | 3.811 | [17 empty] | 1%LITXHP qualification of new commercial trial lot86615 | 2 | FALSE
E0147A | 8 | 2018-03-15 |  | 78 | QN | 1% | LITXHP | 86615, pellet 1 |  |  | qualification of new commercial trial lot86615 | N/A |  |  |  | 2 Step Thinky | 1% LITXHP | Targaray NCM622 |  |  | EC:DMC:EMC w/ 1% VC |  | 160 | 200 | 98 | 1 | 1 | 18.07 | 38 | 25 | 3.5 | 63.22306 |  | 62.97 | 44.002 | 24.85989 | 110.4778 | 110 | 3.523227 | 7.04032 | 0.00704032 | 0.044002 | 7300 |  | 90 | 0.0002566883 | 176.8101 | 176.1284 | 176.3556 | 169.0832 | 162.9471 | 154.5384 | 135.4484 | 91.13222 | 54.9975 | 113.8585 | 162.0381 | 154.3112 | 145.4479 | 132.494 | 105.9043 | 74.3148 | 4.0529 | 8.8831 | 7.3015 | 1.5816 | 3.7916 | 9.9528 | 8.0989 | 1.8539 | 3.6918 | 22.4245 | 18.837 | 3.5875 | [17 empty] | 1%LITXHP qualification of new commercial trial lot86615 | 2 | FALSE
E0148A | 9 | 2018-03-15 |  | 78 | QN | 1% | LITXHP | 86615, pellet 3 |  |  | qualification of new commercial trial lot86615 | N/A |  |  |  | 2 Step Thinky | 1% LITXHP | Targaray NCM622 |  |  | EC:DMC:EMC w/ 1% VC |  | 160 | 200 | 98 | 1 | 1 | 17.92 | 38 | 25 | 3.5 | 63.07306 |  | 62.87 | 44.051 | 24.88757 | 110.5585 | 111 | 3.478833 | 7.04816 | 0.00704816 | 0.044051 | 6900 |  | 100 | 0.0002315963 | 0 | 0 | 0 | 0 | 0 | 0 | 0 | 0 | 0 | 0 | 0 | 0 | 0 | 0 | 0 | 0 |  |  |  | 0 |  |  |  | 0 |  |  |  | 0 | [17 empty] | 1%LITXHP qualification of new commercial trial lot86615 | 2 | FALSE
E0148A | 10 | 2018-03-15 |  | 78 | QN | 1% | LITXHP | 86615, pellet 3 |  |  | qualification of new commercial trial lot86615 | N/A |  |  |  | 2 Step Thinky | 1% LITXHP | Targaray NCM622 |  |  | EC:DMC:EMC w/ 1% VC |  | 160 | 200 | 98 | 1 | 1 | 17.92 | 38 | 25 | 3.5 | 63.07306 |  | 62.82 | 44.002 | 24.85989 | 110.4778 | 111 | 3.474963 | 7.04032 | 0.00704032 | 0.044002 | 7200 |  | 105 | 0.0002203757 | 174.5375 | 174.7648 | 172.7194 | 167.7196 | 161.5836 | 152.9476 | 130.4486 | 84.08709 | 49.31594 | 118.4037 | 160.9018 | 153.8566 | 146.357 | 136.1302 | 118.4037 | 88.17781 | 4.054 | 9.7979 | 8.0962 | 1.7017 | 3.7919 | 13.2943 | 10.9865 | 2.3078 | 3.6905 | 22.421 | 18.8323 | 3.5887 | [17 empty] | 1%LITXHP qualification of new commercial trial lot86615 | 2 | FALSE
E0148A | 11 | 2018-03-15 |  | 78 | QN | 1% | LITXHP | 86615, pellet 3 |  |  | qualification of new commercial trial lot86615 | N/A |  |  |  | 2 Step Thinky | 1% LITXHP | Targaray NCM622 |  |  | EC:DMC:EMC w/ 1% VC |  | 160 | 200 | 98 | 1 | 1 | 17.92 | 38 | 25 | 3.5 | 63.07306 |  | 62.89 | 44.0706 | 24.89864 | 110.5908 | 111 | 3.480381 | 7.051296 | 0.007051296 | 0.0440706 | 6600 |  | 115 | 0.0002014583 | 171.316 | 175.1735 | 174.9466 | 167.6855 | 161.7859 | 153.8441 | 141.3641 | 101.4282 | 62.85369 | 104.8318 | 161.559 | 154.9786 | 147.9444 | 138.4143 | 123.2114 | 94.16709 | 4.0543 | 9.3537 | 7.4808 | 1.8729 | 3.7911 | 14.513 | 12.0779 | 2.4351 | 3.6909 | 18.3333 | 15.0108 | 3.3225 | [17 empty] | 1%LITXHP qualification of new commercial trial lot86615 | 2 | FALSE
E0148A | 12 | 2018-03-15 |  | 78 | QN | 1% | LITXHP | 86615, pellet 3 |  |  | qualification of new commercial trial lot86615 | N/A |  |  |  | 2 Step Thinky | 1% LITXHP | Targaray NCM622 |  |  | EC:DMC:EMC w/ 1% VC |  | 160 | 200 | 98 | 1 | 1 | 17.92 | 38 | 25 | 3.5 | 63.07306 |  | 63.11 | 44.2862 | 25.02045 | 110.9459 | 111 | 3.497407 | 7.085792 | 0.007085792 | 0.0442862 | 7030 |  | 95 | 0.0002448051 | 172.74 | 172.9658 | 172.74 | 165.5143 | 159.6434 | 151.5145 | 127.805 | 80.61202 | 47.19303 | 118.7729 | 159.4176 | 152.1919 | 144.2887 | 133.676 | 112.6762 | 80.38622 | 4.052 | 9.6561 | 7.9122 | 1.7439 | 3.7893 | 13.9167 | 11.495 | 2.4217 | 3.6873 | 20.3572 | 16.8496 | 3.5076 | [17 empty] | 1%LITXHP qualification of new commercial trial lot86615 | 2 | FALSE
E0149A | 13 | 2018-03-15 |  | 78 | QN | 1% | LITXHP | 86615, pellet 5 |  |  | qualification of new commercial trial lot86615 | N/A |  |  |  | 2 Step Thinky | 1% LITXHP | Targaray NCM622 |  |  | EC:DMC:EMC w/ 1% VC |  | 160 | 200 | 98 | 1 | 1 | 17.66 | 37 | 25 | 3.5 | 62.81306 |  | 63.09 | 44.5214 | 25.15333 | 110.3333 | 110 | 3.515982 | 7.123424 | 0.007123424 | 0.0445214 | 6100 |  | 120 | 0.0001930694 | 0 | 0 | 0 | 0 | 0 | 0 | 0 | 0 | 0 | 0 | 0 | 0 | 0 | 0 | 0 | 0 |  |  |  | 0 |  |  |  | 0 |  |  |  | 0 | [17 empty] | 1%LITXHP qualification of new commercial trial lot86615 | 2 | FALSE
E0149A | 14 | 2018-03-15 |  | 78 | QN | 1% | LITXHP | 86615, pellet 5 |  |  | qualification of new commercial trial lot86615 | N/A |  |  |  | 2 Step Thinky | 1% LITXHP | Targaray NCM622 |  |  | EC:DMC:EMC w/ 1% VC |  | 160 | 200 | 98 | 1 | 1 | 17.66 | 37 | 25 | 3.5 | 62.81306 |  | 62.75 | 44.1882 | 24.96508 | 109.7845 | 110 | 3.489668 | 7.070112 | 0.007070112 | 0.0441882 | 6400 |  | 86 | 0.0002678038 | 170.6338 | 173.8021 | 173.5758 | 166.334 | 159.9975 | 150.719 | 125.3728 | 77.16992 | 45.93987 | 120.3941 | 159.0922 | 151.3979 | 142.572 | 130.5778 | 107.0422 | 75.58579 | 4.0522 | 9.4128 | 7.772 | 1.6408 | 3.7894 | 11.0733 | 9.0551 | 2.0182 | 3.6901 | 23.8226 | 19.7011 | 4.1215 | [17 empty] | 1%LITXHP qualification of new commercial trial lot86615 | 2 | FALSE
E0149A | 15 | 2018-03-15 |  | 78 | QN | 1% | LITXHP | 86615, pellet 5 |  |  | qualification of new commercial trial lot86615 | N/A |  |  |  | 2 Step Thinky | 1% LITXHP | Targaray NCM622 |  |  | EC:DMC:EMC w/ 1% VC |  | 160 | 200 | 98 | 1 | 1 | 17.66 | 37 | 25 | 3.5 | 62.81306 |  | 62.58 | 44.0216 | 24.87096 | 109.5101 | 110 | 3.476511 | 7.043456 | 0.007043456 | 0.0440216 | 5500 |  | 77 | 0.0002982146 | 0 | 0 | 0 | 0 | 0 | 0 | 0 | 0 | 0 | 0 | 0 | 0 | 0 | 0 | 0 | 0 |  |  |  | 0 |  |  |  | 0 |  |  |  | 0 | [17 empty] | 1%LITXHP qualification of new commercial trial lot86615 | 2 | FALSE
E0149A | 16 | 2018-03-15 |  | 78 | QN | 1% | LITXHP | 86615, pellet 5 |  |  | qualification of new commercial trial lot86615 | N/A |  |  |  | 2 Step Thinky | 1% LITXHP | Targaray NCM622 |  |  | EC:DMC:EMC w/ 1% VC |  | 160 | 200 | 98 | 1 | 1 | 17.66 | 37 | 25 | 3.5 | 62.81306 |  | 63.09 | 44.5214 | 25.15333 | 110.3333 | 110 | 3.515982 | 7.123424 | 0.007123424 | 0.0445214 | 5000 |  | 95 | 0.0002438772 | 172.0521 | 173.3998 | 173.1751 | 165.9876 | 159.6985 | 150.4894 | 126.9053 | 79.0631 | 46.49449 | 119.2685 | 158.8 | 151.3879 | 142.8527 | 130.7237 | 106.241 | 75.69394 | 4.0526 | 8.328 | 6.806 | 1.522 | 3.7897 | 9.2283 | 7.5134 | 1.7149 | 3.689 | 19.1609 | 14.5421 | 4.6188 | [17 empty] | 1%LITXHP qualification of new commercial trial lot86615 | 2 | FALSE
E0150A | 33 | 2018-03-23 |  | 64 | DL/OM | 0.5% | SuperP |  |  | 1% | 1% LB107 + 0.5% LB101 |  |  |  |  | 3 Step Thinky | Thinky vs Overhead mixer | Targaray NCM622 |  |  | EC:DMC:EMC w/ 1% VC |  | 160 | 175 | 96 | 2 | 2 | 9.6 | 20 | 25 | 3.5 | 55.69375 |  | 55.2 | 43.776 | 24.7322 | 93.60775 | 94 | 3.481448 | 7.00416 | 0.00700416 | 0.043776 |  |  |  | #DIV/0! | 167.6718 | 168.814 | 169.0424 | 161.9609 | 155.5647 | 143.686 | 116.2738 | 73.09942 | 44.54496 | 119.4719 | 157.3922 | 150.5391 | 143.0007 | 132.2643 | 113.5325 | 84.5212 | [29 empty] | 0.5%SuperP ; 1% 1% LB107 + 0.5% LB101 | 2 | FALSE
E0150B | 34 | 2018-03-23 |  | 64 | DL/OM | 0.5% | SuperP |  |  | 1% | 1% LB107 + 0.5% LB101 |  |  |  |  | 3 Step Thinky | Thinky vs Overhead mixer | Targaray NCM622 |  |  | EC:DMC:EMC w/ 1% VC |  | 160 | 175 | 96 | 2 | 2 | 9.6 | 20 | 25 | 3.5 | 55.69375 |  | 55.5 | 44.064 | 24.89492 | 94.09201 | 93 | 3.552357 | 7.05024 | 0.00705024 | 0.044064 |  |  |  | #DIV/0! | 172.0225 | 172.4764 | 172.7033 | 165.4412 | 158.8598 | 147.9666 | 111.6558 | 67.6289 | 41.75744 | 124.8184 | 159.7676 | 152.7324 | 145.2433 | 134.35 | 113.2444 | 85.55737 | [29 empty] | 0.5%SuperP ; 1% 1% LB107 + 0.5% LB101 | 2 | FALSE
E0150C | 35 | 2018-03-23 |  | 64 | DL/OM | 0.5% | SuperP |  |  | 1% | 1% LB107 + 0.5% LB101 |  |  |  |  | 3 Step Thinky | Thinky vs Overhead mixer | Targaray NCM622 |  |  | EC:DMC:EMC w/ 1% VC |  | 160 | 175 | 96 | 2 | 2 | 9.6 | 20 | 25 | 3.5 | 55.69375 |  | 55.5 | 44.064 | 24.89492 | 94.09201 | 93 | 3.552357 | 7.05024 | 0.00705024 | 0.044064 |  |  |  | #DIV/0! | 170.6609 | 170.207 | 171.1147 | 163.6256 | 157.0443 | 146.1511 | 109.3863 | 65.13253 | 39.71496 | 124.8184 | 158.6329 | 151.8246 | 144.1086 | 132.9884 | 109.3863 | 78.52215 | [29 empty] | 0.5%SuperP ; 1% 1% LB107 + 0.5% LB101 | 2 | FALSE
E0150D | 36 | 2018-03-23 |  | 64 | DL/OM | 0.5% | SuperP |  |  | 1% | 1% LB107 + 0.5% LB101 |  |  |  |  | 3 Step Thinky | Thinky vs Overhead mixer | Targaray NCM622 |  |  | EC:DMC:EMC w/ 1% VC |  | 160 | 175 | 96 | 2 | 2 | 9.6 | 20 | 25 | 3.5 | 55.69375 |  | 56.8 | 45.312 | 25.6 | 96.19048 | 95 | 3.555556 | 7.24992 | 0.00724992 | 0.045312 |  |  |  | #DIV/0! | 145.4361 | 168.3881 | 168.3881 | 161.3259 | 154.9258 | 144.774 | 110.7874 | 67.53178 | 40.38665 | 122.2634 | 156.25 | 149.4085 | 141.4636 | 128.6635 | 103.946 | 77.02154 | [29 empty] | 0.5%SuperP ; 1% 1% LB107 + 0.5% LB101 | 2 | FALSE
E0151A | 5 | 2018-03-31 |  | 64 | DL/OM/KP | 0.5% | SuperP |  |  | 1% | 1% LB107 + 0.5% LB101 |  |  |  |  | Overhead mixer | Thinky vs Overhead mixer | Targaray NCM622 |  |  | EC:DMC:EMC w/ 1% VC |  | 160 | 175 | 96 | 2 | 2 | 9.6 | 20 | 25 | 3.5 | 55.69375 |  | 55.5 | 44.064 | 24.89492 | 94.09201 | 95 | 3.457627 | 7.05024 | 0.00705024 | 0.044064 | 407 |  | 10.3 | 0.002050777 | 169.2992 | 169.98 | 169.98 | 163.1718 | 157.4982 | 148.8744 | 119.5988 | 73.75635 | 45.38853 | 117.7832 | 156.5904 | 149.5552 | 141.6122 | 130.9459 | 111.8827 | 84.87654 | 4.0528 | 8.6472 | 6.8831 | 1.7641 | 3.7897 | 11.1436 | 8.8391 | 2.3045 | 3.6904 | 23.1856 | 19.1481 | 4.0375 | [17 empty] | 0.5%SuperP ; 1% 1% LB107 + 0.5% LB101 | 2 | FALSE
E0151B | 6 | 2018-03-31 |  | 64 | DL/OM/KP | 0.5% | SuperP |  |  | 1% | 1% LB107 + 0.5% LB101 |  |  |  |  | Overhead mixer | Thinky vs Overhead mixer | Targaray NCM622 |  |  | EC:DMC:EMC w/ 1% VC |  | 160 | 175 | 96 | 2 | 2 | 9.6 | 20 | 25 | 3.5 | 55.69375 |  | 55.6 | 44.16 | 24.94915 | 94.25343 | 94 | 3.511987 | 7.0656 | 0.0070656 | 0.04416 | 402 |  | 9.8 | 0.002159526 | 168.9312 | 169.3841 | 169.3841 | 162.5906 | 156.9293 | 148.3243 | 120.0181 | 76.08696 | 47.55435 | 115.0362 | 155.7971 | 148.5507 | 140.3986 | 128.8496 | 107.337 | 80.61594 | 4.0514 | 8.6328 | 6.8739 | 1.7589 | 3.7884 | 11.0445 | 8.7773 | 2.2672 | 3.6881 | 23.0068 | 18.8178 | 4.189 | [17 empty] | 0.5%SuperP ; 1% 1% LB107 + 0.5% LB101 | 2 | FALSE
E0151C | 7 | 2018-03-31 |  | 64 | DL/OM/KP | 0.5% | SuperP |  |  | 1% | 1% LB107 + 0.5% LB101 |  |  |  |  | Overhead mixer | Thinky vs Overhead mixer | Targaray NCM622 |  |  | EC:DMC:EMC w/ 1% VC |  | 160 | 175 | 96 | 2 | 2 | 9.6 | 20 | 25 | 3.5 | 55.69375 |  | 56 | 44.544 | 25.1661 | 94.89911 | 95 | 3.495292 | 7.12704 | 0.00712704 | 0.044544 | 338 |  | 9 | 0.00236942 | 169.2708 | 169.9443 | 169.9443 | 162.9849 | 157.3725 | 148.3926 | 117.861 | 72.51257 | 43.77694 | 119.657 | 156.4745 | 149.0661 | 140.9842 | 129.5348 | 109.3301 | 80.81897 | 4.0529 | 8.8283 | 7.0947 | 1.7336 | 3.79 | 11.1058 | 8.9017 | 2.2041 | 3.6909 | 24.4127 | 19.939 | 4.4737 | [17 empty] | 0.5%SuperP ; 1% 1% LB107 + 0.5% LB101 | 2 | FALSE
E0151D | 8 | 2018-03-31 |  | 64 | DL/OM/KP | 0.5% | SuperP |  |  | 1% | 1% LB107 + 0.5% LB101 |  |  |  |  | Overhead mixer | Thinky vs Overhead mixer | Targaray NCM622 |  |  | EC:DMC:EMC w/ 1% VC |  | 160 | 175 | 96 | 2 | 2 | 9.6 | 20 | 25 | 3.5 | 55.69375 |  | 55.8 | 44.352 | 25.05763 | 94.57627 | 94 | 3.527256 | 7.09632 | 0.00709632 | 0.044352 | 371 |  | 7.5 | 0.002832542 | 171.131 | 140.6926 | 171.3564 | 164.3669 | 158.7302 | 149.7114 | 112.509 | 68.3171 | 42.1627 | 123.1061 | 158.5047 | 151.0642 | 142.7219 | 131.4484 | 109.5779 | 81.61977 | 4.0545 | 9.1906 | 7.288 | 1.9026 | 3.791 | 12.9251 | 10.3895 | 2.5356 | 3.6915 | 21.6742 | 17.8272 | 3.847 | [17 empty] | 0.5%SuperP ; 1% 1% LB107 + 0.5% LB101 | 2 | FALSE
E0152A | 2 | 2018-04-03 |  | 70 | QN | 2% | LITXHP | 86071 |  |  | qualification of new commercial trial lot86615 | N/A |  |  |  | 2 Step Thinky | 2% LITXHP | TODA NCM111 |  |  | EC:DMC:EMC w/ 1% VC |  | 160 | 175 | 96.5 | 2 | 1.5 | 17.68 | 38 | 25 | 3.5 | 63.53492 |  | 63.32 | 44.0426 | 24.88282 | 111.6723 | 110 | 3.581293 | 7.046816 | 0.007046816 | 0.0440426 | 1920 |  | 68 | 0.00034556 | 159.1641 | 158.71 | 158.71 | 153.9419 | 149.4008 | 143.0433 | 133.053 | 98.31391 | 62.6666 | 90.14 | 147.1303 | 140.3187 | 132.5989 | 123.5168 | 110.3477 | 85.59894 | 4.0159 | 13.4459 | 11.6921 | 1.7538 | 3.7858 | 21.6523 | 19.1203 | 2.532 | 3.6939 | 27.7056 | 21.829 | 5.8766 | [17 empty] | 2%LITXHP qualification of new commercial trial lot86615 | 2 | FALSE
E0152B | 3 | 2018-04-03 |  | 70 | QN | 2% | LITXHP | 86071 |  |  | qualification of new commercial trial lot86615 | N/A |  |  |  | 2 Step Thinky | 2% LITXHP | TODA NCM111 |  |  | EC:DMC:EMC w/ 1% VC |  | 160 | 175 | 96.5 | 2 | 1.5 | 17.68 | 38 | 25 | 3.5 | 63.53492 |  | 63.84 | 44.5444 | 25.16633 | 112.5117 | 110 | 3.622097 | 7.127104 | 0.007127104 | 0.0445444 | 1880 |  | 81 | 0.0002926904 | 160.065 | 160.065 | 159.8405 | 155.1261 | 150.1872 | 144.1259 | 137.84 | 110.4516 | 77.00182 | 77.22632 | 148.6158 | 142.5544 | 135.8195 | 127.9622 | 116.7375 | 96.08391 | 4.0174 | 10.3725 | 8.6919 | 1.6806 | 3.7859 | 14.9361 | 12.4111 | 2.525 | 3.6953 | 26.6538 | 20.4881 | 6.1657 | [17 empty] | 2%LITXHP qualification of new commercial trial lot86615 | 2 | FALSE
E0152C | 4 | 2018-04-03 |  | 70 | QN | 2% | LITXHP | 86071 |  |  | qualification of new commercial trial lot86615 | N/A |  |  |  | 2 Step Thinky | 2% LITXHP | TODA NCM111 |  |  | EC:DMC:EMC w/ 1% VC |  | 160 | 175 | 96.5 | 2 | 1.5 | 17.68 | 38 | 25 | 3.5 | 63.53492 |  | 63.34 | 44.0619 | 24.89373 | 111.7046 | 110 | 3.582863 | 7.049904 | 0.007049904 | 0.0440619 | 2080 |  | 66 | 0.0003561538 | 159.7752 | 159.5483 | 159.5483 | 154.7822 | 150.0162 | 144.3424 | 136.626 | 105.3064 | 69.67471 | 84.19973 | 148.4276 | 142.5268 | 135.9451 | 128.0017 | 115.9732 | 94.41263 | 4.0174 | 9.9491 | 8.4227 | 1.5264 | 3.7876 | 14.3483 | 12.011 | 2.3373 | 3.6948 | 25.8941 | 19.8344 | 6.0597 | [17 empty] | 2%LITXHP qualification of new commercial trial lot86615 | 2 | FALSE
E0152D | 37 | 2018-04-03 |  | 70 | QN | 2% | LITXHP | 86071 |  |  | qualification of new commercial trial lot86615 | N/A |  |  |  | 2 Step Thinky | 2% LITXHP | TODA NCM111 |  |  | EC:DMC:EMC w/ 1% VC |  | 160 | 175 | 96.5 | 2 | 1.5 | 17.68 | 38 | 25 | 3.5 | 63.53492 |  | 63.76 | 44.4672 | 25.12271 | 112.3826 | 110 | 3.615819 | 7.114752 | 0.007114752 | 0.0444672 | 1880 |  | 38 | 0.0006230432 | 160.118 | 159.6682 | 159.6682 | 154.9457 | 150.448 | 144.601 | 135.6056 | 103.447 | 68.58988 | 85.23136 | 148.424 | 142.1272 | 134.9309 | 125.9355 | 111.318 | 86.80556 | 4.0185 | 10.088 | 8.4997 | 1.5883 | 3.7872 | 15.411 | 12.9427 | 2.4683 | 3.6955 | 24.2103 | 18.5358 | 5.6745 | [17 empty] | 2%LITXHP qualification of new commercial trial lot86615 | 2 | FALSE
E0153A | 9 | 2018-04-03 |  | 70 | QN | 2% | LITXHP | 86615, pellet 1 |  |  | qualification of new commercial trial lot86615 | N/A |  |  |  | 2 Step Thinky | 2% LITXHP | TODA NCM111 |  |  | EC:DMC:EMC w/ 1% VC |  | 160 | 175 | 96.5 | 2 | 1.5 | 17.87 | 38 | 25 | 3.5 | 63.72492 |  | 63.69 | 44.2163 | 24.98096 | 111.9629 | 110 | 3.595417 | 7.074608 | 0.007074608 | 0.0442163 | 1930 |  | 52 | 0.0004523696 | 160.5743 | 160.3481 | 160.3481 | 155.5987 | 150.8493 | 144.9692 | 136.6012 | 104.2602 | 69.20525 | 85.26267 | 149.0401 | 142.4814 | 134.7919 | 125.067 | 107.4264 | 81.87026 | 4.0188 | 9.8262 | 8.4656 | 1.3606 | 3.7879 | 12.6922 | 10.7388 | 1.9534 | 3.6999 | 28.2678 | 23.2724 | 4.9954 | [17 empty] | 2%LITXHP qualification of new commercial trial lot86615 | 2 | FALSE
E0153B | 10 | 2018-04-03 |  | 70 | QN | 2% | LITXHP | 86615, pellet 1 |  |  | qualification of new commercial trial lot86615 | N/A |  |  |  | 2 Step Thinky | 2% LITXHP | TODA NCM111 |  |  | EC:DMC:EMC w/ 1% VC |  | 160 | 175 | 96.5 | 2 | 1.5 | 17.87 | 38 | 25 | 3.5 | 63.72492 |  | 63.55 | 44.0812 | 24.90463 | 111.7369 | 110 | 3.584432 | 7.052992 | 0.007052992 | 0.0440812 | 1940 |  | 66 | 0.0003555564 | 159.7053 | 159.4784 | 159.2516 | 154.4876 | 149.4968 | 142.4644 | 132.0291 | 103.2186 | 68.73679 | 84.38972 | 147.0014 | 138.6078 | 127.492 | 106.6214 | 79.17207 | 55.8061 | 4.0154 | 10.0649 | 8.7446 | 1.3203 | 3.7861 | 11.3636 | 9.7294 | 1.6342 | 3.695 | 20.9415 | 15.0433 | 5.8982 | [17 empty] | 2%LITXHP qualification of new commercial trial lot86615 | 2 | FALSE
E0153C | 11 | 2018-04-03 |  | 70 | QN | 2% | LITXHP | 86615, pellet 1 |  |  | qualification of new commercial trial lot86615 | N/A |  |  |  | 2 Step Thinky | 2% LITXHP | TODA NCM111 |  |  | EC:DMC:EMC w/ 1% VC |  | 160 | 175 | 96.5 | 2 | 1.5 | 17.87 | 38 | 25 | 3.5 | 63.72492 |  | 63.9 | 44.41895 | 25.09545 | 112.3019 | 110 | 3.611896 | 7.107032 | 0.007107032 | 0.04441895 | 1930 |  | 42 | 0.0005620944 | 160.2919 | 160.0668 | 159.8417 | 155.114 | 149.936 | 141.3811 | 127.6482 | 97.25579 | 64.1618 | 89.82653 | 147.2345 | 138.4544 | 126.0723 | 103.1091 | 75.41826 | 52.90535 | 4.0156 | 10.3026 | 8.9933 | 1.3093 | 3.7861 | 11.4617 | 9.8841 | 1.5776 | 3.6948 | 19.0645 | 14.1079 | 4.9566 | [17 empty] | 2%LITXHP qualification of new commercial trial lot86615 | 2 | FALSE
E0153D | 16 | 2018-04-03 |  | 70 | QN | 2% | LITXHP | 86615, pellet 1 |  |  | qualification of new commercial trial lot86615 | N/A |  |  |  | 2 Step Thinky | 2% LITXHP | TODA NCM111 |  |  | EC:DMC:EMC w/ 1% VC |  | 160 | 175 | 96.5 | 2 | 1.5 | 17.87 | 38 | 25 | 3.5 | 63.72492 |  | 63.57 | 44.1005 | 24.91554 | 111.7692 | 110 | 3.586001 | 7.05608 | 0.00705608 | 0.0441005 | 1840 |  | 51 | 0.00046029 | 159.1819 | 158.9551 | 158.7284 | 153.9665 | 148.9779 | 141.2682 | 126.7559 | 90.47516 | 51.92685 | 101.3594 | 145.5766 | 134.6924 | 116.3252 | 85.03305 | 57.59572 | 38.09481 | 4.0143 | 11.787 | 10.4244 | 1.3626 | 3.7859 | 13.2122 | 11.5688 | 1.6434 | 3.6945 | 19.6326 | 14.9433 | 4.6893 | [17 empty] | 2%LITXHP qualification of new commercial trial lot86615 | 2 | FALSE
E0154A | 41 | 2018-04-03 |  | 70 | QN | 2% | LITXHP | 86615, pellet 3 |  |  | qualification of new commercial trial lot86615 | N/A |  |  |  | 2 Step Thinky | 2% LITXHP | TODA NCM111 |  |  | EC:DMC:EMC w/ 1% VC |  | 160 | 175 | 96.5 | 2 | 1.5 | 17.93 | 38 | 25 | 3.5 | 63.78492 |  | 63.98 | 44.43825 | 25.10636 | 112.3341 | 111 | 3.563966 | 7.11012 | 0.00711012 | 0.04443825 | 1970 |  | 38 | 0.0006210799 | 159.5472 | 159.0972 | 159.0972 | 154.3715 | 149.4208 | 143.57 | 132.7685 | 94.28814 | 59.40828 | 93.83808 | 147.6206 | 141.0947 | 133.6686 | 124.6674 | 111.1655 | 86.63708 | 4.0172 | 10.8769 | 9.2679 | 1.609 | 3.7866 | 14.9662 | 12.5201 | 2.4461 | 3.6963 | 28.553 | 22.2866 | 6.2664 | [17 empty] | 2%LITXHP qualification of new commercial trial lot86615 | 2 | FALSE
E0154B | 42 | 2018-04-03 |  | 70 | QN | 2% | LITXHP | 86615, pellet 3 |  |  | qualification of new commercial trial lot86615 | N/A |  |  |  | 2 Step Thinky | 2% LITXHP | TODA NCM111 |  |  | EC:DMC:EMC w/ 1% VC |  | 160 | 175 | 96.5 | 2 | 1.5 | 17.93 | 38 | 25 | 3.5 | 63.78492 |  | 62.98 | 43.47325 | 24.56116 | 110.7199 | 111 | 3.486572 | 6.95572 | 0.00695572 | 0.04347325 | 2130 |  | 68 | 0.0003411395 | 0 | 0 | 0 | 0 | 0 | 0 | 0 | 0 | 0 | 0 | 0 | 0 | 0 | 0 | 0 | 0 |  |  |  | 0 |  |  |  | 0 |  |  |  | 0 | [17 empty] | 2%LITXHP qualification of new commercial trial lot86615 | 2 | FALSE
E0154C | 43 | 2018-04-03 |  | 70 | QN | 2% | LITXHP | 86615, pellet 3 |  |  | qualification of new commercial trial lot86615 | N/A |  |  |  | 2 Step Thinky | 2% LITXHP | TODA NCM111 |  |  | EC:DMC:EMC w/ 1% VC |  | 160 | 175 | 96.5 | 2 | 1.5 | 17.93 | 38 | 25 | 3.5 | 63.78492 |  | 63.44 | 43.91715 | 24.81195 | 111.4625 | 111 | 3.522173 | 7.026744 | 0.007026744 | 0.04391715 | 2110 |  | 57 | 0.0004102301 | 159.1633 | 158.2525 | 158.9356 | 154.3816 | 149.8276 | 144.135 | 137.304 | 104.0596 | 67.17194 | 86.52656 | 148.6891 | 142.3134 | 135.7101 | 127.7405 | 115.4446 | 92.2191 | 4.0188 | 9.9642 | 8.4663 | 1.4979 | 3.7889 | 14.464 | 12.1419 | 2.3221 | 3.6969 | 25.8765 | 19.9826 | 5.8939 | [17 empty] | 2%LITXHP qualification of new commercial trial lot86615 | 2 | FALSE
E0154D | 44 | 2018-04-03 |  | 70 | QN | 2% | LITXHP | 86615, pellet 3 |  |  | qualification of new commercial trial lot86615 | N/A |  |  |  | 2 Step Thinky | 2% LITXHP | TODA NCM111 |  |  | EC:DMC:EMC w/ 1% VC |  | 160 | 175 | 96.5 | 2 | 1.5 | 17.93 | 38 | 25 | 3.5 | 63.78492 |  | 63.88 | 44.34175 | 25.05184 | 112.1727 | 111 | 3.556226 | 7.09468 | 0.00709468 | 0.04434175 | 2000 |  | 56 | 0.0004207264 | 159.4434 | 159.2179 | 159.2179 | 154.4819 | 149.746 | 143.6569 | 130.5767 | 92.01261 | 57.50788 | 95.84647 | 148.3929 | 142.5293 | 135.9892 | 127.8705 | 115.0158 | 90.885 | 4.0175 | 10.1356 | 8.4678 | 1.6678 | 3.7877 | 19.5243 | 17.1133 | 2.411 | 3.6955 | 21.7951 | 16.2494 | 5.5457 | [17 empty] | 2%LITXHP qualification of new commercial trial lot86615 | 2 | FALSE
E0155A | 45 | 2018-04-03 |  | 70 | QN | 2% | LITXHP | 86615, pellet 5 |  |  | qualification of new commercial trial lot86615 | N/A |  |  |  | 2 Step Thinky | 2% LITXHP | TODA NCM111 |  |  | EC:DMC:EMC w/ 1% VC |  | 160 | 175 | 96.5 | 2 | 1.5 | 18.02 | 37 | 25 | 3.5 | 63.87492 |  | 63.75 | 44.12945 | 24.93189 | 110.8176 | 110 | 3.5392 | 7.060712 | 0.007060712 | 0.04412945 | 1960 |  | 52 | 0.0004461423 | 160.6637 | 160.2105 | 160.4371 | 155.4517 | 150.693 | 145.2545 | 135.5104 | 101.2929 | 66.16896 | 88.60296 | 149.3334 | 142.7618 | 135.2838 | 126.2196 | 111.7168 | 86.56351 | 4.0195 | 10.3545 | 8.8197 | 1.5348 | 3.79 | 14.5459 | 12.2224 | 2.3235 | 3.6983 | 26.0226 | 20.5328 | 5.4898 | [17 empty] | 2%LITXHP qualification of new commercial trial lot86615 | 2 | FALSE
E0155B | 46 | 2018-04-03 |  | 70 | QN | 2% | LITXHP | 86615, pellet 5 |  |  | qualification of new commercial trial lot86615 | N/A |  |  |  | 2 Step Thinky | 2% LITXHP | TODA NCM111 |  |  | EC:DMC:EMC w/ 1% VC |  | 160 | 175 | 96.5 | 2 | 1.5 | 18.02 | 37 | 25 | 3.5 | 63.87492 |  | 63.98 | 44.3514 | 25.05729 | 111.1889 | 110 | 3.557 | 7.096224 | 0.007096224 | 0.0443514 | 1980 |  | 32 | 0.0007278817 | 160.3106 | 159.8597 | 159.8597 | 155.1248 | 150.3898 | 144.5276 | 135.7342 | 100.786 | 65.16142 | 88.83598 | 148.8115 | 142.4983 | 135.5087 | 126.9408 | 113.4124 | 89.51239 | 4.0178 | 9.6835 | 8.2648 | 1.4187 | 3.788 | 12.6866 | 10.5704 | 2.1162 | 3.6973 | 27.3265 | 21.5452 | 5.7813 | [17 empty] | 2%LITXHP qualification of new commercial trial lot86615 | 2 | FALSE
E0155C | 47 | 2018-04-03 |  | 70 | QN | 2% | LITXHP | 86615, pellet 5 |  |  | qualification of new commercial trial lot86615 | N/A |  |  |  | 2 Step Thinky | 2% LITXHP | TODA NCM111 |  |  | EC:DMC:EMC w/ 1% VC |  | 160 | 175 | 96.5 | 2 | 1.5 | 18.02 | 37 | 25 | 3.5 | 63.87492 |  | 63.43 | 43.82065 | 24.75743 | 110.301 | 110 | 3.514434 | 7.011304 | 0.007011304 | 0.04382065 | 2020 |  | 35 | 0.0006591504 | [45 empty] | 2%LITXHP qualification of new commercial trial lot86615 | 2 | FALSE
E0155D | 48 | 2018-04-03 |  | 70 | QN | 2% | LITXHP | 86615, pellet 5 |  |  | qualification of new commercial trial lot86615 | N/A |  |  |  | 2 Step Thinky | 2% LITXHP | TODA NCM111 |  |  | EC:DMC:EMC w/ 1% VC |  | 160 | 175 | 96.5 | 2 | 1.5 | 18.02 | 37 | 25 | 3.5 | 63.87492 |  | 63.53 | 43.91715 | 24.81195 | 110.4625 | 110 | 3.522173 | 7.026744 | 0.007026744 | 0.04391715 | 1970 |  | 57 | 0.0004054494 | 161.668 | 161.2126 | 161.2126 | 156.4309 | 151.6492 | 145.9566 | 137.7594 | 107.4751 | 72.86447 | 82.65564 | 150.0553 | 143.4519 | 135.9378 | 126.3743 | 109.5244 | 83.79414 | 4.0204 | 10.2573 | 8.7159 | 1.5414 | 3.7903 | 15.2852 | 12.8535 | 2.4317 | 3.6992 | 24.8007 | 19.5606 | 5.2401 | [17 empty] | 2%LITXHP qualification of new commercial trial lot86615 | 2 | FALSE
E0156A | 9 | 2018-03-30 | 10932-10-1 | 81.5 | KM |  | LITXHP | cmc | 18-16255F |  |  | N/A |  |  |  | 1 Step Thinky |  | Targaray NCM622 |  |  | EC:DMC:EMC w/ 1% VC |  | 160 | 200 | 98 | 1 | 1 | 17.565 | 35 | 30 | 3.5 | 71.74867 |  | 71.01 | 52.3761 | 29.59102 | 121.2712 | 120 | 3.552343 | 8.380176 | 0.008380176 | 0.0523761 | 10640 |  | 280 | 9.259481e-05 |  | 179.4712 | 179.0893 | 172.025 | 165.1517 | 142.6223 | 84.38964 | 46.77706 | 27.49346 | 143.9588 | 163.2424 | 154.4598 | 143.5769 | 122.3841 | 83.81686 | 46.01335 | 4.0488 | 11.7518 | 9.7203 | 2.0315 | 3.787 | 16.7145 | 14.5739 | 2.1406 | 3.6863 | 18.3814 | 15.5395 | 2.8419 | [17 empty] | 1% LITXHP | 1 | FALSE
E0156B | 10 | 2018-03-30 | 10932-10-1 | 81.5 | KM |  | LITXHP | cmc | 18-16255F |  |  | N/A |  |  |  | 1 Step Thinky |  | Targaray NCM622 |  |  | EC:DMC:EMC w/ 1% VC |  | 160 | 200 | 98 | 1 | 1 | 17.565 | 35 | 30 | 3.5 | 71.74867 |  | 71.19 | 52.5525 | 29.69068 | 121.5617 | 122 | 3.482369 | 8.4084 | 0.0084084 | 0.0525525 | 10810 |  | 260 | 9.999687e-05 |  | 178.1076 | 177.5367 | 170.6865 | 163.8362 | 147.091 | 86.77037 | 46.81033 | 27.0206 | 143.2853 | 161.1722 | 151.2773 | 139.6699 | 116.6453 | 75.16293 | 36.53489 | 4.0485 | 12.1847 | 10.352 | 1.8327 | 3.7864 | 18.0935 | 15.698 | 2.3955 | 3.6852 | 20.6706 | 17.6489 | 3.0217 | [17 empty] | 1% LITXHP | 1 | FALSE
E0156C | 11 | 2018-03-30 | 10932-10-1 | 81.5 | KM |  | LITXHP | cmc | 18-16255F |  |  | N/A |  |  |  | 1 Step Thinky |  | Targaray NCM622 |  |  | EC:DMC:EMC w/ 1% VC |  | 160 | 200 | 98 | 1 | 1 | 17.565 | 35 | 30 | 3.5 | 71.74867 |  | 71.85 | 53.1993 | 30.0561 | 122.6271 | 122 | 3.525229 | 8.511888 | 0.008511888 | 0.0531993 | 11550 |  | 280 | 9.380546e-05 |  | 179.1377 | 178.5738 | 171.8068 | 165.6037 | 147.1824 | 85.1515 | 46.80513 | 27.63194 | 143.6109 | 162.9721 | 153.9494 | 142.859 | 119.9264 | 80.07624 | 42.48176 | 4.0502 | 10.3951 | 8.682 | 1.7131 | 3.7874 | 14.7301 | 12.4709 | 2.2592 | 3.6869 | 20.6411 | 17.6552 | 2.9859 | [17 empty] | 1% LITXHP | 1 | FALSE
E0157A | 12 | 2018-04-02 |  | 64 | DL | 1% | LITXHP |  |  | 0.5% | SuperC |  |  |  |  | 3 Step Thinky |  | Targaray NCM622 |  |  | EC:DMC:EMC w/ 1% VC |  | 160 | 175 | 97 | 1.5 | 1.5 | 17.5 | 35 | 25 | 3.5 | 63.11856 |  | 62 | 43.165 | 24.38701 | 106.8321 | 94 | 4.261228 | 6.9064 | 0.0069064 | 0.043165 | 824 |  | 16.7 | 0.001337307 | 0 | 173.5202 | 173.2885 | 166.5701 | 66.48905 | 149.89 | 112.3596 | 69.26908 | 42.16379 | 124.4063 | 160.5467 | 153.8283 | 146.1833 | 134.1365 | 108.6528 | 79.23086 | 4.0491 | 10.4671 | 8.2257 | 2.2414 | 3.7855 | 13.7044 | 11.7939 | 1.9105 | 3.686 | 14.2187 | 11.7128 | 2.5059 | [17 empty] | 1%LITXHP ; 0.5% SuperC | 2 | FALSE
E0157B | 13 | 2018-04-02 |  | 64 | DL | 1% | LITXHP |  |  | 0.5% | SuperC |  |  |  |  | 3 Step Thinky |  | Targaray NCM622 |  |  | EC:DMC:EMC w/ 1% VC |  | 160 | 175 | 97 | 1.5 | 1.5 | 17.5 | 35 | 25 | 3.5 | 63.11856 |  | 62.1 | 43.262 | 24.44181 | 106.9935 | 93 | 4.344438 | 6.92192 | 0.00692192 | 0.043262 | 696 |  | 35 | 0.0006392396 | 171.5131 | 172.2066 | 171.9754 | 164.8098 | 158.7999 | 148.8604 | 116.2683 | 73.50562 | 45.0742 | 120.429 | 159.031 | 151.6342 | 143.0817 | 130.3685 | 105.4043 | 76.74171 | 4.0507 | 9.1726 | 7.1771 | 1.9955 | 3.7847 | 14.7548 | 12.0331 | 2.7217 | 3.6834 | 20.2414 | 16.3717 | 3.8697 | [17 empty] | 1%LITXHP ; 0.5% SuperC | 2 | FALSE
E0157C | 14 | 2018-04-02 |  | 64 | DL | 1% | LITXHP |  |  | 0.5% | SuperC |  |  |  |  | 3 Step Thinky |  | Targaray NCM622 |  |  | EC:DMC:EMC w/ 1% VC |  | 160 | 175 | 97 | 1.5 | 1.5 | 17.5 | 35 | 25 | 3.5 | 63.11856 |  | 63.5 | 44.62 | 25.20904 | 109.2534 | 93 | 4.48081 | 7.1392 | 0.0071392 | 0.04462 | 654 |  | 13.1 | 0.00175102 | 170.1031 | 170.1031 | 169.6549 | 162.2591 | 156.4321 | 147.0193 | 115.4191 | 71.26849 | 40.78888 | 123.2631 | 157.1044 | 149.0363 | 138.9511 | 118.5567 | 86.73241 | 59.83864 | 4.0467 | 8.8504 | 6.9478 | 1.9026 | 3.7838 | 13.1645 | 10.6107 | 2.5538 | 3.6802 | 19.2353 | 15.2408 | 3.9945 | [17 empty] | 1%LITXHP ; 0.5% SuperC | 2 | FALSE
E0157D | 15 | 2018-04-02 |  | 64 | DL | 1% | LITXHP |  |  | 0.5% | SuperC |  |  |  |  | 3 Step Thinky |  | Targaray NCM622 |  |  | EC:DMC:EMC w/ 1% VC |  | 160 | 175 | 97 | 1.5 | 1.5 | 17.5 | 35 | 25 | 3.5 | 63.11856 |  | 64.2 | 45.299 | 25.59266 | 110.3834 | 95 | 4.397363 | 7.24784 | 0.00724784 | 0.045299 | 785 |  | 30 | 0.0007740281 | 172.6307 | 173.0723 | 173.0723 | 166.2288 | 160.0477 | 147.4646 | 110.157 | 67.99267 | 43.04731 | 123.623 | 159.6062 | 150.9967 | 139.7382 | 117.6626 | 87.41915 | 61.37001 | 4.051 | 8.1506 | 6.4048 | 1.7458 | 3.7902 | 10.7201 | 8.5424 | 2.1777 | 3.687 | 20.8189 | 17.3034 | 3.5155 | [17 empty] | 1%LITXHP ; 0.5% SuperC | 2 | FALSE
E0157E |  |  |  | 64 | DL | 1% | LITXHP |  |  | 0.5% | SuperC |  |  |  |  | 3 Step Thinky |  | Targaray NCM622 |  |  | EC:DMC:EMC w/ 1% VC |  | 160 | 175 | 97 | 1.5 | 1.5 | 17.5 | 35 | 25 | 3.5 | 63.11856 |  | 64.2 | 45.299 | 25.59266 | 110.3834 | 95 | 4.397363 | 7.24784 | 0.00724784 | 0.045299 | 815 |  | 39 | 0.0005954062 | [45 empty] | 1%LITXHP ; 0.5% SuperC | 2 | FALSE
E0158A | 9 |  |  | 70 | DL | 1% | LITXHP |  |  | 0.5% | ABG1000-30A |  |  |  |  | 3 Step Thinky |  | Targaray NCM622 |  |  | EC:DMC:EMC w/ 1% VC |  | 160 | 175 | 97 | 1.5 | 1.5 | 7.756 | 16 | 25 | 3.5 | 53.37456 |  | 53.07 | 43.95458 | 24.8331 | 89.14609 | 89 | 3.507004 | 7.0327328 | 0.0070327328 | 0.04395458 | 2200 |  | 30.2 | 0.000673759 | 175.6358 | 176.3184 | 175.8634 | 169.2656 | 162.4404 | 151.7476 | 123.7641 | 78.94513 | 47.77659 | 120.8065 | 160.3928 | 151.065 | 140.5997 | 126.9492 | 99.87583 | 66.65972 | 4.0493 | 13.0317 | 10.8399 | 2.1918 | 3.7859 | 19.7253 | 17.1308 | 2.5945 | 3.6846 | 22.5877 | 19.1686 | 3.4191 | [17 empty] | 1%LITXHP ; 0.5% ABG1000-30A | 2 | FALSE
E0158B | 10 |  |  | 70 | DL | 1% | LITXHP |  |  | 0.5% | ABG1000-30A |  |  |  |  | 3 Step Thinky |  | Targaray NCM622 |  |  | EC:DMC:EMC w/ 1% VC |  | 160 | 175 | 97 | 1.5 | 1.5 | 7.756 | 16 | 25 | 3.5 | 53.37456 |  | 53.11 | 43.99338 | 24.85502 | 89.21065 | 86 | 3.660533 | 7.0389408 | 0.0070389408 | 0.04399338 | 1400 |  | 28.4 | 0.0007170304 | 177.2994 | 177.5267 | 177.2994 | 170.7075 | 164.5702 | 154.5687 | 120.7 | 75.92051 | 46.59792 | 123.4277 | 163.4337 | 156.1599 | 148.4314 | 137.0661 | 114.5627 | 84.78548 | 4.0525 | 9.9215 | 8.0152 | 1.9063 | 3.7893 | 15.8214 | 13.3182 | 2.5032 | 3.6886 | 19.402 | 16.2929 | 3.1091 | [17 empty] | 1%LITXHP ; 0.5% ABG1000-30A | 2 | FALSE
E0158C | 11 |  |  | 70 | DL | 1% | LITXHP |  |  | 0.5% | ABG1000-30A |  |  |  |  | 3 Step Thinky |  | Targaray NCM622 |  |  | EC:DMC:EMC w/ 1% VC |  | 160 | 175 | 97 | 1.5 | 1.5 | 7.756 | 16 | 25 | 3.5 | 53.37456 |  | 53.39 | 44.26498 | 25.00846 | 89.66263 | 90 | 3.484043 | 7.0823968 | 0.0070823968 | 0.04426498 | 1500 |  | 37 | 0.0005534232 | 176.6634 | 177.1152 | 176.8893 | 170.1119 | 164.2382 | 155.2017 | 125.1554 | 78.61745 | 47.66748 | 121.7667 | 161.9791 | 153.8462 | 144.8097 | 132.3846 | 108.6638 | 76.58424 | 4.052 | 11.4775 | 9.57 | 1.9075 | 3.7887 | 17.3051 | 14.8483 | 2.4568 | 3.6887 | 21.7768 | 18.7274 | 3.0494 | [17 empty] | 1%LITXHP ; 0.5% ABG1000-30A | 2 | FALSE
E0158D | 12 |  |  | 70 | DL | 1% | LITXHP |  |  | 0.5% | ABG1000-30A |  |  |  |  | 3 Step Thinky |  | Targaray NCM622 |  |  | EC:DMC:EMC w/ 1% VC |  | 160 | 175 | 97 | 1.5 | 1.5 | 7.756 | 16 | 25 | 3.5 | 53.37456 |  | 53.52 | 44.39108 | 25.07971 | 89.87248 | 90 | 3.493969 | 7.1025728 | 0.0071025728 | 0.04439108 | 1600 |  | 36 | 0.0005702533 | 177.2879 | 177.9637 | 177.7384 | 170.9803 | 164.6727 | 154.7608 | 125.7009 | 79.06994 | 47.98261 | 122.3219 | 162.42 | 153.8597 | 144.3984 | 131.3327 | 107.0035 | 75.24034 | 4.0533 | 11.4013 | 9.5745 | 1.8268 | 3.7905 | 16.5377 | 14.0769 | 2.4608 | 3.6893 | 22.4264 | 19.1812 | 3.2452 | [17 empty] | 1%LITXHP ; 0.5% ABG1000-30A | 2 | FALSE
E0159A | 1 |  |  | 70 | DL | 1% | LITXHP |  |  | 0.5% | ABG1000-30A |  |  |  |  | 3 Step Thinky |  | Targaray NCM622 |  |  | EC:DMC:EMC w/ 1% VC |  | 160 | 175 | 97 | 1.5 | 1.5 | 7.756 | 16 | 25 | 3.2 | 53.37456 |  | 53.08 | 43.96428 | 24.83858 | 96.02119 | 89 | 3.507778 | 7.0342848 | 0.0070342848 | 0.04396428 | 1530 |  | 29 | 0.0007609068 | 0 | 0 | 0 | 0 | 0 | 0 | 0 | 0 | 0 | 0 | 0 | 0 | 0 | 0 | 0 | 0 |  |  |  | 0 |  |  |  | 0 |  |  |  | 0 | [17 empty] | 1%LITXHP ; 0.5% ABG1000-30A | 2 | FALSE
E0159B | 2 |  |  | 70 | DL | 1% | LITXHP |  |  | 0.5% | ABG1000-30A |  |  |  |  | 3 Step Thinky |  | Targaray NCM622 |  |  | EC:DMC:EMC w/ 1% VC |  | 160 | 175 | 97 | 1.5 | 1.5 | 7.756 | 16 | 25 | 3.2 | 53.37456 |  | 53.22 | 44.10008 | 24.9153 | 96.26836 | 94 | 3.293061 | 7.0560128 | 0.0070560128 | 0.04410008 | 3100 |  | 40 | 0.0005532023 | 177.3239 | 177.3239 | 176.6437 | 169.6142 | 163.4918 | 154.1947 | 126.3036 | 82.31278 | 49.20626 | 119.0474 | 160.5439 | 152.1539 | 142.1766 | 125.8501 | 97.05198 | 66.8933 | 4.051 | 9.1101 | 7.5323 | 1.5778 | 3.7885 | 9.6072 | 7.9429 | 1.6643 | 3.6876 | 16.067 | 12.1556 | 3.9114 | [17 empty] | 1%LITXHP ; 0.5% ABG1000-30A | 2 | FALSE
E0159C | 3 |  |  | 70 | DL | 1% | LITXHP |  |  | 0.5% | ABG1000-30A |  |  |  |  | 3 Step Thinky |  | Targaray NCM622 |  |  | EC:DMC:EMC w/ 1% VC |  | 160 | 175 | 97 | 1.5 | 1.5 | 7.756 | 16 | 25 | 3.2 | 53.37456 |  | 53.41 | 44.28438 | 25.01942 | 96.60381 | 94 | 3.306823 | 7.0855008 | 0.0070855008 | 0.04428438 | 1760 |  | 49 | 0.0004533052 | 176.586 | 176.586 | 175.9085 | 168.9083 | 162.5855 | 153.553 | 131.6491 | 88.5188 | 52.8403 | 114.7131 | 159.65 | 150.8433 | 140.23 | 122.6166 | 92.58343 | 61.42121 | 4.0482 | 9.9128 | 8.3091 | 1.6037 | 3.7862 | 10.5121 | 8.7906 | 1.7215 | 3.6851 | 26.587 | 22.0788 | 4.5082 | [17 empty] | 1%LITXHP ; 0.5% ABG1000-30A | 2 | FALSE
E0159D | 4 |  |  | 70 | DL | 1% | LITXHP |  |  | 0.5% | ABG1000-30A |  |  |  |  | 3 Step Thinky |  | Targaray NCM622 |  |  | EC:DMC:EMC w/ 1% VC |  | 160 | 175 | 97 | 1.5 | 1.5 | 7.756 | 16 | 25 | 3.2 | 53.37456 |  | 53.61 | 44.47838 | 25.12903 | 96.95692 | 98 | 3.159294 | 7.1165408 | 0.0071165408 | 0.04447838 | 2100 |  | 45 | 0.0004955607 | 175.5909 | 177.1647 | 176.7151 | 169.5206 | 163.2254 | 154.0074 | 133.0984 | 88.13271 | 51.03603 | 117.1356 | 159.6281 | 149.7357 | 138.4943 | 120.9576 | 89.03202 | 54.40846 | 4.0494 | 10.6217 | 9.0783 | 1.5434 | 3.7879 | 11.4111 | 9.7611 | 1.65 | 3.6869 | 27.6206 | 23.537 | 4.0836 | [17 empty] | 1%LITXHP ; 0.5% ABG1000-30A | 2 | FALSE
E0160A | 5 |  |  | 70 | DL | 1% | LITXHP |  |  | 0.5% | ABG1000-30A |  |  |  |  | 3 Step Thinky |  | Targaray NCM622 |  |  | EC:DMC:EMC w/ 1% VC |  | 160 | 175 | 97 | 1.5 | 1.5 | 7.756 | 16 | 25 | 2.9 | 53.37456 |  | 53.08 | 43.96428 | 24.83858 | 104.2992 | 106 | 2.845198 | 7.0342848 | 0.0070342848 | 0.04396428 | 1460 |  | 38 | 0.0006351529 | 176.7344 | 176.7344 | 176.2795 | 169.2283 | 163.0869 | 153.5337 | 134.6548 | 92.57515 | 51.86028 | 116.2307 | 158.7653 | 148.7571 | 137.1568 | 121.9172 | 95.30464 | 2.274574 | 4.051 | 13.7284 | 12.0462 | 1.6822 | 3.7899 | 15.0632 | 13.2509 | 1.8123 | 3.6889 | 28.6211 | 24.2888 | 4.3323 | [17 empty] | 1%LITXHP ; 0.5% ABG1000-30A | 2 | FALSE
E0160B | 6 |  |  | 70 | DL | 1% | LITXHP |  |  | 0.5% | ABG1000-30A |  |  |  |  | 3 Step Thinky |  | Targaray NCM622 |  |  | EC:DMC:EMC w/ 1% VC |  | 160 | 175 | 97 | 1.5 | 1.5 | 7.756 | 16 | 25 | 2.9 | 53.37456 |  | 53.24 | 44.11948 | 24.92626 | 104.6109 | 106 | 2.855242 | 7.0591168 | 0.0070591168 | 0.04411948 | 1740 |  | 42 | 0.0005765176 | 176.3393 | 176.566 | 175.886 | 168.8597 | 162.7399 | 152.3137 | 131.0079 | 87.03638 | 48.95797 | 118.7684 | 158.4334 | 148.0072 | 136.4477 | 121.9416 | 96.78265 | 2.266572 | 4.0508 | 13.6231 | 11.9797 | 1.6434 | 3.7897 | 14.9481 | 13.1539 | 1.7942 | 3.6884 | 26.8871 | 22.5212 | 4.3659 | [17 empty] | 1%LITXHP ; 0.5% ABG1000-30A | 2 | FALSE
E0160C | 7 |  |  | 70 | DL | 1% | LITXHP |  |  | 0.5% | ABG1000-30A |  |  |  |  | 3 Step Thinky |  | Targaray NCM622 |  |  | EC:DMC:EMC w/ 1% VC |  | 160 | 175 | 97 | 1.5 | 1.5 | 7.756 | 16 | 25 | 2.9 | 53.37456 |  | 53.51 | 44.38138 | 25.07423 | 105.137 | 105 | 2.904463 | 7.1010208 | 0.0071010208 | 0.04438138 | 1700 |  | 52 | 0.0004681777 | 176.876 | 176.876 | 176.4253 | 169.2151 | 162.9062 | 149.387 | 126.179 | 79.31254 | 41.45883 | 126.4044 | 157.0478 | 144.8806 | 131.1361 | 114.0118 | 2.027877 | 1.577238 | 4.0511 | 16.3818 | 14.5867 | 1.7951 | 3.7903 | 18.131 | 16.1427 | 1.9883 | 3.6896 | 25.9898 | 21.7996 | 4.1902 | [17 empty] | 1%LITXHP ; 0.5% ABG1000-30A | 2 | FALSE
E0160D | 8 |  |  | 70 | DL | 1% | LITXHP |  |  | 0.5% | ABG1000-30A |  |  |  |  | 3 Step Thinky |  | Targaray NCM622 |  |  | EC:DMC:EMC w/ 1% VC |  | 160 | 175 | 97 | 1.5 | 1.5 | 7.756 | 16 | 25 | 2.9 | 53.37456 |  | 53.63 | 44.49778 | 25.13999 | 105.3707 | 105 | 2.91208 | 7.1196448 | 0.0071196448 | 0.04449778 | 2010 |  | 49 | 0.0004980344 | 176.4133 | 176.638 | 176.1886 | 168.9972 | 162.2553 | 151.4682 | 127.1974 | 81.12764 | 43.14822 | 124.5006 | 157.5359 | 146.5242 | 134.164 | 117.534 | 88.54374 | 2.247303 | 4.0496 | 15.772 | 14.0469 | 1.7251 | 3.789 | 17.5698 | 15.651 | 1.9188 | 3.6901 | 32.7012 | 28.1367 | 4.5645 | [17 empty] | 1%LITXHP ; 0.5% ABG1000-30A | 2 | FALSE
E0161A | 41 |  | 0.041618 | 72 | DL | 2% | LITXHP | [8 empty] | 2 Step Thinky | D02G06 | Targaray NCM622 |  | KF7200 | EC:DMC:EMC w/ 1% VC |  | 160 | 175 | 96 | 2 | 2 | 7.5352 | 16 | 25 | 3.5 | 53.62895 |  | 52.78 | 43.435008 | 24.53955 | 89.03438 |  | -15.97627 | 6.94960128 | 0.00694960128 | 0.043435008 |  |  |  | #DIV/0! | 173.1322 | 173.5927 | 173.5927 | 166.4556 | 160.2394 | 151.0302 | 126.626 | 83.80337 | 51.34107 | 115.3447 | 159.0883 | 150.5698 | 141.1304 | 123.1725 | 103.8333 | 70.21986 | 4.0506 | 9.3026 | 7.6991 | 1.6035 | 3.7887 | 9.9835 | 8.1713 | 1.8122 | 3.6897 | 26.5174 | 22.8625 | 3.6549 | [17 empty] | 2%LITXHP | 1 | FALSE
E0161B | 42 |  | 0.041618 | 72 | DL | 2% | LITXHP | [8 empty] | 2 Step Thinky | D02G06 | Targaray NCM622 |  | KF7200 | EC:DMC:EMC w/ 1% VC |  | 160 | 175 | 96 | 2 | 2 | 7.5352 | 16 | 25 | 3.5 | 53.62895 |  | 53.15 | 43.790208 | 24.74023 | 89.63164 |  | -16.10692 | 7.00643328 | 0.00700643328 | 0.043790208 |  |  |  | #DIV/0! | 172.8697 | 173.5548 | 173.3264 | 166.2472 | 160.3098 | 151.4037 | 125.8272 | 83.12361 | 52.06643 | 114.8659 | 159.8531 | 152.3172 | 143.6394 | 131.993 | 108.7001 | 80.15491 | 4.0515 | 8.2952 | 6.6732 | 1.622 | 3.7884 | 8.7387 | 7.0193 | 1.7194 | 3.685 | 21.2027 | 15.2816 | 5.9211 | [17 empty] | 2%LITXHP | 1 | FALSE
E0161C | 43 |  | 0.041618 | 72 | DL | 2% | LITXHP | [8 empty] | 2 Step Thinky | D02G06 | Targaray NCM622 |  | KF7200 | EC:DMC:EMC w/ 1% VC |  | 160 | 175 | 96 | 2 | 2 | 7.5352 | 16 | 25 | 3.5 | 53.62895 |  | 53.54 | 44.164608 | 24.95176 | 90.26118 |  | -16.24463 | 7.06633728 | 0.00706633728 | 0.044164608 |  |  |  | #DIV/0! | 172.7628 | 173.2156 | 172.9892 | 165.97 | 159.4037 | 148.0824 | 118.4206 | 77.21115 | 48.00224 | 118.647 | 158.9508 | 150.3466 | 140.3839 | 124.7605 | 97.1366 | 68.8334 | 4.0506 | 8.7717 | 7.1425 | 1.6292 | 3.7881 | 9.1723 | 7.435 | 1.7373 | 3.6879 | 15.0583 | 11.3558 | 3.7025 | [17 empty] | 2%LITXHP | 1 | FALSE
E0161D | 44 |  | 0.041618 | 72 | DL | 2% | LITXHP | [8 empty] | 2 Step Thinky | D02G06 | Targaray NCM622 |  | KF7200 | EC:DMC:EMC w/ 1% VC |  | 160 | 175 | 96 | 2 | 2 | 7.5352 | 16 | 25 | 3.5 | 53.62895 |  | 53.6 | 44.222208 | 24.9843 | 90.35803 |  | -16.26582 | 7.07555328 | 0.00707555328 | 0.044222208 |  |  |  | #DIV/0! | 171.8594 | 172.0855 | 172.0855 | 165.0754 | 158.5176 | 148.1156 | 119.6232 | 78.69349 | 49.2965 | 116.2312 | 157.8392 | 149.2463 | 138.1659 | 117.588 | 87.73872 | 60.60303 | 4.0477 | 8.5973 | 6.9489 | 1.6484 | 3.786 | 8.9572 | 7.1894 | 1.7678 | 3.6853 | 12.4327 | 9.136 | 3.2967 | [17 empty] | 2%LITXHP | 1 | FALSE
E0162A | 45 |  | 0.041618 | 72 | DL | 0.5% | LITX300 | [8 empty] | 2 Step Thinky | D02G10 | Targaray NCM622 |  | KF7200 | EC:DMC:EMC w/ 1% VC |  | 160 | 175 | 98.5 | 0.5 | 1 | 7.5352 | 16 | 25 | 3.5 | 52.45906 |  | 51.97 | 43.768278 | 24.72784 | 87.72688 |  | -15.69025 | 7.00292448 | 0.00700292448 | 0.043768278 |  |  |  | #DIV/0! | 169.9861 | 170.4431 | 169.7576 | 161.9895 | 154.4498 | 139.5988 | 108.2976 | 62.14547 | 29.4734 | 132.973 | 151.4796 | 140.0558 | 126.5757 | 108.0691 | 2.056284 | 1.370856 | 4.0401 | 14.0351 | 11.3218 | 2.7133 | 3.7782 | 15.3259 | 12.4591 | 2.8668 | 3.6749 | 33.5023 | 23.3993 | 10.103 | [17 empty] | 0.5%LITX300 | 1 | FALSE
E0162B | 46 |  | 0.041618 | 72 | DL | 0.5% | LITX300 | [8 empty] | 2 Step Thinky | D02G10 | Targaray NCM622 |  | KF7200 | EC:DMC:EMC w/ 1% VC |  | 160 | 175 | 98.5 | 0.5 | 1 | 7.5352 | 16 | 25 | 3.5 | 52.45906 |  | 52.56 | 44.349428 | 25.05617 | 88.67926 |  | -15.89859 | 7.09590848 | 0.00709590848 | 0.044349428 |  |  |  | #DIV/0! | 165.2783 | 166.4058 | 165.5038 | 156.2591 | 147.2398 | 129.8777 | 98.31017 | 50.73346 | 24.57754 | 132.5834 | 145.6614 | 133.4854 | 119.28 | 100.7905 | 2.029338 | 1.578374 | 4.0301 | 13.8298 | 11.2831 | 2.5467 | 3.7707 | 15.1324 | 12.4026 | 2.7298 | 3.6673 | 35.418 | 23.6729 | 11.7451 | [17 empty] | 0.5%LITX300 | 1 | FALSE
E0162C | 47 |  | 0.041618 | 72 | DL | 0.5% | LITX300 | [8 empty] | 2 Step Thinky | D02G10 | Targaray NCM622 |  | KF7200 | EC:DMC:EMC w/ 1% VC |  | 160 | 175 | 98.5 | 0.5 | 1 | 7.5352 | 16 | 25 | 3.5 | 52.45906 |  | 52.8 | 44.585828 | 25.18973 | 89.06667 |  | -15.98333 | 7.13373248 | 0.00713373248 | 0.044585828 |  |  |  | #DIV/0! | 0 | 0 | 0 | 0 | 0 | 0 | 0 | 0 | 0 | 0 | 0 | 0 | 0 | 0 | 0 | 0 | 0.8328 | 0.107 | 0 | 0.107 |  |  |  | 0 |  |  |  | 0 | [17 empty] | 0.5%LITX300 | 1 | FALSE
E0162D | 48 |  | 0.041618 | 72 | DL | 0.5% | LITX300 | [8 empty] | 2 Step Thinky | D02G10 | Targaray NCM622 |  | KF7200 | EC:DMC:EMC w/ 1% VC |  | 160 | 175 | 98.5 | 0.5 | 1 | 7.5352 | 16 | 25 | 3.5 | 52.45906 |  | 52.9 | 44.684328 | 25.24538 | 89.22809 |  | -16.01864 | 7.14949248 | 0.00714949248 | 0.044684328 |  |  |  | #DIV/0! | 170.5296 | 170.5296 | 170.3058 | 162.0255 | 154.6403 | 140.7652 | 102.9444 | 50.80081 | 22.8268 | 139.1987 | 150.3883 | 138.5273 | 124.6522 | 103.1682 | 49.90564 | 2.237921 | 4.037 | 14.7697 | 11.8137 | 2.956 | 3.7758 | 16.1571 | 13.1263 | 3.0308 | 3.6743 | 37.388 | 28.3184 | 9.0696 | [17 empty] | 0.5%LITX300 | 1 | FALSE
E0161A2 |  |  | 0.041618 | 72 | DL | 2% | LITXHP | [8 empty] | 2 Step Thinky | D02G06 | Targaray NCM622 |  | KF7200 | EC:DMC:EMC w/ 1% VC |  | 160 | 175 | 96 | 2 | 2 | 7.5352 | 16 | 25 |  | 53.62895 |  | 52.94 | 43.588608 | 24.62633 | #DIV/0! |  | -16.03277 | 6.97417728 | 0.00697417728 | 0.043588608 |  |  |  | #DIV/0! | [45 empty] | 2%LITXHP | 1 | FALSE
E0161B2 |  |  | 0.041618 | 72 | DL | 2% | LITXHP | [8 empty] | 2 Step Thinky | D02G06 | Targaray NCM622 |  | KF7200 | EC:DMC:EMC w/ 1% VC |  | 160 | 175 | 96 | 2 | 2 | 7.5352 | 16 | 25 |  | 53.62895 |  | 53.41 | 44.039808 | 24.88125 | #DIV/0! |  | -16.19873 | 7.04636928 | 0.00704636928 | 0.044039808 |  |  |  | #DIV/0! | [45 empty] | 2%LITXHP | 1 | FALSE
E0161C2 |  |  | 0.041618 | 72 | DL | 2% | LITXHP | [8 empty] | 2 Step Thinky | D02G06 | Targaray NCM622 |  | KF7200 | EC:DMC:EMC w/ 1% VC |  | 160 | 175 | 96 | 2 | 2 | 7.5352 | 16 | 25 |  | 53.62895 |  | 53.55 | 44.174208 | 24.95718 | #DIV/0! |  | -16.24816 | 7.06787328 | 0.00706787328 | 0.044174208 |  |  |  | #DIV/0! | [45 empty] | 2%LITXHP | 1 | FALSE
E0161D2 |  |  | 0.041618 | 72 | DL | 2% | LITXHP | [8 empty] | 2 Step Thinky | D02G06 | Targaray NCM622 |  | KF7200 | EC:DMC:EMC w/ 1% VC |  | 160 | 175 | 96 | 2 | 2 | 7.5352 | 16 | 25 |  | 53.62895 |  | 54.27 | 44.865408 | 25.34769 | #DIV/0! |  | -16.5024 | 7.17846528 | 0.00717846528 | 0.044865408 |  |  |  | #DIV/0! | [45 empty] | 2%LITXHP | 1 | FALSE
E0162A2 |  |  | 0.041618 | 72 | DL | 0.5% | LITX300 | [8 empty] | 2 Step Thinky | D02G10 | Targaray NCM622 |  | KF7200 | EC:DMC:EMC w/ 1% VC |  | 160 | 175 | 98.5 | 0.5 | 1 | 7.5352 | 16 | 25 |  | 52.45906 |  | 52.51 | 44.300178 | 25.02835 | #DIV/0! |  | -15.88093 | 7.08802848 | 0.00708802848 | 0.044300178 |  |  |  | #DIV/0! | [45 empty] | 0.5%LITX300 | 1 | FALSE
E0162B2 |  |  | 0.041618 | 72 | DL | 0.5% | LITX300 | [8 empty] | 2 Step Thinky | D02G10 | Targaray NCM622 |  | KF7200 | EC:DMC:EMC w/ 1% VC |  | 160 | 175 | 98.5 | 0.5 | 1 | 7.5352 | 16 | 25 |  | 52.45906 |  | 52.8 | 44.585828 | 25.18973 | #DIV/0! |  | -15.98333 | 7.13373248 | 0.00713373248 | 0.044585828 |  |  |  | #DIV/0! | [45 empty] | 0.5%LITX300 | 1 | FALSE
E0162C2 |  |  | 0.041618 | 72 | DL | 0.5% | LITX300 | [8 empty] | 2 Step Thinky | D02G10 | Targaray NCM622 |  | KF7200 | EC:DMC:EMC w/ 1% VC |  | 160 | 175 | 98.5 | 0.5 | 1 | 7.5352 | 16 | 25 |  | 52.45906 |  | 52.82 | 44.605528 | 25.20086 | #DIV/0! |  | -15.9904 | 7.13688448 | 0.00713688448 | 0.044605528 |  |  |  | #DIV/0! | [45 empty] | 0.5%LITX300 | 1 | FALSE
E0162D2 |  |  | 0.041618 | 72 | DL | 0.5% | LITX300 | [8 empty] | 2 Step Thinky | D02G10 | Targaray NCM622 |  | KF7200 | EC:DMC:EMC w/ 1% VC |  | 160 | 175 | 98.5 | 0.5 | 1 | 7.5352 | 16 | 25 |  | 52.45906 |  | 52.9 | 44.684328 | 25.24538 | #DIV/0! |  | -16.01864 | 7.14949248 | 0.00714949248 | 0.044684328 |  |  |  | #DIV/0! | [45 empty] | 0.5%LITX300 | 1 | FALSE
E0163A | 2 | 2018-04-17 | 10888-62A | 69 | QN | 2% | LITXHP | 86071 |  |  | qualification of new commercial trial lot86615 | N/A |  |  |  | 2 Step Thinky | 2% LITXHP | TODA NCM111 |  |  | EC:DMC:EMC w/ 1% VC |  | 160 | 175 | 96.5 | 2 | 1.5 | 17.23 | 38 | 30 | 3 | 72.25591 |  | 71.89 | 52.7469 | 29.80051 | 140.9379 | 139 | 3.05756 | 8.439504 | 0.008439504 | 0.0527469 | 2180 |  | 38 | 0.0008138675 | 160.0094 | 159.2511 | 159.0615 | 154.5114 | 149.9614 | 139.9134 | 91.37978 | 50.80867 | 31.09187 | 122.6612 | 147.876 | 141.4301 | 133.4676 | 120.0071 | 89.10476 | 38.67526 | 4.0137 | 9.5483 | 8.1016 | 1.4467 | 3.7844 | 15.9819 | 14.2825 | 1.6994 | 3.6931 | 17.1795 | 13.5556 | 3.6239 | [17 empty] | 2%LITXHP qualification of new commercial trial lot86615 | 2 | FALSE
E0163B | 3 | 2018-04-17 | 10888-62A | 69 | QN | 2% | LITXHP | 86071 |  |  | qualification of new commercial trial lot86615 | N/A |  |  |  | 2 Step Thinky | 2% LITXHP | TODA NCM111 |  |  | EC:DMC:EMC w/ 1% VC |  | 160 | 175 | 96.5 | 2 | 1.5 | 17.23 | 38 | 30 | 3 | 72.25591 |  | 72.67 | 53.4996 | 30.22576 | 142.4068 | 140 | 3.070788 | 8.559936 | 0.008559936 | 0.0534996 | 2140 |  | 36 | 0.0008692832 | 159.2535 | 159.8143 | 159.4404 | 154.2068 | 149.7207 | 141.4964 | 98.31849 | 56.44902 | 34.20586 | 120.1878 | 148.0385 | 140.7487 | 131.9636 | 118.1317 | 88.59879 | 39.81338 | 4.016 | 10.1583 | 8.8562 | 1.3021 | 3.787 | 15.6396 | 13.6435 | 1.9961 | 3.6944 | 20.8283 | 16.8071 | 4.0212 | [17 empty] | 2%LITXHP qualification of new commercial trial lot86615 | 2 | FALSE
E0163C | 4 | 2018-04-17 | 10888-62A | 69 | QN | 2% | LITXHP | 86071 |  |  | qualification of new commercial trial lot86615 | N/A |  |  |  | 2 Step Thinky | 2% LITXHP | TODA NCM111 |  |  | EC:DMC:EMC w/ 1% VC |  | 160 | 175 | 96.5 | 2 | 1.5 | 17.23 | 38 | 30 | 3 | 72.25591 |  | 71.96 | 52.81445 | 29.83867 | 141.0697 | 140 | 3.031461 | 8.450312 | 0.008450312 | 0.05281445 | 2210 |  | 42 | 0.000737141 | 158.6687 | 155.6392 | 117.3921 | 153.5565 | 148.4442 | 135.9476 | 96.94317 | 42.22329 | 25.56119 | 126.6699 | 144.6574 | 135.3796 | 123.4511 | 103.5701 | 61.72553 | 16.66211 | 4.014 | 16.3438 | 14.7998 | 1.544 | 3.7861 | 23.0471 | 21.4757 | 1.5714 | 3.6944 | 25.8 | 21.8822 | 3.9178 | [17 empty] | 2%LITXHP qualification of new commercial trial lot86615 | 2 | FALSE
E0163D | 5 | 2018-04-17 | 10888-62A | 69 | QN | 2% | LITXHP | 86071 |  |  | qualification of new commercial trial lot86615 | N/A |  |  |  | 2 Step Thinky | 2% LITXHP | TODA NCM111 |  |  | EC:DMC:EMC w/ 1% VC |  | 160 | 175 | 96.5 | 2 | 1.5 | 17.23 | 38 | 30 | 3 | 72.25591 |  | 71.85 | 52.7083 | 29.7787 | 140.8625 | 141 | 2.995996 | 8.433328 | 0.008433328 | 0.0527083 | 2360 |  | 44 | 0.0007024575 | 158.7985 | 158.7985 | 158.4191 | 153.2965 | 147.6048 | 131.6681 | 94.10283 | 52.36367 | 26.56128 | 126.5455 | 142.2926 | 127.4942 | 108.3321 | 1.897234 | 1.328064 | 0.9486172 | 4.0128 | 20.6625 | 19.1963 | 1.4662 | 3.7858 | 28.2302 | 26.2124 | 2.0178 | 3.6942 | 42.6069 | 35.3474 | 7.2595 | [17 empty] | 2%LITXHP qualification of new commercial trial lot86615 | 2 | FALSE
E0164A | 6 | 2018-04-17 | 10888-62B | 69 | QN | 2% | LITXHP | 86615, pellet 1 |  |  | qualification of new commercial trial lot86615 | N/A |  |  |  | 2 Step Thinky | 2% LITXHP | TODA NCM111 |  |  | EC:DMC:EMC w/ 1% VC |  | 160 | 175 | 96.5 | 2 | 1.5 | 17.13 | 38 | 30 | 3 | 72.15591 |  | 72.14 | 53.08465 | 29.99133 | 141.597 | 143 | 2.959914 | 8.493544 | 0.008493544 | 0.05308465 | 2330 |  | 31 | 0.001003766 | 158.803 | 158.6146 | 114.5341 | 153.7168 | 149.1957 | 138.8349 | 103.043 | 58.58567 | 32.77784 | 120.5622 | 145.0513 | 134.8789 | 121.1273 | 98.33351 | 50.86216 | 14.31676 | 4.0151 | 16.7318 | 15.2312 | 1.5006 | 3.7879 | 23.9957 | 22.4319 | 1.5638 | 3.6968 | 26.4619 | 22.7163 | 3.7456 | [17 empty] | 2%LITXHP qualification of new commercial trial lot86615 | 2 | FALSE
E0164B | 7 | 2018-04-17 | 10888-62B | 69 | QN | 2% | LITXHP | 86615, pellet 1 |  |  | qualification of new commercial trial lot86615 | N/A |  |  |  | 2 Step Thinky | 2% LITXHP | TODA NCM111 |  |  | EC:DMC:EMC w/ 1% VC |  | 160 | 175 | 96.5 | 2 | 1.5 | 17.13 | 38 | 30 | 3 | 72.15591 |  | 72.22 | 53.16185 | 30.03494 | 141.7476 | 142 | 2.992721 | 8.505896 | 0.008505896 | 0.05316185 | 2310 |  | 50 | 0.0006230882 | 157.8199 | 157.8199 | 157.4437 | 152.3649 | 147.6623 | 140.5143 | 109.8532 | 66.5891 | 39.31391 | 112.8629 | 144.8407 | 136.1879 | 125.8421 | 111.1699 | 80.69697 | 2.257258 | 4.0156 | 12.4383 | 11.1649 | 1.2734 | 3.7862 | 15.5571 | 13.7637 | 1.7934 | 3.6957 | 28.7251 | 23.8928 | 4.8323 | [17 empty] | 2%LITXHP qualification of new commercial trial lot86615 | 2 | FALSE
E0164C | 8 | 2018-04-17 | 10888-62B | 69 | QN | 2% | LITXHP | 86615, pellet 1 |  |  | qualification of new commercial trial lot86615 | N/A |  |  |  | 2 Step Thinky | 2% LITXHP | TODA NCM111 |  |  | EC:DMC:EMC w/ 1% VC |  | 160 | 175 | 96.5 | 2 | 1.5 | 17.13 | 38 | 30 | 3 | 72.15591 |  | 72.31 | 53.2487 | 30.08401 | 141.9171 | 142 | 2.99761 | 8.519792 | 0.008519792 | 0.0532487 | 2400 |  | 35 | 0.0008913367 | 158.1259 | 157.9381 | 157.7503 | 152.6798 | 147.6092 | 137.6559 | 101.9743 | 59.53197 | 33.24025 | 119.2517 | 143.6655 | 132.3976 | 118.6883 | 97.84276 | 2.065778 | 1.314586 | 4.0142 | 15.6931 | 14.3234 | 1.3697 | 3.7838 | 20.1513 | 18.0117 | 2.1396 | 3.6959 | 36.2611 | 29.6625 | 6.5986 | [17 empty] | 2%LITXHP qualification of new commercial trial lot86615 | 2 | FALSE
E0164D | 10 | 2018-04-17 | 10888-62B | 69 | QN | 2% | LITXHP | 86615, pellet 1 |  |  | qualification of new commercial trial lot86615 | N/A |  |  |  | 2 Step Thinky | 2% LITXHP | TODA NCM111 |  |  | EC:DMC:EMC w/ 1% VC |  | 160 | 175 | 96.5 | 2 | 1.5 | 17.13 | 38 | 30 | 3 | 72.15591 |  | 72.15 | 53.0943 | 29.99678 | 141.6158 | 142 | 2.988918 | 8.495088 | 0.008495088 | 0.0530943 | 2360 |  | 55 | 0.0005658446 | 157.4557 | 157.4557 | 157.2674 | 152.1821 | 147.0968 | 137.3029 | 103.5893 | 59.51675 | 32.58354 | 119.0335 | 142.5765 | 131.2759 | 117.5267 | 2.071785 | 1.318409 | 1.130065 | 4.0143 | 15.5137 | 14.1947 | 1.319 | 3.7842 | 18.9373 | 17.0885 | 1.8488 | 3.696 | 36.8076 | 30.0565 | 6.7511 | [17 empty] | 2%LITXHP qualification of new commercial trial lot86615 | 2 | FALSE
E0165A | 11 | 2018-04-17 | 10888-62C | 69 | QN | 2% | LITXHP | 86615, pellet 3 |  |  | qualification of new commercial trial lot86615 | N/A |  |  |  | 2 Step Thinky | 2% LITXHP | TODA NCM111 |  |  | EC:DMC:EMC w/ 1% VC |  | 160 | 175 | 96.5 | 2 | 1.5 | 17.66 | 38 | 30 | 3 | 72.68591 |  | 72.61 | 53.02675 | 29.95862 | 141.484 | 142 | 2.985115 | 8.48428 | 0.00848428 | 0.05302675 | 2300 |  | 39 | 0.0007937435 | 158.5992 | 158.5992 | 158.222 | 153.1303 | 148.4157 | 140.4951 | 110.6988 | 66.94734 | 38.84832 | 114.0934 | 145.5869 | 136.7234 | 126.3513 | 111.4532 | 2.074425 | 1.320088 | 4.0175 | 12.5506 | 11.408 | 1.1426 | 3.7873 | 15.1368 | 13.5979 | 1.5389 | 3.6999 | 30.5173 | 26.1358 | 4.3815 | [17 empty] | 2%LITXHP qualification of new commercial trial lot86615 | 2 | FALSE
E0165B | 12 | 2018-04-17 | 10888-62C | 69 | QN | 2% | LITXHP | 86615, pellet 3 |  |  | qualification of new commercial trial lot86615 | N/A |  |  |  | 2 Step Thinky | 2% LITXHP | TODA NCM111 |  |  | EC:DMC:EMC w/ 1% VC |  | 160 | 175 | 96.5 | 2 | 1.5 | 17.66 | 38 | 30 | 3 | 72.68591 |  | 72.42 | 52.8434 | 29.85503 | 141.1262 | 142 | 2.974794 | 8.454944 | 0.008454944 | 0.0528434 | 2210 |  | 31 | 0.000995695 | 159.528 | 159.528 | 159.1495 | 154.0401 | 149.3091 | 142.3073 | 109.1906 | 63.5841 | 38.03692 | 115.8139 | 147.0382 | 139.0902 | 130.0068 | 117.7063 | 92.72681 | 2.270861 | 4.0191 | 10.628 | 9.5444 | 1.0836 | 3.789 | 12.5513 | 11.1066 | 1.4447 | 3.7009 | 26.6703 | 22.6887 | 3.9816 | [17 empty] | 2%LITXHP qualification of new commercial trial lot86615 | 2 | FALSE
E0165C | 13 | 2018-04-17 | 10888-62C | 69 | QN | 2% | LITXHP | 86615, pellet 3 |  |  | qualification of new commercial trial lot86615 | N/A |  |  |  | 2 Step Thinky | 2% LITXHP | TODA NCM111 |  |  | EC:DMC:EMC w/ 1% VC |  | 160 | 175 | 96.5 | 2 | 1.5 | 17.66 | 38 | 30 | 3 | 72.68591 |  | 73.27 | 53.66365 | 30.31845 | 142.7269 | 143 | 2.992198 | 8.586184 | 0.008586184 | 0.05366365 | 2260 |  | 26 | 0.001202567 | 158.5803 | 158.5803 | 158.394 | 153.1763 | 148.704 | 141.8092 | 106.2172 | 61.86683 | 37.26918 | 115.9071 | 146.8406 | 139.7594 | 131.5602 | 120.0067 | 95.78178 | 48.26358 | 4.0174 | 9.6456 | 8.491 | 1.1546 | 3.789 | 12.0599 | 10.4347 | 1.6252 | 3.6967 | 22.8648 | 18.6987 | 4.1661 | [17 empty] | 2%LITXHP qualification of new commercial trial lot86615 | 2 | FALSE
E0165D | 14 | 2018-04-17 | 10888-62C | 69 | QN | 2% | LITXHP | 86615, pellet 3 |  |  | qualification of new commercial trial lot86615 | N/A |  |  |  | 2 Step Thinky | 2% LITXHP | TODA NCM111 |  |  | EC:DMC:EMC w/ 1% VC |  | 160 | 175 | 96.5 | 2 | 1.5 | 17.66 | 38 | 30 | 3 | 72.68591 |  | 72.72 | 53.1329 | 30.01859 | 141.6911 | 142 | 2.991091 | 8.501264 | 0.008501264 | 0.0531329 | 2180 |  | 30 | 0.001033593 | 159.5998 | 159.4116 | 159.2234 | 154.1418 | 149.2484 | 142.2847 | 109.1602 | 64.17869 | 38.20608 | 115.7475 | 147.5545 | 139.838 | 131.1805 | 118.1942 | 91.65696 | 35.57118 | 4.0179 | 10.6893 | 9.4507 | 1.2386 | 3.7891 | 15.2348 | 13.3495 | 1.8853 | 3.6971 | 22.9823 | 19.1848 | 3.7975 | [17 empty] | 2%LITXHP qualification of new commercial trial lot86615 | 2 | FALSE
E0166A | 15 | 2018-04-17 | 10888-62D | 69 | QN | 2% | LITXHP | 86615, pellet 5 |  |  | qualification of new commercial trial lot86615 | N/A |  |  |  | 2 Step Thinky | 2% LITXHP | TODA NCM111 |  |  | EC:DMC:EMC w/ 1% VC |  | 160 | 175 | 96.5 | 2 | 1.5 | 17.64 | 38 | 30 | 3 | 72.66591 |  | 72.81 | 53.23905 | 30.07856 | 141.8983 | 141 | 3.026164 | 8.518248 | 0.008518248 | 0.05323905 | 2270 |  | 48 | 0.0006471787 | 159.8451 | 159.8451 | 159.4694 | 154.0223 | 148.1995 | 135.0512 | 92.78903 | 52.21731 | 31.55578 | 122.2787 | 145.5698 | 134.8634 | 121.7152 | 101.6171 | 2.066153 | 1.502656 | 4.016 | 13.6199 | 12.2946 | 1.3253 | 3.7861 | 19.0694 | 17.0093 | 2.0601 | 3.6973 | 31.2556 | 26.4284 | 4.8272 | [17 empty] | 2%LITXHP qualification of new commercial trial lot86615 | 2 | FALSE
E0166B | 16 | 2018-04-17 | 10888-62D | 69 | QN | 2% | LITXHP | 86615, pellet 5 |  |  | qualification of new commercial trial lot86615 | N/A |  |  |  | 2 Step Thinky | 2% LITXHP | TODA NCM111 |  |  | EC:DMC:EMC w/ 1% VC |  | 160 | 175 | 96.5 | 2 | 1.5 | 17.64 | 38 | 30 | 3 | 72.66591 |  | 72.72 | 53.1522 | 30.02949 | 141.7288 | 142 | 2.992177 | 8.504352 | 0.008504352 | 0.0531522 | 2330 |  | 28 | 0.001107936 | 159.3537 | 153.1451 | 158.9774 | 153.8977 | 148.8179 | 140.9161 | 107.0511 | 63.40283 | 36.49896 | 117.2106 | 146.184 | 137.3414 | 126.4294 | 109.685 | 74.50303 | 2.257668 | 4.0166 | 13.1772 | 11.8307 | 1.3465 | 3.7874 | 20.8546 | 18.5834 | 2.2712 | 3.6976 | 26.2844 | 22.3538 | 3.9306 | [17 empty] | 2%LITXHP qualification of new commercial trial lot86615 | 2 | FALSE
E0166C | 37 | 2018-04-17 | 10888-62D | 69 | QN | 2% | LITXHP | 86615, pellet 5 |  |  | qualification of new commercial trial lot86615 | N/A |  |  |  | 2 Step Thinky | 2% LITXHP | TODA NCM111 |  |  | EC:DMC:EMC w/ 1% VC |  | 160 | 175 | 96.5 | 2 | 1.5 | 17.64 | 38 | 30 | 3 | 72.66591 |  | 72.81 | 53.23905 | 30.07856 | 141.8983 | 142 | 2.997066 | 8.518248 | 0.008518248 | 0.05323905 | 2210 |  | 25 | 0.001242583 | 159.0937 | 159.0937 | 158.7181 | 153.4588 | 148.763 | 141.2497 | 107.4399 | 63.48723 | 37.19075 | 115.8924 | 145.9455 | 137.3052 | 127.1623 | 112.5114 | 81.89477 | 2.253985 | 4.0164 | 12.293 | 11.0753 | 1.2177 | 3.7866 | 18.4359 | 16.3576 | 2.0783 | 3.696 | 26.2672 | 22.2192 | 4.048 | [17 empty] | 2%LITXHP qualification of new commercial trial lot86615 | 2 | FALSE
E0166D | 38 | 2018-04-17 | 10888-62D | 69 | QN | 2% | LITXHP | 86615, pellet 5 |  |  | qualification of new commercial trial lot86615 | N/A |  |  |  | 2 Step Thinky | 2% LITXHP | TODA NCM111 |  |  | EC:DMC:EMC w/ 1% VC |  | 160 | 175 | 96.5 | 2 | 1.5 | 17.64 | 38 | 30 | 3 | 72.66591 |  | 73.26 | 53.6733 | 30.3239 | 142.7458 | 142 | 3.021512 | 8.587728 | 0.008587728 | 0.0536733 | 2310 |  | 23 | 0.001359845 | 158.1792 | 158.1792 | 157.6203 | 152.4035 | 147.3731 | 139.3617 | 103.9623 | 60.92415 | 36.70354 | 115.3274 | 145.1373 | 136.9396 | 127.2514 | 113.2779 | 83.84057 | 2.235749 | 4.0144 | 10.9897 | 9.8436 | 1.1461 | 3.7866 | 15.024 | 13.2392 | 1.7848 | 3.6961 | 26.2616 | 21.7484 | 4.5132 | [17 empty] | 2%LITXHP qualification of new commercial trial lot86615 | 2 | FALSE
E0167 | 41 | 2018-04-24 | 0.041918 | 72-74 | DL | 0.3% | LITXHP |  |  | 0.7% | SUSN GCNTs5 |  |  |  |  | 3 Step Thinky | Samsung | Targaray NCM622 |  |  | EC:DMC:EMC w/ 1% VC |  | 160 | 175 | 98 | 1 | 1 | 7.5 | 16 | 25 | 3.5 | 52.65306 |  | 51.9 | 43.512 | 24.58305 | 87.6707 | 89 | 3.436267 | 6.96192 | 0.00696192 | 0.043512 | 500 |  | 15.2 | 0.001318597 | 172.1364 | 172.5961 | 172.3662 | 165.2418 | 159.2664 | 150.9928 | 130.9983 | 88.71116 | 52.39934 | 113.5319 | 158.8068 | 151.6823 | 144.328 | 133.986 | 114.4512 | 83.88491 | 4.0503 | 10.6303 | 8.5569 | 2.0734 | 3.7866 | 16.4968 | 14.3374 | 2.1594 | 3.6871 | 17.3298 | 14.0195 | 3.3103 | [17 empty] | 0.3%LITXHP ; 0.7% SUSN GCNTs5 | 2 | FALSE
E0167B | 42 | 2018-04-24 | 0.041918 | 72-74 | DL | 0.3% | LITXHP |  |  | 0.7% | SUSN GCNTs5 |  |  |  |  | 3 Step Thinky | Samsung | Targaray NCM622 |  |  | EC:DMC:EMC w/ 1% VC |  | 160 | 175 | 98 | 1 | 1 | 7.5 | 16 | 25 | 3.5 | 52.65306 |  | 52.1 | 43.708 | 24.69379 | 87.99354 | 90 | 3.4051 | 6.99328 | 0.00699328 | 0.043708 | 614 |  | 16.7 | 0.001204993 | 172.5085 | 173.8812 | 173.4236 | 166.5599 | 160.6113 | 151.9173 | 132.2412 | 87.85577 | 51.47799 | 115.5395 | 159.6962 | 152.3749 | 144.3672 | 133.3852 | 113.4804 | 82.59358 | 4.0515 | 10.5562 | 8.5694 | 1.9868 | 3.7877 | 18.0092 | 15.4988 | 2.5104 | 3.6868 | 19.6714 | 16.2 | 3.4714 | [17 empty] | 0.3%LITXHP ; 0.7% SUSN GCNTs5 | 2 | FALSE
E0167C | 43 | 2018-04-24 | 0.041918 | 72-74 | DL | 0.3% | LITXHP |  |  | 0.7% | SUSN GCNTs5 |  |  |  |  | 3 Step Thinky | Samsung | Targaray NCM622 |  |  | EC:DMC:EMC w/ 1% VC |  | 160 | 175 | 98 | 1 | 1 | 7.5 | 16 | 25 | 3.5 | 52.65306 |  | 52.8 | 44.394 | 25.08136 | 89.12349 | 88 | 3.554614 | 7.10304 | 0.00710304 | 0.044394 | 575 |  | 15.4 | 0.001325057 | 172.0953 | 171.6448 | 171.6448 | 165.1124 | 159.2558 | 150.696 | 127.9452 | 85.3719 | 51.8088 | 114.2046 | 158.1295 | 149.5698 | 141.01 | 127.4947 | 100.0135 | 69.82926 | 4.0495 | 10.6366 | 8.7456 | 1.891 | 3.7866 | 14.6189 | 12.1251 | 2.4938 | 3.6851 | 21.1725 | 17.2819 | 3.8906 | [17 empty] | 0.3%LITXHP ; 0.7% SUSN GCNTs5 | 2 | FALSE
E0167D | 44 | 2018-04-24 | 0.041918 | 72-74 | DL | 0.3% | LITXHP |  |  | 0.7% | SUSN GCNTs5 |  |  |  |  | 3 Step Thinky | Samsung | Targaray NCM622 |  |  | EC:DMC:EMC w/ 1% VC |  | 160 | 175 | 98 | 1 | 1 | 7.5 | 16 | 25 | 3.5 | 52.65306 |  | 53.1 | 44.688 | 25.24746 | 89.60775 | 90 | 3.481448 | 7.15008 | 0.00715008 | 0.044688 | 556 |  | 16.8 | 0.001221841 | 172.5295 | 172.9771 | 172.5295 | 165.8163 | 159.9982 | 151.271 | 127.7748 | 84.13892 | 51.69173 | 114.5721 | 159.5507 | 152.6137 | 145.2291 | 133.8167 | 110.0967 | 80.55854 | 4.0513 | 8.2066 | 6.3711 | 1.8355 | 3.7881 | 12.2512 | 9.786 | 2.4652 | 3.6877 | 19.2412 | 15.4421 | 3.7991 | [17 empty] | 0.3%LITXHP ; 0.7% SUSN GCNTs5 | 2 | FALSE
E0168A | 45 | 2018-04-24 | 0.041918 | 72-74 | DL | 0.7% | LITXHP |  |  | 0.3% | ABG1000-30A |  |  |  |  | 3 Step Thinky | Samsung | Targaray NCM622 |  |  | EC:DMC:EMC w/ 1% VC |  | 160 | 175 | 98 | 1 | 1 | 7.5 | 16 | 25 | 3.5 | 52.65306 |  | 51.98 | 43.5904 | 24.62734 | 87.79984 | 89 | 3.442458 | 6.974464 | 0.006974464 | 0.0435904 | 3800 |  | 94 | 0.0002135634 | 171.368 | 171.5974 | 171.368 | 164.2564 | 158.2917 | 148.4272 | 121.5864 | 76.39297 | 43.58758 | 121.357 | 156.2271 | 147.2801 | 137.8744 | 125.2569 | 102.3161 | 69.51072 | 4.0468 | 13.7187 | 11.6275 | 2.0912 | 3.7842 | 20.2004 | 17.4632 | 2.7372 | 3.6844 | 24.4842 | 20.8614 | 3.6228 | [17 empty] | 0.7%LITXHP ; 0.3% ABG1000-30A | 2 | FALSE
E0168B | 46 | 2018-04-24 | 0.041918 | 72-74 | DL | 0.7% | LITXHP |  |  | 0.3% | ABG1000-30A |  |  |  |  | 3 Step Thinky | Samsung | Targaray NCM622 |  |  | EC:DMC:EMC w/ 1% VC |  | 160 | 175 | 98 | 1 | 1 | 7.5 | 16 | 25 | 3.5 | 52.65306 |  | 52.44 | 44.0412 | 24.88203 | 88.54237 | 90 | 3.431058 | 7.046592 | 0.007046592 | 0.0440412 | 4200 |  | 80 | 0.0002532574 | 171.2033 | 171.8845 | 171.4304 | 164.3915 | 158.488 | 149.8597 | 124.656 | 79.6981 | 46.77438 | 118.2983 | 157.3527 | 149.4056 | 141.0043 | 129.1972 | 106.0371 | 74.70278 | 4.0486 | 11.0696 | 9.1091 | 1.9605 | 3.7846 | 17.8571 | 15.3247 | 2.5324 | 3.6836 | 21.7676 | 17.7951 | 3.9725 | [17 empty] | 0.7%LITXHP ; 0.3% ABG1000-30A | 2 | FALSE
E0168C | 47 | 2018-04-24 | 0.041918 | 72-74 | DL | 0.7% | LITXHP |  |  | 0.3% | ABG1000-30A |  |  |  |  | 3 Step Thinky | Samsung | Targaray NCM622 |  |  | EC:DMC:EMC w/ 1% VC |  | 160 | 175 | 98 | 1 | 1 | 7.5 | 16 | 25 | 3.5 | 52.65306 |  | 53.1 | 44.688 | 25.24746 | 89.60775 | 90 | 3.481448 | 7.15008 | 0.00715008 | 0.044688 | 4000 |  | 92 | 0.0002231189 | 172.082 | 172.3058 | 171.8582 | 164.9212 | 158.8793 | 149.0333 | 120.614 | 74.74042 | 42.96455 | 122.628 | 157.5367 | 149.2571 | 140.5299 | 127.551 | 101.817 | 68.92231 | 4.048 | 12.1726 | 10.2096 | 1.963 | 3.7848 | 19.0004 | 16.8667 | 2.1337 | 3.6851 | 19.7033 | 16.5226 | 3.1807 | [17 empty] | 0.7%LITXHP ; 0.3% ABG1000-30A | 2 | FALSE
E0168D | 48 | 2018-04-24 | 0.041918 | 72-74 | DL | 0.7% | LITXHP |  |  | 0.3% | ABG1000-30A |  |  |  |  | 3 Step Thinky | Samsung | Targaray NCM622 |  |  | EC:DMC:EMC w/ 1% VC |  | 160 | 175 | 98 | 1 | 1 | 7.5 | 16 | 25 | 3.5 | 52.65306 |  | 53.68 | 45.2564 | 25.56859 | 90.54399 | 92 | 3.432947 | 7.241024 | 0.007241024 | 0.0452564 | 3900 |  | 80 | 0.0002595125 | 170.8046 | 171.2465 | 170.8046 | 163.7337 | 157.7677 | 147.6034 | 117.3315 | 72.6969 | 41.98301 | 122.6346 | 156.442 | 147.8244 | 138.7649 | 124.4023 | 96.78189 | 64.96319 | 4.0475 | 11.9191 | 9.9062 | 2.0129 | 3.7846 | 18.3112 | 16.0025 | 2.3087 | 3.6835 | 20.4415 | 16.8379 | 3.6036 | [17 empty] | 0.7%LITXHP ; 0.3% ABG1000-30A | 2 | FALSE
E0169A | 6 | 2018-04-27 |  |  | DL | 0.5% | LITX300 |  |  | 0.8% | ABG1010 |  |  |  |  | 3 Step Thinky | D02G07 | Targaray NCM622 |  | KF7200 | EC:DMC:EMC w/ 1% VC |  | 160 | 175 | 97.4 | 1.3 | 1.3 | 7.5 | 16 | 25 | 3.5 | 52.93121 |  | 52.53 | 43.85922 | 24.77922 | 88.68765 | 90 | 3.437929 | 7.0174752 | 0.0070174752 | 0.04385922 | 1830 |  | 40 | 0.0005074228 | 174.9078 | 174.9078 | 174.2183 | 166.1739 | 157.44 | 139.2827 | 108.714 | 63.66552 | 27.35089 | 138.3633 | 151.9238 | 136.0649 | 117.4479 | 2.068555 | 1.379036 | 1.149197 | 4.0404 | 19.925 | 16.49 | 3.435 | 3.7804 | 22.2766 | 18.6145 | 3.6621 | 3.6785 | 32.7083 | 23.9035 | 8.8048 | [17 empty] | 0.5%LITX300 ; 0.8% ABG1010 | 2 | FALSE
E0169B | 7 | 2018-04-27 |  |  | DL | 0.5% | LITX300 |  |  | 0.8% | ABG1010 |  |  |  |  | 3 Step Thinky | D02G07 | Targaray NCM622 |  | KF7200 | EC:DMC:EMC w/ 1% VC |  | 160 | 175 | 97.4 | 1.3 | 1.3 | 7.5 | 16 | 25 | 3.5 | 52.93121 |  | 52.8 | 44.1222 | 24.9278 | 89.12349 | 91 | 3.412429 | 7.059552 | 0.007059552 | 0.0441222 | 1700 |  | 33 | 0.0006183597 | 174.6308 | 174.6308 | 173.9442 | 165.9336 | 156.5498 | 137.5532 | 106.4264 | 61.10933 | 25.17613 | 140.0708 | 150.3702 | 133.8912 | 114.437 | 2.059865 | 1.373243 | 1.14437 | 4.0381 | 21.7605 | 18.168 | 3.5925 | 3.7784 | 24.6753 | 20.7792 | 3.8961 | 3.6756 | 38.6472 | 27.6623 | 10.9849 | [17 empty] | 0.5%LITX300 ; 0.8% ABG1010 | 2 | FALSE
E0169C | 8 | 2018-04-27 |  |  | DL | 0.5% | LITX300 |  |  | 0.8% | ABG1010 |  |  |  |  | 3 Step Thinky | D02G07 | Targaray NCM622 |  | KF7200 | EC:DMC:EMC w/ 1% VC |  | 160 | 175 | 97.4 | 1.3 | 1.3 | 7.5 | 16 | 25 | 3.5 | 52.93121 |  | 53.07 | 44.38518 | 25.07637 | 89.55932 | 90 | 3.479157 | 7.1016288 | 0.0071016288 | 0.04438518 | 1800 |  | 25 | 0.0008205932 | 174.6142 | 174.6142 | 174.1601 | 166.2128 | 157.3572 | 140.3272 | 108.992 | 62.44332 | 27.47506 | 138.0565 | 152.3617 | 137.3753 | 119.8912 | 90.82665 | 2.0436 | 1.589466 | 4.0401 | 19.3302 | 16.0189 | 3.3113 | 3.779 | 22.0646 | 18.5072 | 3.5574 | 3.6808 | 43.5063 | 33.6664 | 9.8399 | [17 empty] | 0.5%LITX300 ; 0.8% ABG1010 | 2 | FALSE
E0169D | 33 | 2018-04-27 |  |  | DL | 0.5% | LITX300 |  |  | 0.8% | ABG1010 |  |  |  |  | 3 Step Thinky | D02G07 | Targaray NCM622 |  | KF7200 | EC:DMC:EMC w/ 1% VC |  | 160 | 175 | 97.4 | 1.3 | 1.3 | 7.5 | 16 | 25 | 3.5 | 52.93121 |  | 53.43 | 44.73582 | 25.27447 | 90.14044 | 91 | 3.459887 | 7.1577312 | 0.0071577312 | 0.04473582 | 1720 |  | 28 | 0.000737861 | 174.0259 | 174.0259 | 173.354 | 165.0671 | 155.8842 | 135.9508 | 100.7872 | 52.63332 | 22.17319 | 142.222 | 149.3891 | 132.1432 | 110.418 | 2.239716 | 1.34383 | 1.119858 | 4.0375 | 20.6392 | 17.0668 | 3.5724 | 3.7782 | 23.1727 | 19.3459 | 3.8268 | 3.6761 | 34.5624 | 24.7616 | 9.8008 | [17 empty] | 0.5%LITX300 ; 0.8% ABG1010 | 2 | FALSE
E0170A | 2 | 2018-04-27 |  |  | DL | 1.3% | LITX300 |  |  | 0.4% | ABG1010 |  |  |  |  | 3 Step Thinky | D02G11 | Targaray NCM622 |  | KF7200 | EC:DMC:EMC w/ 1% VC |  | 160 | 175 | 96.6 | 1.7 | 1.7 | 7.5 | 16 | 25 | 3.5 | 53.30745 |  | 52.54 | 43.50864 | 24.58115 | 88.70379 | 89 | 3.485798 | 6.9613824 | 0.0069613824 | 0.04350864 | 361 |  | 31 | 0.0006548693 | 173.9657 | 173.9657 | 173.7377 | 166.2136 | 159.6016 | 146.8334 | 120.6132 | 78.88877 | 43.77643 | 121.7532 | 155.7255 | 143.8694 | 130.1893 | 108.9851 | 75.01273 | 2.280022 | 4.0496 | 15.8913 | 13.9076 | 1.9837 | 3.7879 | 17.7354 | 15.5431 | 2.1923 | 3.6881 | 30.4834 | 25.3645 | 5.1189 | [17 empty] | 1.3%LITX300 ; 0.4% ABG1010 | 2 | FALSE
E0170B | 3 | 2018-04-27 |  |  | DL | 1.3% | LITX300 |  |  | 0.4% | ABG1010 |  |  |  |  | 3 Step Thinky | D02G11 | Targaray NCM622 |  | KF7200 | EC:DMC:EMC w/ 1% VC |  | 160 | 175 | 96.6 | 1.7 | 1.7 | 7.5 | 16 | 25 | 3.5 | 53.30745 |  | 52.73 | 43.69218 | 24.68485 | 89.01049 | 90 | 3.453199 | 6.9907488 | 0.0069907488 | 0.04369218 | 410 |  | 33 | 0.0006175037 | 174.5153 | 174.742 | 174.2887 | 166.8095 | 160.4634 | 150.7178 | 127.3735 | 84.53794 | 50.76809 | 115.5881 | 158.4237 | 148.9046 | 137.7991 | 118.5344 | 87.03102 | 58.47397 | 4.0526 | 11.1275 | 9.4164 | 1.7111 | 3.7902 | 12.0231 | 10.2136 | 1.8095 | 3.6901 | 19.2064 | 15.2169 | 3.9895 | [17 empty] | 1.3%LITX300 ; 0.4% ABG1010 | 2 | FALSE
E0170C | 4 | 2018-04-27 |  |  | DL | 1.3% | LITX300 |  |  | 0.4% | ABG1010 |  |  |  |  | 3 Step Thinky | D02G11 | Targaray NCM622 |  | KF7200 | EC:DMC:EMC w/ 1% VC |  | 160 | 175 | 96.6 | 1.7 | 1.7 | 7.5 | 16 | 25 | 3.5 | 53.30745 |  | 53.09 | 44.03994 | 24.88132 | 89.59161 | 90 | 3.480684 | 7.0463904 | 0.0070463904 | 0.04403994 | 350 |  | 23 | 0.0008923001 | 174.3825 | 173.9319 | 173.4813 | 165.8211 | 159.5127 | 149.8248 | 124.1405 | 80.20695 | 47.53839 | 118.7333 | 157.7103 | 147.3465 | 135.4056 | 113.7767 | 80.65755 | 52.0444 | 4.0514 | 12.273 | 10.4733 | 1.7997 | 3.7899 | 13.4113 | 11.4397 | 1.9716 | 3.6916 | 25.4133 | 21.2934 | 4.1199 | [17 empty] | 1.3%LITX300 ; 0.4% ABG1010 | 2 | FALSE
E0170D | 5 | 2018-04-27 |  |  | DL | 1.3% | LITX300 |  |  | 0.4% | ABG1010 |  |  |  |  | 3 Step Thinky | D02G11 | Targaray NCM622 |  | KF7200 | EC:DMC:EMC w/ 1% VC |  | 160 | 175 | 96.6 | 1.7 | 1.7 | 7.5 | 16 | 25 | 3.5 | 53.30745 |  | 53.72 | 44.64852 | 25.22515 | 90.60856 | 90 | 3.528783 | 7.1437632 | 0.0071437632 | 0.04464852 | 458 |  | 25 | 0.0008310856 | 173.9099 | 173.9099 | 173.6863 | 166.0861 | 159.8272 | 149.9917 | 125.4029 | 83.82544 | 51.1894 | 114.6732 | 157.8154 | 148.2034 | 137.0267 | 116.4615 | 85.61372 | 58.34251 | 4.0511 | 10.9552 | 9.2458 | 1.7094 | 3.7891 | 11.7685 | 9.9737 | 1.7948 | 3.689 | 18.0293 | 14.245 | 3.7843 | [17 empty] | 1.3%LITX300 ; 0.4% ABG1010 | 2 | FALSE
E0171A | 59 | 2018-04-27 | 10930-28-1A | 81 | WY | 1% | LITX300 | [15 empty] | 160 |  | 98 | 1 | 1 | 17.16 | 40 | 30 | 3.5 | 71.34367 |  | 72.41 | 54.145 | 30.5904 | 129.1848 | 130 | 3.468299 | 8.6632 | 0.0086632 |  | 10256.67 |  | 490 | 5.715552e-05 | [45 empty] | 1%LITX300 | 1 | FALSE
E0171B | 60 | 2018-04-27 | 10930-28-1B | 81 | WY | 1% | LITX300 | [15 empty] | 160 |  | 98 | 1 | 1 | 17.16 | 40 | 30 | 3.5 | 71.34367 |  | 73.43 | 55.1446 | 31.15514 | 130.8313 | 127 | 3.654133 | 8.823136 | 0.008823136 |  | 12966.67 |  | 529 | 5.37199e-05 | [45 empty] | 1%LITX300 | 1 | FALSE
E0171C | 61 | 2018-04-27 | 10930-28-1C | 81 | WY | 1% | LITX300 | [15 empty] | 160 |  | 98 | 1 | 1 | 17.16 | 40 | 30 | 3.5 | 71.34367 |  | 71.12 | 52.8808 | 29.87616 | 127.1025 | 125 | 3.586574 | 8.460928 | 0.008460928 |  | 13556.67 |  | 540 | 5.089931e-05 | [45 empty] | 1%LITX300 | 1 | FALSE
E0172A | 62 | 2018-04-27 | 10930-28-2A | 81 | WY | 1% | LITXHP | [15 empty] | 160 |  | 98 | 1 | 1 | 17.16 | 40 | 30 | 3.5 | 71.34367 |  | 72.52 | 54.2528 | 30.6513 | 129.3624 | 129 | 3.514251 | 8.680448 | 0.008680448 |  | 9756.667 |  | 157 | 0.0001786662 | [45 empty] | 1%LITXHP | 1 | FALSE
E0172B | 63 | 2018-04-27 | 10930-28-2B | 81 | WY | 1% | LITXHP | [15 empty] | 160 |  | 98 | 1 | 1 | 17.16 | 40 | 30 | 3.5 | 71.34367 |  | 73.58 | 55.2916 | 31.23819 | 131.0734 | 131 | 3.502825 | 8.846656 | 0.008846656 |  | 10290 |  | 138 | 0.0002063649 | [45 empty] | 1%LITXHP | 1 | FALSE
E0172C | 64 | 2018-04-27 | 10930-28-2C | 81 | WY | 1% | LITXHP | [15 empty] | 160 |  | 98 | 1 | 1 | 17.16 | 40 | 30 | 3.5 | 71.34367 |  | 73.72 | 55.4288 | 31.31571 | 131.2994 | 129 | 3.590427 | 8.868608 | 0.008868608 |  | 9950 |  | 141 | 0.0002023749 | [45 empty] | 1%LITXHP | 1 | FALSE
E0173A | E1 | 2018-05-16 |  | 71.5% | DL | 1% | LITXHP |  |  | 1% | ABG1010 |  |  |  |  | 3 Step Thinky | D02G04 | Targaray NCM622 |  | KF7200 | EC:DMC:EMC w/ 1% VC |  | 160 | 175 | 96 | 2 | 2 | 7.65 | 16 | 25 | 3.5 | 53.74375 |  | 52.9 | 43.44 | 24.54237 | 89.04278 | 90 | 3.454726 | 6.9504 | 0.0069504 | 0.04344 | 1550 |  | 35 | 0.000581377 | 174.4936 | 174.7238 | 174.4936 | 167.1271 | 160.9116 | 150.0921 | 113.0295 | 68.83057 | 41.89687 | 125 | 158.6096 | 149.6317 | 139.5028 | 125.9208 | 100.8287 | 70.21179 | 4.0469 | 12.5424 | 10.8938 | 1.6486 | 3.7805 | 19.7694 | 17.5555 | 2.2139 | 3.6799 | 24.0558 | 21.4266 | 2.6292 | [17 empty] | 1%LITXHP ; 1% ABG1010 | 2 | FALSE
E0173B | E2 | 2018-05-16 |  | 71.5% | DL | 1% | LITXHP |  |  | 1% | ABG1010 |  |  |  |  | 3 Step Thinky | D02G04 | Targaray NCM622 |  | KF7200 | EC:DMC:EMC w/ 1% VC |  | 160 | 175 | 96 | 2 | 2 | 7.65 | 16 | 25 | 3.5 | 53.74375 |  | 53.31 | 43.8336 | 24.76475 | 89.7046 | 90 | 3.486028 | 7.013376 | 0.007013376 | 0.0438336 | 1588 |  | 20 | 0.001025683 | 0 | 174.0674 | 174.2955 | 167.6796 | 161.9762 | 150.7976 | 107.4518 | 64.10607 | 39.01117 | 128.6684 | 158.326 | 148.2881 | 136.425 | 119.7711 | 88.74471 | 60.45591 | 4.0485 | 13.1028 | 11.5888 | 1.514 | 3.7829 | 15.4331 | 13.6932 | 1.7399 | 3.6844 | 28.9579 | 26.1181 | 2.8398 | [17 empty] | 1%LITXHP ; 1% ABG1010 | 2 | FALSE
E0173C | E3 | 2018-05-16 |  | 71.5% | DL | 1% | LITXHP |  |  | 1% | ABG1010 |  |  |  |  | 3 Step Thinky | D02G04 | Targaray NCM622 |  | KF7200 | EC:DMC:EMC w/ 1% VC |  | 160 | 175 | 96 | 2 | 2 | 7.65 | 16 | 25 | 3.5 | 53.74375 |  | 53.53 | 44.0448 | 24.88407 | 90.05973 | 90 | 3.502825 | 7.047168 | 0.007047168 | 0.0440448 | 1326 |  | 26 | 0.0007924012 | 174.595 | 174.822 | 174.595 | 167.3296 | 161.1995 | 147.8041 | 103.3039 | 61.30122 | 37.6889 | 129.4137 | 159.1561 | 150.3015 | 140.0846 | 124.4188 | 96.26562 | 67.65838 | 4.0505 | 11.6823 | 10.0496 | 1.6327 | 3.7845 | 15.2798 | 13.1524 | 2.1274 | 3.6857 | 25.3973 | 22.7251 | 2.6722 | [17 empty] | 1%LITXHP ; 1% ABG1010 | 2 | FALSE
E0173D | E4 | 2018-05-16 |  | 71.5% | DL | 1% | LITXHP |  |  | 1% | ABG1010 |  |  |  |  | 3 Step Thinky | D02G04 | Targaray NCM622 |  | KF7200 | EC:DMC:EMC w/ 1% VC |  | 160 | 175 | 96 | 2 | 2 | 7.65 | 16 | 25 | 3.5 | 53.74375 |  | 54.24 | 44.7264 | 25.26915 | 91.20581 | 89 | 3.605758 | 7.156224 | 0.007156224 | 0.0447264 | 1880 |  | 23 | 0.0009082153 | 175.288 | 175.5116 | 175.288 | 168.1334 | 161.6495 | 146.8931 | 103.7419 | 64.3915 | 40.24469 | 127.6651 | 158.2958 | 148.011 | 135.2669 | 113.1323 | 82.05445 | 54.77749 | 4.0536 | 13.7901 | 12.228 | 1.5621 | 3.7893 | 16.125 | 14.2388 | 1.8862 | 3.6892 | 27.4373 | 24.4408 | 2.9965 | [17 empty] | 1%LITXHP ; 1% ABG1010 | 2 | FALSE
E0174A |  | 2018-05-02 | 10888-67A | 69 | QN | 2% | LITXHP | 10888-65D, BO in house HT and JM 4/21/18 3:00 |  |  | qualification of new commercial trial lot86615 | N/A |  |  |  | 2 Step Thinky | 2% LITXHP | TODA NCM111 |  |  | EC:DMC:EMC w/ 1% VC |  | 160 | 175 | 96.5 | 2 | 1.5 | 17.39 | 38 | 30 | 3 | 72.41591 | 72.15 | 72.15 | 52.8434 | 29.85503 | 141.1262 | 139 | 3.063154 | 8.454944 | 0.008454944 | 0.0528434 | 2240 |  | 35 | 0.0008838298 | 159.9064 | 159.9064 | 159.3387 | 154.6078 | 150.066 | 144.0104 | 110.8937 | 66.42268 | 40.49702 | 113.3538 | 147.7952 | 140.9826 | 133.0346 | 120.9233 | 95.75463 | 61.50248 | 4.0159 | 8.8763 | 7.594 | 1.2823 | 3.787 | 13.1455 | 11.2044 | 1.9411 | 3.6924 | 21.0721 | 16.2489 | 4.8232 | [17 empty] | 2%LITXHP qualification of new commercial trial lot86615 | 2 | FALSE
E0174B |  | 2018-05-02 | 10888-67A | 69 | QN | 2% | LITXHP | 10888-65D, BO in house HT and JM 4/21/18 3:00 |  |  | qualification of new commercial trial lot86615 | N/A |  |  |  | 2 Step Thinky | 2% LITXHP | TODA NCM111 |  |  | EC:DMC:EMC w/ 1% VC |  | 160 | 175 | 96.5 | 2 | 1.5 | 17.39 | 38 | 30 | 3 | 72.41591 | 72.3 | 72.3 | 52.98815 | 29.93681 | 141.4087 | 140 | 3.041431 | 8.478104 | 0.008478104 | 0.05298815 | 2260 |  | 40 | 0.0007751166 | 155.129 | 158.3373 | 158.7147 | 153.9967 | 147.3914 | 136.4456 | 97.19154 | 58.1262 | 36.80068 | 117.3847 | 147.3914 | 139.0877 | 129.2742 | 113.2329 | 82.84871 | 45.67059 | 4.0146 | 10.2259 | 8.8667 | 1.3592 | 3.7847 | 15.5016 | 13.4143 | 2.0873 | 3.6941 | 21.5983 | 17.5936 | 4.0047 | [17 empty] | 2%LITXHP qualification of new commercial trial lot86615 | 2 | FALSE
E0174C |  | 2018-05-02 | 10888-67A | 69 | QN | 2% | LITXHP | 10888-65D, BO in house HT and JM 4/21/18 3:00 |  |  | qualification of new commercial trial lot86615 | N/A |  |  |  | 2 Step Thinky | 2% LITXHP | TODA NCM111 |  |  | EC:DMC:EMC w/ 1% VC |  | 160 | 175 | 96.5 | 2 | 1.5 | 17.39 | 38 | 30 | 3 | 72.41591 | 72.36 | 72.36 | 53.04605 | 29.96952 | 141.5217 | 140 | 3.044755 | 8.487368 | 0.008487368 | 0.05304605 | 2330 |  | 46 | 0.0006746286 | 159.2956 | 159.2956 | 158.73 | 154.0171 | 149.3042 | 142.8947 | 109.339 | 65.22635 | 39.77676 | 113.4863 | 146.665 | 139.1244 | 130.0757 | 116.5025 | 88.97929 | 53.34987 | 4.0154 | 9.5623 | 8.3131 | 1.2492 | 3.7856 | 12.4848 | 10.7051 | 1.7797 | 3.6944 | 23.5019 | 18.8806 | 4.6213 | [17 empty] | 2%LITXHP qualification of new commercial trial lot86615 | 2 | FALSE
E0174D |  | 2018-05-02 | 10888-67A | 69 | QN | 2% | LITXHP | 10888-65D, BO in house HT and JM 4/21/18 3:00 |  |  | qualification of new commercial trial lot86615 | N/A |  |  |  | 2 Step Thinky | 2% LITXHP | TODA NCM111 |  |  | EC:DMC:EMC w/ 1% VC |  | 160 | 175 | 96.5 | 2 | 1.5 | 17.39 | 38 | 30 | 3 | 72.41591 | 72.46 | 72.46 | 53.14255 | 30.02404 | 141.71 | 141 | 3.020679 | 8.502808 | 0.008502808 | 0.05314255 | 2160 |  | 25 | 0.0012432 | 158.8181 | 158.8181 | 158.4418 | 153.5493 | 149.0331 | 141.6944 | 105.7533 | 62.09713 | 37.63463 | 115.3501 | 146.2105 | 138.4954 | 128.3341 | 112.9039 | 84.30156 | 45.34972 | 4.0143 | 9.4173 | 8.1246 | 1.2927 | 3.7853 | 13.8234 | 11.8576 | 1.9658 | 3.6931 | 21.8422 | 17.3894 | 4.4528 | [17 empty] | 2%LITXHP qualification of new commercial trial lot86615 | 2 | FALSE
E0175A |  | 2018-05-02 | 10888-67B | 69 | QN | 2% | LITXHP | 10888-65E, BO in house HT and JM 4/21/18 15:30 |  |  | qualification of new commercial trial lot86615 | N/A |  |  |  | 2 Step Thinky | 2% LITXHP | TODA NCM111 |  |  | EC:DMC:EMC w/ 1% VC |  | 160 | 175 | 96.5 | 2 | 1.5 | 17.7 | 38 | 30 | 3 | 72.72591 | 72.65 | 72.65 | 53.02675 | 29.95862 | 141.484 | 140 | 3.043647 | 8.48428 | 0.00848428 | 0.05302675 | 2600 |  | 35 | 0.0008841714 | 159.5421 | 159.5421 | 158.9764 | 153.8846 | 148.9814 | 141.2495 | 113.9048 | 69.96469 | 41.29991 | 111.8303 | 145.3983 | 136.1577 | 124.8427 | 107.3043 | 72.79345 | 2.263009 | 4.0159 | 12.7828 | 11.5234 | 1.2594 | 3.7871 | 18.343 | 16.3629 | 1.9801 | 3.6959 | 28.0716 | 23.6373 | 4.4343 | [17 empty] | 2%LITXHP qualification of new commercial trial lot86615 | 2 | FALSE
E0175B |  | 2018-05-02 | 10888-67B | 69 | QN | 2% | LITXHP | 10888-65E, BO in house HT and JM 4/21/18 15:30 |  |  | qualification of new commercial trial lot86615 | N/A |  |  |  | 2 Step Thinky | 2% LITXHP | TODA NCM111 |  |  | EC:DMC:EMC w/ 1% VC |  | 160 | 175 | 96.5 | 2 | 1.5 | 17.7 | 38 | 30 | 3 | 72.72591 | 73.1 | 73.1 | 53.461 | 30.20395 | 142.3315 | 140 | 3.068572 | 8.55376 | 0.00855376 | 0.053461 | 2500 |  | 41 | 0.0007599479 | 158.8074 | 158.6203 | 158.0591 | 153.3828 | 148.8936 | 141.4115 | 110.922 | 67.33881 | 40.77739 | 112.2313 | 146.4619 | 138.7928 | 129.6272 | 115.2242 | 86.41814 | 43.95728 | 4.0157 | 10.0834 | 8.8609 | 1.2225 | 3.7868 | 13.6171 | 11.8146 | 1.8025 | 3.6953 | 23.4302 | 19.0298 | 4.4004 | [17 empty] | 2%LITXHP qualification of new commercial trial lot86615 | 2 | FALSE
E0175C |  | 2018-05-02 | 10888-67B | 69 | QN | 2% | LITXHP | 10888-65E, BO in house HT and JM 4/21/18 15:30 |  |  | qualification of new commercial trial lot86615 | N/A |  |  |  | 2 Step Thinky | 2% LITXHP | TODA NCM111 |  |  | EC:DMC:EMC w/ 1% VC |  | 160 | 175 | 96.5 | 2 | 1.5 | 17.7 | 38 | 30 | 3 | 72.72591 | 72.87 | 72.87 | 53.23905 | 30.07856 | 141.8983 | 140 | 3.055833 | 8.518248 | 0.008518248 | 0.05323905 | 2480 |  | 28 | 0.001108913 | 160.4086 | 160.4086 | 159.8451 | 154.7736 | 150.0778 | 142.9402 | 112.1357 | 67.61954 | 40.57172 | 113.8262 | 147.2603 | 139.1836 | 129.4163 | 113.4506 | 81.33128 | 36.62725 | 4.0168 | 11.4007 | 10.0304 | 1.3703 | 3.7876 | 18.1484 | 16.125 | 2.0234 | 3.6962 | 22.6609 | 18.614 | 4.0469 | [17 empty] | 2%LITXHP qualification of new commercial trial lot86615 | 2 | FALSE
E0175D |  | 2018-05-02 | 10888-67B | 69 | QN | 2% | LITXHP | 10888-65E, BO in house HT and JM 4/21/18 15:30 |  |  | qualification of new commercial trial lot86615 | N/A |  |  |  | 2 Step Thinky | 2% LITXHP | TODA NCM111 |  |  | EC:DMC:EMC w/ 1% VC |  | 160 | 175 | 96.5 | 2 | 1.5 | 17.7 | 38 | 30 | 3 | 72.72591 | 72.76 | 72.76 | 53.1329 | 30.01859 | 141.6911 | 140 | 3.04974 | 8.501264 | 0.008501264 | 0.0531329 | 2500 |  | 34 | 0.0009116996 | 159.2234 | 159.2234 | 158.6588 | 153.5772 | 149.0602 | 142.2847 | 117.6296 | 73.40085 | 43.28768 | 109.9131 | 145.8607 | 137.0149 | 126.6635 | 111.4187 | 2.07028 | 1.505658 | 4.0168 | 11.958 | 10.8089 | 1.1491 | 3.7865 | 15.0132 | 13.4338 | 1.5794 | 3.6988 | 29.8919 | 25.1896 | 4.7023 | [17 empty] | 2%LITXHP qualification of new commercial trial lot86615 | 2 | FALSE
E0176A |  | 2018-05-02 | 10888-67C | 69 | QN | 2% | LITXHP | 10888-65F, BO in house HT and JM 4/22/18 0:00 |  |  | qualification of new commercial trial lot86615 | N/A |  |  |  | 2 Step Thinky | 2% LITXHP | TODA NCM111 |  |  | EC:DMC:EMC w/ 1% VC |  | 160 | 175 | 96.5 | 2 | 1.5 | 17.78 | 38 | 30 | 3 | 72.80591 | 72.68 | 72.68 | 52.9785 | 29.93136 | 141.3898 | 140 | 3.040877 | 8.47656 | 0.00847656 | 0.0529785 | 2340 |  | 29 | 0.001065602 | 160.2537 | 160.2537 | 159.4987 | 154.591 | 149.8721 | 143.2657 | 112.3097 | 67.00831 | 40.01623 | 114.0085 | 147.4183 | 139.6793 | 130.4303 | 115.8961 | 85.8839 | 42.09255 | 4.0165 | 10.3416 | 9.0455 | 1.2961 | 3.7877 | 15.8413 | 13.8353 | 2.006 | 3.6954 | 21.3315 | 17.121 | 4.2105 | [17 empty] | 2%LITXHP qualification of new commercial trial lot86615 | 2 | FALSE
E0176B |  | 2018-05-02 | 10888-67C | 69 | QN | 2% | LITXHP | 10888-65F, BO in house HT and JM 4/22/18 0:00 |  |  | qualification of new commercial trial lot86615 | N/A |  |  |  | 2 Step Thinky | 2% LITXHP | TODA NCM111 |  |  | EC:DMC:EMC w/ 1% VC |  | 160 | 175 | 96.5 | 2 | 1.5 | 17.78 | 38 | 30 | 3 | 72.80591 | 72.84 | 72.84 | 53.1329 | 30.01859 | 141.6911 | 141 | 3.020131 | 8.501264 | 0.008501264 | 0.0531329 | 2270 |  | 32 | 0.0009680558 | 160.1644 | 159.9762 | 159.5998 | 154.5182 | 149.813 | 142.8493 | 113.3008 | 68.13104 | 40.84099 | 113.3008 | 146.8017 | 138.3324 | 128.3574 | 112.3598 | 80.36452 | 38.5825 | 4.0168 | 11.4686 | 10.1763 | 1.2923 | 3.7877 | 16.7721 | 14.8158 | 1.9563 | 3.6959 | 23.4766 | 19.3812 | 4.0954 | [17 empty] | 2%LITXHP qualification of new commercial trial lot86615 | 2 | FALSE
E0176C |  | 2018-05-02 | 10888-67C | 69 | QN | 2% | LITXHP | 10888-65F, BO in house HT and JM 4/22/18 0:00 |  |  | qualification of new commercial trial lot86615 | N/A |  |  |  | 2 Step Thinky | 2% LITXHP | TODA NCM111 |  |  | EC:DMC:EMC w/ 1% VC |  | 160 | 175 | 96.5 | 2 | 1.5 | 17.78 | 38 | 30 | 3 | 72.80591 | 72.76 | 72.76 | 53.0557 | 29.97497 | 141.5405 | 140 | 3.045309 | 8.488912 | 0.008488912 | 0.0530557 | 2320 |  | 26 | 0.001190005 | 160.0205 | 160.0205 | 159.4551 | 154.3661 | 149.654 | 143.0572 | 118.5547 | 73.88462 | 44.29307 | 109.5076 | 147.0153 | 139.0991 | 129.8635 | 115.9159 | 87.45526 | 44.10459 | 4.0175 | 10.8684 | 9.6278 | 1.2406 | 3.7884 | 14.7889 | 12.9829 | 1.806 | 3.6974 | 24.7922 | 20.6407 | 4.1515 | [17 empty] | 2%LITXHP qualification of new commercial trial lot86615 | 2 | FALSE
E0176D |  | 2018-05-02 | 10888-67C | 69 | QN | 2% | LITXHP | 10888-65F, BO in house HT and JM 4/22/18 0:00 |  |  | qualification of new commercial trial lot86615 | N/A |  |  |  | 2 Step Thinky | 2% LITXHP | TODA NCM111 |  |  | EC:DMC:EMC w/ 1% VC |  | 160 | 175 | 96.5 | 2 | 1.5 | 17.78 | 38 | 30 | 3 | 72.80591 | 72.55 | 72.55 | 52.85305 | 29.86048 | 141.145 | 140 | 3.033677 | 8.456488 | 0.008456488 | 0.05285305 | 2220 |  | 22 | 0.001401875 | 159.4988 | 159.3096 | 158.742 | 153.8227 | 149.0926 | 142.0921 | 111.6303 | 67.16736 | 40.30042 | 112.7655 | 146.4438 | 138.4972 | 129.037 | 114.4683 | 84.38491 | 41.62484 | 4.0154 | 10.5894 | 9.2635 | 1.3259 | 3.7859 | 15.3451 | 13.3784 | 1.9667 | 3.6944 | 23.3617 | 18.8427 | 4.519 | [17 empty] | 2%LITXHP qualification of new commercial trial lot86615 | 2 | FALSE
E0177A |  | 2018-05-02 | 10888-67D | 69 | QN | 2% | LITXHP | 86071 |  |  | qualification of new commercial trial lot86615 | N/A |  |  |  | 2 Step Thinky | 2% LITXHP | TODA NCM111 |  |  | EC:DMC:EMC w/ 1% VC |  | 160 | 175 | 96.5 | 2 | 1.5 | 17.87 | 38 | 30 | 3 | 72.89591 | 72.75 | 72.75 | 52.9592 | 29.92045 | 141.3522 | 141 | 3.010257 | 8.473472 | 0.008473472 | 0.0529592 | 2160 |  | 40 | 0.0007717635 | 159.7456 | 159.7456 | 159.1791 | 154.2697 | 149.7379 | 143.3179 | 116.8824 | 73.6416 | 45.50673 | 108.3853 | 147.6608 | 140.8632 | 132.9325 | 120.6589 | 95.73407 | 58.91328 | 4.0152 | 9.0012 | 7.7308 | 1.2704 | 3.7857 | 13.1081 | 11.1802 | 1.9279 | 3.694 | 21.2973 | 16.7297 | 4.5676 | [17 empty] | 2%LITXHP qualification of new commercial trial lot86615 | 2 | FALSE
E0177B |  | 2018-05-02 | 10888-67D | 69 | QN | 2% | LITXHP | 86071 |  |  | qualification of new commercial trial lot86615 | N/A |  |  |  | 2 Step Thinky | 2% LITXHP | TODA NCM111 |  |  | EC:DMC:EMC w/ 1% VC |  | 160 | 175 | 96.5 | 2 | 1.5 | 17.87 | 38 | 30 | 3 | 72.89591 | 72.69 | 72.69 | 52.9013 | 29.88774 | 141.2392 | 141 | 3.006966 | 8.464208 | 0.008464208 | 0.0529013 | 2190 |  | 23 | 0.001340969 | 158.5972 | 158.5972 | 158.0301 | 153.1153 | 148.5786 | 142.1515 | 116.8213 | 73.34413 | 44.80041 | 107.7478 | 146.3102 | 139.316 | 130.9987 | 118.7116 | 94.13757 | 57.65454 | 4.0163 | 9.1979 | 7.9715 | 1.2264 | 3.7887 | 11.9663 | 10.2259 | 1.7404 | 3.6966 | 22.9708 | 18.3712 | 4.5996 | [17 empty] | 2%LITXHP qualification of new commercial trial lot86615 | 2 | FALSE
E0177C |  | 2018-05-02 | 10888-67D | 69 | QN | 2% | LITXHP | 86071 |  |  | qualification of new commercial trial lot86615 | N/A |  |  |  | 2 Step Thinky | 2% LITXHP | TODA NCM111 |  |  | EC:DMC:EMC w/ 1% VC |  | 160 | 175 | 96.5 | 2 | 1.5 | 17.87 | 38 | 30 | 3 | 72.89591 | 72.92 | 72.92 | 53.12325 | 30.01314 | 141.6723 | 141 | 3.019582 | 8.49972 | 0.00849972 | 0.05312325 | 2280 |  | 30 | 0.001031686 | 159.0641 | 159.0641 | 158.4993 | 153.6051 | 149.2755 | 141.7458 | 106.5447 | 64.00211 | 38.96599 | 114.2626 | 146.6401 | 139.2987 | 130.4514 | 115.9568 | 86.59109 | 46.11917 | 4.0155 | 8.8596 | 7.549 | 1.3106 | 3.7869 | 12.2918 | 10.3793 | 1.9125 | 3.6935 | 21.2019 | 16.3547 | 4.8472 | [17 empty] | 2%LITXHP qualification of new commercial trial lot86615 | 2 | FALSE
E0177D |  | 2018-05-02 | 10888-67D | 69 | QN | 2% | LITXHP | 86071 |  |  | qualification of new commercial trial lot86615 | N/A |  |  |  | 2 Step Thinky | 2% LITXHP | TODA NCM111 |  |  | EC:DMC:EMC w/ 1% VC |  | 160 | 175 | 96.5 | 2 | 1.5 | 17.87 | 38 | 30 | 3 | 72.89591 | 72.27 | 72.27 | 52.496 | 29.65876 | 140.4482 | 140 | 3.013183 | 8.39936 | 0.00839936 | 0.052496 | 2310 |  | 27 | 0.001134983 | 159.6312 | 159.4407 | 158.8692 | 153.9165 | 149.3447 | 142.6775 | 115.4374 | 72.57696 | 44.00335 | 109.3417 | 146.6778 | 139.2487 | 130.4861 | 116.5803 | 88.95916 | 47.43219 | 4.0163 | 10.6085 | 9.228 | 1.3805 | 3.7871 | 17.6954 | 15.6606 | 2.0348 | 3.6954 | 20.4576 | 16.2535 | 4.2041 | [17 empty] | 2%LITXHP qualification of new commercial trial lot86615 | 2 | FALSE
E0178A |  | 2018-05-02 | 10936-9-1 | 80 | KG |  | LITXHP | 86071 | Jet Milled |  |  | N/A |  |  |  | 2 Step Thinky | 1% LITXHP | Targaray NCM622 | 13471 |  | EC:DMC:EMC w/ 1% VC |  | 160 | 200 | 98 | 1 | 1 | 17.5675 | 37 | 25 | 3.5 | 62.72056 | 62.61 | 62.61 | 44.14165 | 24.93879 | 109.7078 | 108 | 3.584189 | 7.062664 | 0.007062664 | 0.04414165 | 7250 |  | 100 | 0.0002303508 | 176.0242 | 175.7977 | 175.3446 | 167.8687 | 160.1662 | 145.2143 | 123.2396 | 78.38402 | 38.05929 | 128.6767 | 153.3699 | 138.1915 | 121.4273 | 2.038891 | 1.35926 | 1.132717 | 4.0446 | 23.5208 | 21.5594 | 1.9614 | 3.7834 | 25.8335 | 23.8126 | 2.0209 | 3.6824 | 35.8846 | 31.9064 | 3.9782 | [17 empty] | 1% LITXHP | 1 | FALSE
E0178B |  | 2018-05-02 | 10936-9-1 | 80 | KG |  | LITXHP | 86071 | Jet Milled |  |  | N/A |  |  |  | 2 Step Thinky | 1% LITXHP | Targaray NCM622 | 13471 |  | EC:DMC:EMC w/ 1% VC |  | 160 | 200 | 98 | 1 | 1 | 17.5675 | 37 | 25 | 3.5 | 62.72056 | 62.74 | 62.74 | 44.26905 | 25.01076 | 109.9177 | 108 | 3.594533 | 7.083048 | 0.007083048 | 0.04426905 | 7300 |  | 90 | 0.0002565283 | 175.7435 | 175.0659 | 172.5811 | 168.2891 | 160.8347 | 145.0223 | 118.593 | 66.86387 | 27.10697 | 140.9563 | 152.2508 | 131.2429 | 112.9457 | 2.033023 | 1.355349 | 1.129457 | 4.0433 | 29.8038 | 27.9502 | 1.8536 | 3.7841 | 32.1207 | 30.2398 | 1.8809 | 3.6838 | 37.9937 | 34.8096 | 3.1841 | [17 empty] | 1% LITXHP | 1 | FALSE
E0178C |  | 2018-05-02 | 10936-9-1 | 80 | KG |  | LITXHP | 86071 | Jet Milled |  |  | N/A |  |  |  | 2 Step Thinky | 1% LITXHP | Targaray NCM622 | 13471 |  | EC:DMC:EMC w/ 1% VC |  | 160 | 200 | 98 | 1 | 1 | 17.5675 | 37 | 25 | 3.5 | 62.72056 | 62.23 | 62.23 | 43.76925 | 24.72839 | 109.0944 | 108 | 3.553951 | 7.00308 | 0.00700308 | 0.04376925 | 6800 |  | 105 | 0.0002179213 | 175.0087 | 174.7802 | 174.3233 | 167.0122 | 158.5588 | 140.0527 | 103.7258 | 53.00525 | 20.56238 | 146.2214 | 149.6484 | 129.3145 | 106.0105 | 1.827767 | 1.370825 | 1.142355 | 4.0409 | 32.9082 | 30.8317 | 2.0765 | 3.7816 | 35.6711 | 33.4968 | 2.1743 | 3.6812 | 45.943 | 41.54 | 4.403 | [17 empty] | 1% LITXHP | 1 | FALSE
E0178D |  | 2018-05-02 | 10936-9-1 | 80 | KG |  | LITXHP | 86071 | Jet Milled |  |  | N/A |  |  |  | 2 Step Thinky | 1% LITXHP | Targaray NCM622 | 13471 |  | EC:DMC:EMC w/ 1% VC |  | 160 | 200 | 98 | 1 | 1 | 17.5675 | 37 | 25 | 3.5 | 62.72056 | 62.2 | 62.2 | 43.73985 | 24.71178 | 109.046 | 108 | 3.551564 | 6.998376 | 0.006998376 | 0.04373985 | 6500 |  | 75 | 0.0003049283 | 175.8122 | 175.8122 | 175.1263 | 168.2676 | 159.8085 | 140.8327 | 114.0836 | 67.67284 | 30.63568 | 136.7174 | 152.0353 | 134.2026 | 113.855 | 2.05762 | 1.371747 | 1.143122 | 4.0406 | 26.1784 | 24.0859 | 2.0925 | 3.7811 | 28.7693 | 26.6536 | 2.1157 | 3.6799 | 40.9121 | 36.1447 | 4.7674 | [17 empty] | 1% LITXHP | 1 | FALSE
E0179A |  | 2018-05-02 | 10936-9-2 | 80 | KG |  | LITXHP | 10888-65D, BO in house HT and JM 4/21/18 3:00 | Cabot Jet Milled |  |  | N/A |  |  |  | 2 Step Thinky | 1% LITXHP | Targaray NCM622 | 13471 |  | EC:DMC:EMC w/ 1% VC |  | 160 | 200 | 98 | 1 | 1 | 17.7325 | 37 | 25 | 3.5 | 62.88556 | 63.09 | 63.09 | 44.45035 | 25.11319 | 110.2163 | 108 | 3.609254 | 7.112056 | 0.007112056 | 0.04445035 | 6900 |  | 75 | 0.0003082793 | 175.0267 | 174.8018 | 174.5768 | 167.1528 | 157.2541 | 122.8337 | 67.04109 | 46.34384 | 14.17312 | 151.8548 | 146.4555 | 122.3837 | 94.93739 | 2.024731 | 1.349821 | 1.124851 | 4.0368 | 31.8414 | 29.6946 | 2.1468 | 3.7787 | 34.0953 | 31.965 | 2.1303 | 3.677 | 44.2066 | 39.3091 | 4.8975 | [17 empty] | 1% LITXHP | 1 | FALSE
E0179B |  | 2018-05-02 | 10936-9-2 | 80 | KG |  | LITXHP | 10888-65D, BO in house HT and JM 4/21/18 3:00 | Cabot Jet Milled |  |  | N/A |  |  |  | 2 Step Thinky | 1% LITXHP | Targaray NCM622 | 13471 |  | EC:DMC:EMC w/ 1% VC |  | 160 | 200 | 98 | 1 | 1 | 17.7325 | 37 | 25 | 3.5 | 62.88556 | 62.67 | 62.67 | 44.03875 | 24.88065 | 109.5383 | 108 | 3.575834 | 7.0462 | 0.0070462 | 0.04403875 | 7300 |  | 100 | 0.0002295146 | 176.8897 | 176.6626 | 175.9814 | 168.0338 | 158.2697 | 138.0602 | 108.5408 | 59.49306 | 23.84264 | 142.6017 | 149.6409 | 130.1127 | 108.0866 | 2.043655 | 1.362436 | 1.135364 | 4.0396 | 28.4191 | 26.2542 | 2.1649 | 3.781 | 30.9416 | 28.6742 | 2.2674 | 3.6799 | 39.5898 | 34.4915 | 5.0983 | [17 empty] | 1% LITXHP | 1 | FALSE
E0179C |  | 2018-05-02 | 10936-9-2 | 80 | KG |  | LITXHP | 10888-65D, BO in house HT and JM 4/21/18 3:00 | Cabot Jet Milled |  |  | N/A |  |  |  | 2 Step Thinky | 1% LITXHP | Targaray NCM622 | 13471 |  | EC:DMC:EMC w/ 1% VC |  | 160 | 200 | 98 | 1 | 1 | 17.7325 | 37 | 25 | 3.5 | 62.88556 | 62.77 | 62.77 | 44.13675 | 24.93602 | 109.6998 | 108 | 3.583791 | 7.06188 | 0.00706188 | 0.04413675 | 9000 |  | 120 | 0.0001915985 | 175.8172 | 175.3641 | 174.9109 | 167.2076 | 159.7308 | 142.2851 | 113.7374 | 64.57204 | 26.05538 | 140.2459 | 150.8947 | 132.9957 | 111.6983 | 1.812548 | 1.359411 | 1.132843 | 4.043 | 29.8319 | 27.8759 | 1.956 | 3.7826 | 27.2049 | 25.2378 | 1.9671 | 3.6806 | 41.3681 | 36.4943 | 4.8738 | [17 empty] | 1% LITXHP | 1 | FALSE
E0179D |  | 2018-05-02 | 10936-9-2 | 80 | KG |  | LITXHP | 10888-65D, BO in house HT and JM 4/21/18 3:00 | Cabot Jet Milled |  |  | N/A |  |  |  | 2 Step Thinky | 1% LITXHP | Targaray NCM622 | 13471 |  | EC:DMC:EMC w/ 1% VC |  | 160 | 200 | 98 | 1 | 1 | 17.7325 | 37 | 25 | 3.5 | 62.88556 | 62.89 | 62.89 | 44.25435 | 25.00246 | 109.8935 | 108 | 3.59334 | 7.080696 | 0.007080696 | 0.04425435 | 6300 |  | 80 | 0.000288003 | 178.0616 | 177.8356 | 177.3837 | 169.9268 | 162.4699 | 147.7821 | 125.6374 | 83.83357 | 43.8375 | 124.2816 | 155.6909 | 141.681 | 126.3153 | 108.012 | 2.033698 | 1.581765 | [29 empty] | 1% LITXHP | 1 | FALSE
E0180A |  | 2018-05-02 | 10936-9-3 | 80 | KG |  | LITXHP | 10888-65E, BO in house HT and JM 4/21/18 15:30 | Cabot Jet Milled |  |  | N/A |  |  |  | 2 Step Thinky | 1% LITXHP | Targaray NCM622 | 13471 |  | EC:DMC:EMC w/ 1% VC |  | 160 | 200 | 98 | 1 | 1 | 17.5425 | 37 | 25 | 3.5 | 62.69556 | 62.7 | 62.7 | 44.25435 | 25.00246 | 109.8935 | 108 | 3.59334 | 7.080696 | 0.007080696 | 0.04425435 | 9000 |  | 95 | 0.0002430288 | 176.7058 | 176.4798 | 176.0279 | 168.571 | 158.4025 | 136.0318 | 100.5551 | 50.16456 | 18.07732 | 148.9119 | 148.9119 | 127.4451 | 103.0407 | 2.033698 | 1.355799 | 1.129832 | 4.0402 | 32.0345 | 29.8572 | 2.1773 | 3.7826 | 34.8801 | 32.5734 | 2.3067 | 3.6813 | 43.0935 | 37.8335 | 5.26 | [17 empty] | 1% LITXHP | 1 | FALSE
E0180B |  | 2018-05-02 | 10936-9-3 | 80 | KG |  | LITXHP | 10888-65E, BO in house HT and JM 4/21/18 15:30 | Cabot Jet Milled |  |  | N/A |  |  |  | 2 Step Thinky | 1% LITXHP | Targaray NCM622 | 13471 |  | EC:DMC:EMC w/ 1% VC |  | 160 | 200 | 98 | 1 | 1 | 17.5425 | 37 | 25 | 3.5 | 62.69556 | 62.36 | 62.36 | 43.92115 | 24.81421 | 109.3446 | 108 | 3.566285 | 7.027384 | 0.007027384 | 0.04392115 | 8300 |  | 90 | 0.0002550059 | 176.4526 | 176.2249 | 175.7695 | 168.4837 | 158.6935 | 138.8853 | 108.6037 | 57.60323 | 22.08503 | 144.805 | 149.5862 | 128.4119 | 103.5947 | 2.049127 | 1.366084 | 1.138404 | 4.0401 | 31.233 | 29.0568 | 2.1762 | 3.7816 | 33.545 | 31.152 | 2.393 | 3.6801 | 41.1688 | 36.193 | 4.9758 | [17 empty] | 1% LITXHP | 1 | FALSE
E0180C |  | 2018-05-02 | 10936-9-3 | 80 | KG |  | LITXHP | 10888-65E, BO in house HT and JM 4/21/18 15:30 | Cabot Jet Milled |  |  | N/A |  |  |  | 2 Step Thinky | 1% LITXHP | Targaray NCM622 | 13471 |  | EC:DMC:EMC w/ 1% VC |  | 160 | 200 | 98 | 1 | 1 | 17.5425 | 37 | 25 | 3.5 | 62.69556 | 62.92 | 62.92 | 44.46995 | 25.12427 | 110.2486 | 108 | 3.610846 | 7.115192 | 0.007115192 | 0.04446995 | 9300 |  | 105 | 0.0002207288 | 177.6481 | 177.4232 | 176.9734 | 169.5527 | 162.132 | 147.9651 | 125.7029 | 80.72867 | 41.37626 | 127.0521 | 155.8356 | 141.8936 | 126.6023 | 108.1629 | 2.023839 | 1.349226 | [29 empty] | 1% LITXHP | 1 | FALSE
E0180D |  | 2018-05-02 | 10936-9-3 | 80 | KG |  | LITXHP | 10888-65E, BO in house HT and JM 4/21/18 15:30 | Cabot Jet Milled |  |  | N/A |  |  |  | 2 Step Thinky | 1% LITXHP | Targaray NCM622 | 13471 |  | EC:DMC:EMC w/ 1% VC |  | 160 | 200 | 98 | 1 | 1 | 17.5425 | 37 | 25 | 3.5 | 62.69556 | 62.93 | 62.93 | 44.47975 | 25.1298 | 110.2647 | 108 | 3.611642 | 7.11676 | 0.00711676 | 0.04447975 | 7700 |  | 80 | 0.000289757 | 178.5082 | 178.5082 | 178.0586 | 169.965 | 162.7707 | 148.8318 | 128.5978 | 85.65696 | 44.96428 | 123.8766 | 156.9253 | 143.2112 | 128.1482 | 110.3873 | 2.023393 | 1.348928 | [29 empty] | 1% LITXHP | 1 | FALSE
E0181A |  | 2018-05-02 | 10936-9-4 | 80 | KG |  | LITXHP | 10888-65F, BO in house HT and JM 4/22/18 0:00 | Cabot Jet Milled |  |  | N/A |  |  |  | 2 Step Thinky | 1% LITXHP | Targaray NCM622 | 13471 |  | EC:DMC:EMC w/ 1% VC |  | 160 | 200 | 98 | 1 | 1 | 17.4425 | 37 | 25 | 3.5 | 62.59556 | 62.58 | 62.58 | 44.23475 | 24.99138 | 109.8612 | 108 | 3.591748 | 7.07756 | 0.00707756 | 0.04423475 | 6400 |  | 75 | 0.0003080623 | 178.5926 | 178.3666 | 177.9144 | 170.2282 | 162.994 | 146.9433 | 122.5281 | 72.79345 | 32.55359 | 136.5442 | 155.0817 | 139.257 | 121.6238 | 2.034599 | 1.3564 | 1.130333 | 4.0471 | 23.9789 | 22.136 | 1.8429 | 3.7868 | 25.881 | 24.0166 | 1.8644 | [21 empty] | 1% LITXHP | 1 | FALSE
E0181B |  | 2018-05-02 | 10936-9-4 | 80 | KG |  | LITXHP | 10888-65F, BO in house HT and JM 4/22/18 0:00 | Cabot Jet Milled |  |  | N/A |  |  |  | 2 Step Thinky | 1% LITXHP | Targaray NCM622 | 13471 |  | EC:DMC:EMC w/ 1% VC |  | 160 | 200 | 98 | 1 | 1 | 17.4425 | 37 | 25 | 3.5 | 62.59556 | 63.05 | 63.05 | 44.69535 | 25.25161 | 110.6199 | 108 | 3.629148 | 7.151256 | 0.007151256 | 0.04469535 | 6800 |  | 75 | 0.0003105912 | 178.9895 | 178.9895 | 178.3183 | 171.1587 | 163.9992 | 151.2462 | 132.2285 | 89.27103 | 48.77465 | 121.0417 | 158.4057 | 145.6527 | 132.0048 | 115.8957 | 2.013632 | 1.342422 | [29 empty] | 1% LITXHP | 1 | FALSE
E0181C |  | 2018-05-02 | 10936-9-4 | 80 | KG |  | LITXHP | 10888-65F, BO in house HT and JM 4/22/18 0:00 | Cabot Jet Milled |  |  | N/A |  |  |  | 2 Step Thinky | 1% LITXHP | Targaray NCM622 | 13471 |  | EC:DMC:EMC w/ 1% VC |  | 160 | 200 | 98 | 1 | 1 | 17.4425 | 37 | 25 | 3.5 | 62.59556 | 62.96 | 62.96 | 44.60715 | 25.20178 | 110.4746 | 108 | 3.621986 | 7.137144 | 0.007137144 | 0.04460715 | 6400 |  | 85 | 0.0002736238 | 178.2225 | 177.9984 | 177.1017 | 170.1521 | 163.2025 | 150.8727 | 130.024 | 84.5156 | 40.57645 | 126.8855 | 150.6485 | 136.9736 | 121.281 | 2.017614 | 1.345076 | 1.120897 | 4.0478 | 21.6469 | 19.9423 | 1.7046 | 3.7869 | 22.9347 | 21.2141 | 1.7206 | [21 empty] | 1% LITXHP | 1 | FALSE
E0181D |  | 2018-05-02 | 10936-9-4 | 80 | KG |  | LITXHP | 10888-65F, BO in house HT and JM 4/22/18 0:00 | Cabot Jet Milled |  |  | N/A |  |  |  | 2 Step Thinky | 1% LITXHP | Targaray NCM622 | 13471 |  | EC:DMC:EMC w/ 1% VC |  | 160 | 200 | 98 | 1 | 1 | 17.4425 | 37 | 25 | 3.5 | 62.59556 | 62.43 | 62.43 | 44.08775 | 24.90833 | 109.619 | 108 | 3.579812 | 7.05404 | 0.00705404 | 0.04408775 | 6500 |  | 75 | 0.0003072552 | 177.1467 | 177.1467 | 176.6931 | 169.8885 | 162.1766 | 145.3919 | 120.6684 | 72.3557 | 29.94029 | 138.5872 | 153.3306 | 135.4118 | 114.9979 | 2.041383 | 1.360922 | 1.134102 | 4.046 | 27.2457 | 25.3409 | 1.9048 | 3.786 | 29.3825 | 27.4395 | 1.943 | [21 empty] | 1% LITXHP | 1 | FALSE
E0182A | 1 | 2018-05-08 | 10888-55A | 78 | KG |  | LITXHP | 86071 |  |  |  | N/A |  |  |  | 2 Step Thinky | 1% LITXHP | Targaray NCM622 |  |  | EC:DMC:EMC w/ 1% VC |  | 160 | 200 | 98 | 1 | 1 | 17.74 | 38 | 25 | 3.5 | 62.89306 |  | 62.07 | 43.4434 | 24.54429 | 109.5577 | 110 | 3.4785 | 6.950944 | 0.006950944 | 0.0434434 | 5900 |  | 75 | 0.000306059 | 172.4082 | 173.0988 | 173.5592 | 166.6536 | 160.6688 | 151.9218 | 138.5711 | 99.20955 | 58.00651 | 108.8773 | 158.367 | 149.1596 | 139.2617 | 127.5222 | 111.8697 | 84.01737 | 4.0507 | 16.653 | 14.205 | 2.448 | 3.7881 | 24.6417 | 22.2039 | 2.4378 | 3.6886 | 25.5228 | 21.9771 | 3.5457 | [17 empty] | 1% LITXHP | 1 | FALSE
E0182B | 7 | 2018-05-08 | 10888-55A | 78 | KG |  | LITXHP | 86071 |  |  |  | N/A |  |  |  | 2 Step Thinky | 1% LITXHP | Targaray NCM622 |  |  | EC:DMC:EMC w/ 1% VC |  | 160 | 200 | 98 | 1 | 1 | 17.74 | 38 | 25 | 3.5 | 62.89306 |  | 62.24 | 43.61 | 24.63842 | 109.8321 | 110 | 3.491839 | 6.9776 | 0.0069776 | 0.04361 | 6300 |  | 60 | 0.0003837172 | 171.9789 | 173.1254 | 173.3547 | 166.7049 | 160.7429 | 153.8638 | 143.0864 | 107.7734 | 66.2692 | 101.1236 | 159.8257 | 151.8 | 143.0864 | 132.7677 | 118.5508 | 94.01513 | 4.0517 | 12.5751 | 10.5539 | 2.0212 | 3.7876 | 18.9945 | 16.2951 | 2.6994 | 3.6892 | 24.0516 | 20.4876 | 3.564 | [17 empty] | 1% LITXHP | 1 | FALSE
E0182C | 8 | 2018-05-08 | 10888-55A | 78 | KG |  | LITXHP | 86071 |  |  |  | N/A |  |  |  | 2 Step Thinky | 1% LITXHP | Targaray NCM622 |  |  | EC:DMC:EMC w/ 1% VC |  | 160 | 200 | 98 | 1 | 1 | 17.74 | 38 | 25 | 3.5 | 62.89306 |  | 62.38 | 43.7472 | 24.71593 | 110.0581 | 110 | 3.502825 | 6.999552 | 0.006999552 | 0.0437472 | 5400 |  | 60 | 0.0003846588 | 173.4968 | 174.1826 | 174.6397 | 167.7822 | 161.6103 | 154.5242 | 142.6377 | 102.8637 | 61.94682 | 105.8353 | 160.4674 | 152.6955 | 144.4664 | 134.8658 | 121.6078 | 98.97776 | 4.0529 | 12.0558 | 10.1591 | 1.8967 | 3.7894 | 15.871 | 13.3421 | 2.5289 | 3.6909 | 25.8145 | 22.0769 | 3.7376 | [17 empty] | 1% LITXHP | 1 | FALSE
E0182D | 9 | 2018-05-08 | 10888-55A | 78 | KG |  | LITXHP | 86071 |  |  |  | N/A |  |  |  | 2 Step Thinky | 1% LITXHP | Targaray NCM622 |  |  | EC:DMC:EMC w/ 1% VC |  | 160 | 200 | 98 | 1 | 1 | 17.74 | 38 | 25 | 3.5 | 62.89306 |  | 62.01 | 43.3846 | 24.51107 | 109.4609 | 111 | 3.426205 | 6.941536 | 0.006941536 | 0.0433846 | 5300 |  | 60 | 0.0003821702 | 173.3334 | 174.0249 | 174.4859 | 167.8015 | 161.3476 | 154.4327 | 144.0603 | 110.1773 | 67.99648 | 99.805 | 160.1951 | 151.8972 | 142.9079 | 132.5355 | 118.2447 | 93.81209 | 4.0536 | 13.7753 | 11.8294 | 1.9459 | 3.7899 | 19.8549 | 17.3153 | 2.5396 | 3.6909 | 24.2524 | 21.0862 | 3.1662 | [17 empty] | 1% LITXHP | 1 | FALSE
E0183A | 10 | 2018-05-08 | 10936-8-4 | 78 | KG |  | LITXHP | 86071 | Jet Milled |  |  | N/A |  |  |  | 2 Step Thinky | 1% LITXHP | Targaray NCM622 | 170460819 |  | EC:DMC:EMC w/ 1% VC |  | 160 | 200 | 98 | 1 | 1 | 17.5675 | 37 | 25 | 3.5 | 62.72056 |  | 61.85 | 43.39685 | 24.51799 | 108.481 | 108 | 3.523713 | 6.943496 | 0.006943496 | 0.04339685 | 10500 |  | 115 | 0.0001976381 | 172.8236 | 173.5149 | 174.2062 | 167.5237 | 161.5325 | 153.9282 | 141.4849 | 103.2333 | 61.75563 | 105.9985 | 161.0716 | 153.9282 | 146.324 | 136.8763 | 123.7417 | 100.2377 | 4.0543 | 10.9517 | 9.1374 | 1.8143 | 3.7905 | 15.9741 | 13.5554 | 2.4187 | 3.6907 | 21.7532 | 18.5655 | 3.1877 | [17 empty] | 1% LITXHP | 1 | FALSE
E0183B | 11 | 2018-05-08 | 10936-8-4 | 78 | KG |  | LITXHP | 86071 | Jet Milled |  |  | N/A |  |  |  | 2 Step Thinky | 1% LITXHP | Targaray NCM622 | 170460819 |  | EC:DMC:EMC w/ 1% VC |  | 160 | 200 | 98 | 1 | 1 | 17.5675 | 37 | 25 | 3.5 | 62.72056 |  | 61.69 | 43.24005 | 24.42941 | 108.2228 | 108 | 3.510981 | 6.918408 | 0.006918408 | 0.04324005 | 11600 |  | 95 | 0.0002385665 | 172.7565 | 173.6816 | 174.3754 | 167.4374 | 161.4244 | 154.7177 | 145.2357 | 113.3209 | 70.53646 | 97.59471 | 160.9619 | 153.5613 | 145.467 | 135.985 | 122.8028 | 100.1386 | 4.0552 | 10.7915 | 9.1601 | 1.6314 | 3.7919 | 14.0542 | 11.8276 | 2.2266 | 3.6928 | 24.2474 | 20.8402 | 3.4072 | [17 empty] | 1% LITXHP | 1 | FALSE
E0183C | 12 | 2018-05-08 | 10936-8-4 | 78 | KG |  | LITXHP | 86071 | Jet Milled |  |  | N/A |  |  |  | 2 Step Thinky | 1% LITXHP | Targaray NCM622 | 170460819 |  | EC:DMC:EMC w/ 1% VC |  | 160 | 200 | 98 | 1 | 1 | 17.5675 | 37 | 25 | 3.5 | 62.72056 |  | 62.08 | 43.62225 | 24.64534 | 108.8523 | 108 | 3.542015 | 6.97956 | 0.00697956 | 0.04362225 | 8900 |  | 75 | 0.0003042827 | 172.8476 | 173.7645 | 174.4523 | 167.575 | 161.6148 | 154.9668 | 144.4217 | 108.8894 | 67.3968 | 100.866 | 161.6148 | 154.5083 | 146.9434 | 137.7737 | 125.3947 | 103.6168 | 4.0557 | 11.5776 | 9.6425 | 1.9351 | 3.7916 | 18.982 | 16.4999 | 2.4821 | 3.6909 | 20.4548 | 17.339 | 3.1158 | [17 empty] | 1% LITXHP | 1 | FALSE
E0183D | 13 | 2018-05-08 | 10936-8-4 | 78 | KG |  | LITXHP | 86071 | Jet Milled |  |  | N/A |  |  |  | 2 Step Thinky | 1% LITXHP | Targaray NCM622 | 170460819 |  | EC:DMC:EMC w/ 1% VC |  | 160 | 200 | 98 | 1 | 1 | 17.5675 | 37 | 25 | 3.5 | 62.72056 |  | 62.59 | 44.12205 | 24.92771 | 109.6755 | 108 | 3.582597 | 7.059528 | 0.007059528 | 0.04412205 | 10100 |  | 90 | 0.0002558557 | 172.4761 | 173.3827 | 174.0626 | 167.49 | 160.9173 | 154.118 | 143.4657 | 108.5625 | 66.85999 | 100.63 | 160.9173 | 153.8913 | 146.4121 | 137.3463 | 124.2009 | 101.3099 | 4.054 | 10.007 | 8.2996 | 1.7074 | 3.7902 | 14.3899 | 12.0024 | 2.3875 | 3.6898 | 21.5918 | 18.2417 | 3.3501 | [17 empty] | 1% LITXHP | 1 | FALSE
E0184A | 14 | 2018-05-08 | 10936-9-1 | 80 | KG |  | LITXHP | 86071 | Jet Milled |  |  | N/A |  |  |  | 2 Step Thinky | 1% LITXHP | Targaray NCM622 | 13471 |  | EC:DMC:EMC w/ 1% VC |  | 160 | 200 | 98 | 1 | 1 | 17.5675 | 37 | 25 | 3.5 | 62.72056 |  | 62.13 | 43.67125 | 24.67302 | 108.933 | 108 | 3.545993 | 6.9874 | 0.0069874 | 0.04367125 | 8600 |  | 100 | 0.0002284138 | 171.2797 | 172.1957 | 172.6536 | 166.0131 | 159.6016 | 152.2741 | 139.451 | 98.69193 | 59.07777 | 106.9353 | 158.4567 | 150.4422 | 141.9698 | 132.3525 | 118.6135 | 94.11226 | 4.05 | 12.41 | 10.3034 | 2.1066 | 3.7862 | 18.9244 | 16.0415 | 2.8829 | 3.6857 | 24.3655 | 20.2936 | 4.0719 | [17 empty] | 1% LITXHP | 1 | FALSE
E0184B | 15 | 2018-05-08 | 10936-9-1 | 80 | KG |  | LITXHP | 86071 | Jet Milled |  |  | N/A |  |  |  | 2 Step Thinky | 1% LITXHP | Targaray NCM622 | 13471 |  | EC:DMC:EMC w/ 1% VC |  | 160 | 200 | 98 | 1 | 1 | 17.5675 | 37 | 25 | 3.5 | 62.72056 |  | 63.49 | 45.00405 | 25.42602 | 111.1283 | 108 | 3.654213 | 7.200648 | 0.007200648 | 0.04500405 | 7200 |  | 85 | 0.0002751789 | 173.3177 | 173.9843 | 174.4287 | 167.5405 | 161.3188 | 153.9861 | 139.7652 | 95.76916 | 56.66157 | 111.1011 | 159.9856 | 151.5419 | 142.6538 | 131.9881 | 114.8785 | 85.32565 | 4.0522 | 11.8446 | 9.9147 | 1.9299 | 3.789 | 16.3354 | 13.7701 | 2.5653 | 3.6886 | 24.1721 | 20.3147 | 3.8574 | [17 empty] | 1% LITXHP | 1 | FALSE
E0184C | 16 | 2018-05-08 | 10936-9-1 | 80 | KG |  | LITXHP | 86071 | Jet Milled |  |  | N/A |  |  |  | 2 Step Thinky | 1% LITXHP | Targaray NCM622 | 13471 |  | EC:DMC:EMC w/ 1% VC |  | 160 | 200 | 98 | 1 | 1 | 17.5675 | 37 | 25 | 3.5 | 62.72056 |  | 62.11 | 43.65165 | 24.66195 | 108.9007 | 108 | 3.544402 | 6.984264 | 0.006984264 | 0.04365165 | 7300 |  | 75 | 0.0003044441 | 170.8985 | 171.3566 | 171.8148 | 165.1713 | 159.2151 | 151.8843 | 139.0555 | 99.65259 | 60.7079 | 104.4634 | 157.8405 | 150.2807 | 142.4918 | 133.0992 | 120.2704 | 97.8199 | 4.0491 | 11.7724 | 9.6628 | 2.1096 | 3.7848 | 17.2269 | 14.3849 | 2.842 | 3.6844 | 24.2007 | 19.7519 | 4.4488 | [17 empty] | 1% LITXHP | 1 | FALSE
E0184D | 33 | 2018-05-08 | 10936-9-1 | 80 | KG |  | LITXHP | 86071 | Jet Milled |  |  | N/A |  |  |  | 2 Step Thinky | 1% LITXHP | Targaray NCM622 | 13471 |  | EC:DMC:EMC w/ 1% VC |  | 160 | 200 | 98 | 1 | 1 | 17.5675 | 37 | 25 | 3.5 | 62.72056 |  | 61.64 | 43.19105 | 24.40172 | 108.1421 | 108 | 3.507002 | 6.910568 | 0.006910568 | 0.04319105 | 8300 |  | 75 | 0.0003019152 | 170.8687 | 171.5633 | 171.7949 | 165.0805 | 158.5977 | 151.4203 | 141.0014 | 107.6612 | 68.06966 | 97.01084 | 157.9031 | 150.2626 | 142.3906 | 133.1294 | 119.9323 | 97.24237 | 4.0492 | 11.2528 | 9.243 | 2.0098 | 3.7848 | 17.2075 | 14.3819 | 2.8256 | 3.6836 | 23.9704 | 19.3994 | 4.571 | [17 empty] | 1% LITXHP | 1 | FALSE
E0185A | 34 | 2018-05-08 | 10936-9-4 | 80 | KG |  | LITXHP | 10888-65F, BO in house HT and JM 4/22/18 0:00 | Cabot Jet Milled |  |  | N/A |  |  |  | 2 Step Thinky | 1% LITXHP | Targaray NCM622 | 13471 |  | EC:DMC:EMC w/ 1% VC |  | 160 | 200 | 98 | 1 | 1 | 17.4425 | 37 | 25 | 3.5 | 62.59556 |  | 63.05 | 44.69535 | 25.25161 | 110.6199 | 108 | 3.629148 | 7.151256 | 0.007151256 | 0.04469535 | 8400 |  | 70 | 0.0003327763 | 174.2911 | 174.9623 | 175.4097 | 168.2502 | 162.2093 | 154.8259 | 141.8492 | 96.65435 | 56.60544 | 111.8685 | 161.0906 | 153.2598 | 144.9815 | 135.3608 | 121.2654 | 95.08819 | 4.0546 | 11.7835 | 9.8196 | 1.9639 | 3.7909 | 17.3946 | 14.7283 | 2.6663 | 3.6897 | 22.6667 | 18.816 | 3.8507 | [17 empty] | 1% LITXHP | 1 | FALSE
E0185B | 35 | 2018-05-08 | 10936-9-4 | 80 | KG |  | LITXHP | 10888-65F, BO in house HT and JM 4/22/18 0:00 | Cabot Jet Milled |  |  | N/A |  |  |  | 2 Step Thinky | 1% LITXHP | Targaray NCM622 | 13471 |  | EC:DMC:EMC w/ 1% VC |  | 160 | 200 | 98 | 1 | 1 | 17.4425 | 37 | 25 | 3.5 | 62.59556 |  | 61.94 | 43.60755 | 24.63703 | 108.8281 | 108 | 3.540821 | 6.977208 | 0.006977208 | 0.04360755 | 8600 |  | 85 | 0.0002687811 | 174.2817 | 174.9697 | 175.199 | 168.0902 | 161.6693 | 154.7897 | 145.3877 | 112.1365 | 66.50225 | 101.3586 | 156.8536 | 150.4327 | 140.3427 | 129.5647 | 114.2004 | 88.05815 | 4.0517 | 11.5557 | 9.6753 | 1.8804 | 3.7886 | 15.4149 | 12.9223 | 2.4926 | 3.6894 | 25.138 | 21.2673 | 3.8707 | [17 empty] | 1% LITXHP | 1 | FALSE
E0185C | 36 | 2018-05-08 | 10936-9-4 | 80 | KG |  | LITXHP | 10888-65F, BO in house HT and JM 4/22/18 0:00 | Cabot Jet Milled |  |  | N/A |  |  |  | 2 Step Thinky | 1% LITXHP | Targaray NCM622 | 13471 |  | EC:DMC:EMC w/ 1% VC |  | 160 | 200 | 98 | 1 | 1 | 17.4425 | 37 | 25 | 3.5 | 62.59556 |  | 62.98 | 44.62675 | 25.21285 | 110.5069 | 108 | 3.623578 | 7.14028 | 0.00714028 | 0.04462675 | 7700 |  | 60 | 0.0003877682 | 173.2145 | 174.559 | 174.7831 | 167.6125 | 161.7864 | 154.3917 | 139.8264 | 94.7862 | 55.12389 | 112.7127 | 159.7696 | 151.0305 | 141.1709 | 129.9669 | 113.3849 | 83.58216 | 4.053 | 20.2908 | 18.1847 | 2.1061 | 3.9529 | 0 | 0 | 0 |  |  |  | 0 | [17 empty] | 1% LITXHP | 1 | FALSE
E0185D | 37 | 2018-05-08 | 10936-9-4 | 80 | KG |  | LITXHP | 10888-65F, BO in house HT and JM 4/22/18 0:00 | Cabot Jet Milled |  |  | N/A |  |  |  | 2 Step Thinky | 1% LITXHP | Targaray NCM622 | 13471 |  | EC:DMC:EMC w/ 1% VC |  | 160 | 200 | 98 | 1 | 1 | 17.4425 | 37 | 25 | 3.5 | 62.59556 |  | 62.44 | 44.09755 | 24.91387 | 109.6352 | 108 | 3.580608 | 7.055608 | 0.007055608 | 0.04409755 | 7600 |  | 60 | 0.0003841362 | 173.7058 | 174.1593 | 174.3861 | 167.583 | 161.4602 | 154.4303 | 142.6383 | 102.2733 | 63.26882 | 104.541 | 160.5531 | 153.0697 | 145.1328 | 135.8352 | 121.3219 | 95.47016 | 4.0524 | 10.1891 | 8.2766 | 1.9125 | 3.7904 | 13.7894 | 11.2822 | 2.5072 | 3.6894 | 23.2128 | 18.9982 | 4.2146 | [17 empty] | 1% LITXHP | 1 | FALSE
E0186A | E5 | 2018-05-16 |  |  | DL | 1% | LITXHP | [8 empty] | 2-Step Thinky | 1% LITX HP | Targaray NCM622 |  | KF7200 | EC:DMC:EMC w/ 1% VC |  | 160 | 175 | 97.5 | 1 | 1.5 | 7.6 | 16 | 25 | 3.5 | 52.98462 |  | 52.55 | 43.82625 | 24.76059 | 88.55851 | 90 | 3.431822 | 7.0122 | 0.0070122 | 0.04382625 | 4557.333333 |  | 63 | 0.0003212639 | 173.4121 | 173.4121 | 172.7275 | 165.1978 | 158.8089 | 149.9102 | 122.9857 | 76.66638 | 44.26571 | 120.2476 | 154.93 | 144.8903 | 134.6225 | 122.3011 | 101.081 | 67.76761 | 4.0397 | 17.9873 | 15.5832 | 2.4041 | 3.777 | 20.6993 | 18.7598 | 1.9395 | 3.6748 | 22.145 | 18.9291 | 3.2159 | [17 empty] | 1%LITXHP | 1 | TRUE
E0186B | E6 | 2018-05-16 |  |  | DL | 1% | LITXHP | [8 empty] | 2-Step Thinky | 1% LITX HP | Targaray NCM622 |  | KF7200 | EC:DMC:EMC w/ 1% VC |  | 160 | 175 | 97.5 | 1 | 1.5 | 7.6 | 16 | 25 | 3.5 | 52.98462 |  | 52.81 | 44.07975 | 24.90381 | 88.97821 | 91 | 3.40565 | 7.05276 | 0.00705276 | 0.04407975 | 4030 |  | 70.6667 | 0.0002878945 | 171.0536 | 170.8267 | 170.373 | 164.2478 | 158.5762 | 149.048 | 120.4635 | 77.58665 | 45.37231 | 118.8754 | 153.5853 | 142.469 | 130.8991 | 116.1531 | 91.87892 | 2.041754 | 4.0418 | 17.5665 | 15.7237 | 1.8428 | 3.777 | 25.8026 | 23.2816 | 2.521 | 3.6757 | 30.7203 | 27.046 | 3.6743 | [17 empty] | 1%LITXHP | 1 | TRUE
E0186C | E7 | 2018-05-16 |  |  | DL | 1% | LITXHP | [8 empty] | 2-Step Thinky | 1% LITX HP | Targaray NCM622 |  | KF7200 | EC:DMC:EMC w/ 1% VC |  | 160 | 175 | 97.5 | 1 | 1.5 | 7.6 | 16 | 25 | 3.5 | 52.98462 |  | 52.91 | 44.17725 | 24.9589 | 89.13963 | 90 | 3.459307 | 7.06836 | 0.00706836 | 0.04417725 | 4116.666667 |  | 61.3333 | 0.0003323628 | 173.6188 | 173.3924 | 172.9397 | 165.6961 | 159.5844 | 150.9827 | 129.7048 | 86.46985 | 50.93119 | 114.5386 | 155.0572 | 145.0973 | 134.232 | 120.8767 | 99.37241 | 2.037248 | 4.0441 | 16.5373 | 14.84 | 1.6973 | 3.7788 | 21.9851 | 19.625 | 2.3601 | 3.6799 | 31.1248 | 28.0058 | 3.119 | [17 empty] | 1%LITXHP | 1 | TRUE
E0186D | E8 | 2018-05-16 |  |  | DL | 1% | LITXHP | [8 empty] | 2-Step Thinky | 1% LITX HP | Targaray NCM622 |  | KF7200 | EC:DMC:EMC w/ 1% VC |  | 160 | 175 | 97.5 | 1 | 1.5 | 7.6 | 16 | 25 | 3.5 | 52.98462 |  | 53.26 | 44.5185 | 25.15169 | 89.7046 | 91 | 3.439548 | 7.12296 | 0.00712296 | 0.0445185 | 3666.666667 |  | 68.6667 | 0.0002989244 | 172.7372 | 172.2879 | 171.8387 | 164.6507 | 158.3611 | 149.6007 | 129.8337 | 87.82866 | 53.91017 | 110.0666 | 154.9917 | 146.0067 | 136.7971 | 126.2397 | 109.3927 | 82.66226 | 4.0426 | 11.8224 | 10.0819 | 1.7405 | 3.777 | 17.9781 | 15.5491 | 2.429 | 3.6772 | 24.4559 | 21.2023 | 3.2536 | [17 empty] | 1%LITXHP | 1 | TRUE
E0187A | E9 | 2018-05-16 |  |  | DL | 1% | LG CNTs | [8 empty] | 2-Step Thinky | 1% LG CNTs | Targaray NCM622 |  | KF7200 | EC:DMC:EMC w/ 1% VC |  | 160 | 175 | 97.5 | 1 | 1.5 | 7.6 | 16 | 25 | 3.5 | 52.98462 |  | 52.6 | 43.875 | 24.78814 | 88.63923 | 89 | 3.482703 | 7.02 | 0.00702 | 0.043875 | 259.6666667 |  | 14.6333 | 0.0013845 | 174.1311 | 174.359 | 174.1311 | 166.8376 | 160.4558 | 149.9715 | 121.2536 | 75.4416 | 40.34188 | 126.4957 | 154.9858 | 141.9943 | 126.9516 | 106.4387 | 2.051282 | 1.367521 | 4.0467 | 20.7491 | 19.2724 | 1.4767 | 3.7838 | 21.6583 | 20.2036 | 1.4547 | 3.6815 | 26.3371 | 23.7033 | 2.6338 | [17 empty] | 1%LG CNTs | 1 | TRUE
E0187B | E10 | 2018-05-16 |  |  | DL | 1% | LG CNTs | [8 empty] | 2-Step Thinky | 1% LG CNTs | Targaray NCM622 |  | KF7200 | EC:DMC:EMC w/ 1% VC |  | 160 | 175 | 97.5 | 1 | 1.5 | 7.6 | 16 | 25 | 3.5 | 52.98462 |  | 52.9 | 44.1675 | 24.95339 | 89.12349 | 90 | 3.458543 | 7.0668 | 0.0070668 | 0.0441675 | 243 |  | 13.1333 | 0.001551847 | [45 empty] | 1%LG CNTs | 1 | TRUE
E0187C | E11 | 2018-05-16 |  |  | DL | 1% | LG CNTs | [8 empty] | 2-Step Thinky | 1% LG CNTs | Targaray NCM622 |  | KF7200 | EC:DMC:EMC w/ 1% VC |  | 160 | 175 | 97.5 | 1 | 1.5 | 7.6 | 16 | 25 | 3.5 | 52.98462 |  | 53.2 | 44.46 | 25.11864 | 89.60775 | 90 | 3.481448 | 7.1136 | 0.0071136 | 0.04446 | 301.6666667 |  | 17.9333 | 0.001143233 | 176.1134 | 176.1134 | 175.8884 | 168.0162 | 161.7184 | 151.8219 | 124.3815 | 79.39721 | 46.10886 | 121.4575 | 158.5695 | 148.2231 | 137.202 | 123.0319 | 99.19028 | 2.249213 | 4.0512 | 15.2089 | 13.6567 | 1.5522 | 3.7853 | 18.9052 | 17.0088 | 1.8964 | 3.6891 | 32.5035 | 29.8416 | 2.6619 | [17 empty] | 1%LG CNTs | 1 | TRUE
E0187D | E12 | 2018-05-16 |  |  | DL | 1% | LG CNTs | [8 empty] | 2-Step Thinky | 1% LG CNTs | Targaray NCM622 |  | KF7200 | EC:DMC:EMC w/ 1% VC |  | 160 | 175 | 97.5 | 1 | 1.5 | 7.6 | 16 | 25 | 3.5 | 52.98462 |  | 53.5 | 44.7525 | 25.2839 | 90.09201 | 90 | 3.504352 | 7.1604 | 0.0071604 | 0.0447525 | 296.3333333 |  | 16 | 0.001288938 | 174.9623 | 175.1857 | 174.7388 | 167.5884 | 161.1083 | 148.8185 | 120.8871 | 78.43137 | 46.2544 | 120.8871 | 157.5331 | 147.0309 | 134.9645 | 119.5464 | 95.63712 | 2.234512 | 4.0513 | 15.2338 | 13.537 | 1.6968 | 3.7855 | 21.8989 | 19.5387 | 2.3602 | 3.6885 | 29.3405 | 26.9156 | 2.4249 | [17 empty] | 1%LG CNTs | 1 | TRUE
E0188A | 2 | 2018-05-08 |  | 66.4 | KP |  | LITXHP | 86071 | [7 empty] | Overhead mixer | D03G02 | Targaray NCM622 |  |  | EC:DMC:EMC w/ 1% VC |  | 160 | 200 | 97.2 | 0.8 | 2 | 9.53 | 20 | 25 | 3.5 | 55.05469 |  | 56.5 | 45.65484 | 25.79369 | 95.81921 | 95 | 3.53823 | 7.3047744 | 0.0073047744 | 0.04565484 |  |  |  | #DIV/0! | 169.9 | 170.1901 | 169.971 | 161.8667 | 155.2957 | 145.6582 | 124.6308 | 81.48096 | 51.25415 | 111.4887 | 155.7338 | 147.4104 | 137.5539 | 124.1927 |  |  | 4.0397 | 9.1237 | 7.0648 | 2.0589 | 3.7804 | 13.8976 | 11.5465 | 2.3511 | 3.6806 | 15.8934 | 11.9958 | 3.8976 | [17 empty] | 0.8% LITXHP | 1 | FALSE | [8 empty] | 1.07962
E0188B | 3 | 2018-05-08 |  | 66.4 | KP |  | LITXHP | 86071 | [7 empty] | Overhead mixer | D03G02 | Targaray NCM622 |  |  | EC:DMC:EMC w/ 1% VC |  | 160 | 200 | 97.2 | 0.8 | 2 | 9.53 | 20 | 25 | 3.5 | 55.05469 |  | 53.8 | 43.03044 | 24.31098 | 91.46086 | 90 | 3.573043 | 6.8848704 | 0.0068848704 | 0.04303044 |  |  |  | #DIV/0! | 168.0206 | 168.4854 | 168.7178 | 162.9079 | 157.0981 | 148.4995 | 125.0278 | 84.12649 | 55.07729 | 108.7602 | 158.2601 | 152.2178 | 144.7812 | 134.0911 |  |  | 4.0529 | 8.8061 | 6.5547 | 2.2514 | 3.7891 | 13.5396 | 10.8228 | 2.7168 | 3.6875 | 16.9854 | 12.9497 | 4.0357 | [17 empty] | 0.8% LITXHP | 1 | FALSE
E0188C | 4 | 2018-05-08 |  | 66.4 | KP |  | LITXHP | 86071 | [7 empty] | Overhead mixer | D03G02 | Targaray NCM622 |  |  | EC:DMC:EMC w/ 1% VC |  | 160 | 200 | 97.2 | 0.8 | 2 | 9.53 | 20 | 25 | 3.5 | 55.05469 |  | 54.5 | 43.71084 | 24.69539 | 92.5908 | 92 | 3.528719 | 6.9937344 | 0.0069937344 | 0.04371084 |  |  |  | #DIV/0! | 165.8627 | 166.0915 | 166.3203 | 160.3721 | 154.6527 | 142.07 | 98.14499 | 59.93937 | 37.97685 | 123.5391 | 155.339 | 148.4758 | 140.011 | 126.0557 |  |  | 4.0496 | 10.9965 | 8.4739 | 2.5226 | 3.7853 | 16.5684 | 14.0362 | 2.5322 | 3.6846 | 17.2674 | 13.1935 | 4.0739 | [17 empty] | 0.8% LITXHP | 1 | FALSE
E0188D | 5 | 2018-05-08 |  | 66.4 | KP |  | LITXHP | 86071 | [7 empty] | Overhead mixer | D03G02 | Targaray NCM622 |  |  | EC:DMC:EMC w/ 1% VC |  | 160 | 200 | 97.2 | 0.8 | 2 | 9.53 | 20 | 25 | 3.5 | 55.05469 |  | 53.6 | 42.83604 | 24.20115 | 91.13801 | 92 | 3.458098 | 6.8537664 | 0.0068537664 | 0.04283604 |  |  |  | #DIV/0! | 172.7517 | 173.2186 | 173.6855 | 167.8493 | 162.48 | 151.5079 | 129.0969 | 96.18069 | 65.36552 | 103.651 | 163.4138 | 157.1107 | 149.4069 | 131.4314 |  |  | 4.0598 | 8.8792 | 6.7736 | 2.1056 | 3.7978 | 14.9014 | 12.5404 | 2.361 | 3.6982 | 15.0822 | 11.9633 | 3.1189 | [17 empty] | 0.8% LITXHP | 1 | FALSE
E0188E | 6 | 2018-05-08 |  | 66.4 | KP |  | LITXHP | 86071 | [7 empty] | Overhead mixer | D03G02 | Targaray NCM622 |  |  | EC:DMC:EMC w/ 1% VC |  | 160 | 200 | 97.2 | 0.8 | 2 | 9.53 | 20 | 25 | 3.5 | 55.05469 |  | 56.5 | 45.65484 | 25.79369 | 95.81921 | 96 | 3.491674 | 7.3047744 | 0.0073047744 | 0.04565484 |  |  |  | #DIV/0! | 162.9619 | 163.619 | 163.619 | 157.486 | 152.0102 | 142.5917 | 107.3271 | 64.83431 | 39.6453 | 119.1549 | 151.7911 | 144.1249 | 133.3922 | 111.7078 |  |  | 4.0415 | 9.2714 | 7.2018 | 2.0696 | 3.7786 | 15.6057 | 13.1703 | 2.4354 | 3.678 | 16.5648 | 12.468 | 4.0968 | [17 empty] | 0.8% LITXHP | 1 | FALSE
E0189A | 17 | 2018-05-17 |  | 67.6 | KP |  | LITXHP | 86071 | [7 empty] | Overhead mixer | D01G03 | Targaray NCM622 |  |  | EC:DMC:EMC w/ 1% VC |  | 160 | 200 | 96.2 | 0.8 | 2 | 9.53 | 20 | 25 | 3.5 | 55.52792 |  | 54.7 | 43.45354 | 24.55002 | 92.91364 | 92 | 3.544413 | 6.9525664 | 0.0069525664 | 0.04345354 |  |  |  | #DIV/0! | [45 empty] | 0.8% LITXHP | 1 | FALSE
E0189B | 18 | 2018-05-17 |  | 67.6 | KP |  | LITXHP | 86071 | [7 empty] | Overhead mixer | D01G03 | Targaray NCM622 |  |  | EC:DMC:EMC w/ 1% VC |  | 160 | 200 | 96.2 | 0.8 | 2 | 9.53 | 20 | 25 | 3.5 | 55.52792 |  | 53.5 | 42.29914 | 23.89782 | 90.97659 | 92 | 3.450251 | 6.7678624 | 0.0067678624 | 0.04229914 |  |  |  | #DIV/0! | 178.8117 | 180.1925 | 180.1925 | 174.2091 | 167.9955 | 156.0287 | 113.4545 | 71.34056 | 44.18512 | 128.8733 | 167.3051 | 160.4012 | 152.8069 | 141.9907 |  |  | 4.0593 | 9.8147 | 7.9239 | 1.8908 | 3.796 | 15.6562 | 13.7914 | 1.8648 | 3.6961 | 15.3009 | 13.3129 | 1.988 | [17 empty] | 0.8% LITXHP | 1 | FALSE | [8 empty] | 1.04235
E0189C | 19 | 2018-05-17 |  | 67.6 | KP |  | LITXHP | 86071 | [7 empty] | Overhead mixer | D01G03 | Targaray NCM622 |  |  | EC:DMC:EMC w/ 1% VC |  | 160 | 200 | 96.2 | 0.8 | 2 | 9.53 | 20 | 25 | 3.5 | 55.52792 |  | 56.5 | 45.18514 | 25.52833 | 95.81921 | 94 | 3.586044 | 7.2296224 | 0.0072296224 | 0.04518514 |  |  |  | #DIV/0! | 172.3439 | 173.526 | 172.1075 | 168.3249 | 162.8875 | 132.3904 | 127.6622 | 55.55669 | 47.75511 | 117.4965 | 156.268 | 146.5751 | 136.4094 | 124.3524 |  |  | 4.0443 | 14.6274 | 12.9896 | 1.6378 | 3.7766 | 21.7176 | 19.3201 | 2.3975 | 3.6758 | 26.9372 | 23.4077 | 3.5295 | [17 empty] | 0.8% LITXHP | 1 | FALSE
E0189D | 20 | 2018-05-17 |  | 67.6 | KP |  | LITXHP | 86071 | [7 empty] | Overhead mixer | D01G03 | Targaray NCM622 |  |  | EC:DMC:EMC w/ 1% VC |  | 160 | 200 | 96.2 | 0.8 | 2 | 9.53 | 20 | 25 | 3.5 | 55.52792 |  | 56 | 44.70414 | 25.25658 | 95.01211 | 95 | 3.500565 | 7.1526624 | 0.0071526624 | 0.04470414 |  |  |  | #DIV/0! | [45 empty] | 0.8% LITXHP | 1 | FALSE
E0189E | 21 | 2018-05-17 |  | 67.6 | KP |  | LITXHP | 86071 | [7 empty] | Overhead mixer | D01G03 | Targaray NCM622 |  |  | EC:DMC:EMC w/ 1% VC |  | 160 | 200 | 96.2 | 0.8 | 2 | 9.53 | 20 | 25 | 3.5 | 55.52792 |  | 54.3 | 43.06874 | 24.33262 | 92.26796 | 93 | 3.464902 | 6.8909984 | 0.0068909984 | 0.04306874 |  |  |  | #DIV/0! | [45 empty] | 0.8% LITXHP | 1 | FALSE
E0190A | 22 | 2018-05-17 |  | 65 | KP |  | LITXHP | 86071 | [7 empty] | Overhead mixer | D01G04 | Targaray NCM622 |  |  | EC:DMC:EMC w/ 1% VC |  | 160 | 200 | 96 | 0.8 | 2 | 9.53 | 20 | 25 | 3.5 | 55.62375 |  | 55 | 43.6512 | 24.66169 | 93.3979 | 93 | 3.519077 | 6.984192 | 0.006984192 | 0.0436512 |  |  |  | #DIV/0! | [16 empty] | 4.05 | 15.5326 | 13.2752 | 2.2574 | 3.7868 | 17.3215 | 15.613 | 1.7085 | 3.6871 | 17.6467 | 15.6758 | 1.9709 | [17 empty] | 0.8% LITXHP | 1 | FALSE
E0190B | 23 | 2018-05-17 |  | 65 | KP |  | LITXHP | 86071 | [7 empty] | Overhead mixer | D01G04 | Targaray NCM622 |  |  | EC:DMC:EMC w/ 1% VC |  | 160 | 200 | 96 | 0.8 | 2 | 9.53 | 20 | 25 | 3.5 | 55.62375 |  | 54.5 | 43.1712 | 24.39051 | 92.5908 | 92 | 3.528719 | 6.907392 | 0.006907392 | 0.0431712 |  |  |  | #DIV/0! | 179.9861 | 181.376 | 181.376 | 175.3533 | 169.0989 | 157.0535 | 114.1997 | 71.80913 | 44.47533 | 129.7197 | 168.404 | 161.4547 | 153.8105 | 142.9233 | [31 empty] | 0.8% LITXHP | 1 | FALSE
E0190C | 24 | 2018-05-17 |  | 65 | KP |  | LITXHP | 86071 | [7 empty] | Overhead mixer | D01G04 | Targaray NCM622 |  |  | EC:DMC:EMC w/ 1% VC |  | 160 | 200 | 96 | 0.8 | 2 | 9.53 | 20 | 25 | 3.5 | 55.62375 |  | 54.5 | 43.1712 | 24.39051 | 92.5908 | 93 | 3.480381 | 6.907392 | 0.006907392 | 0.0431712 |  |  |  | #DIV/0! | 168.8673 | 170.0255 | 168.6356 | 164.9293 | 159.6016 | 129.7197 | 125.0869 | 54.43595 | 46.79175 | 115.1262 | 153.1156 | 143.6183 | 133.6576 | 121.8439 |  |  | 4.0396 | 16.3218 | 14.8831 | 1.4387 | 3.7762 | 18.197 | 16.3865 | 1.8105 | 3.6777 | 32.4282 | 29.6859 | 2.7423 | [17 empty] | 0.8% LITXHP | 1 | FALSE | [8 empty] | 0.5940831
E0190D | 25 | 2018-05-17 |  | 65 | KP |  | LITXHP | 86071 | [7 empty] | Overhead mixer | D01G04 | Targaray NCM622 |  |  | EC:DMC:EMC w/ 1% VC |  | 160 | 200 | 96 | 0.8 | 2 | 9.53 | 20 | 25 | 3.5 | 55.62375 |  | 54.2 | 42.8832 | 24.2278 | 92.10654 | 91 | 3.554548 | 6.861312 | 0.006861312 | 0.0428832 |  |  |  | #DIV/0! | [16 empty] | 4.0442 | 14.9728 | 13.3409 | 1.6319 | 3.7778 | 21.8738 | 19.5787 | 2.2951 | 3.677 | 25.8822 | 22.9244 | 2.9578 | [17 empty] | 0.8% LITXHP | 1 | FALSE
E0190E | 26 | 2018-05-17 |  | 65 | KP |  | LITXHP | 86071 | [7 empty] | Overhead mixer | D01G04 | Targaray NCM622 |  |  | EC:DMC:EMC w/ 1% VC |  | 160 | 200 | 96 | 0.8 | 2 | 9.53 | 20 | 25 | 3.5 | 55.62375 |  | 54.6 | 43.2672 | 24.44475 | 92.75222 | 94 | 3.440983 | 6.922752 | 0.006922752 | 0.0432672 |  |  |  | #DIV/0! | [16 empty] | 4.0481 | 12.1418 | 10.1433 | 1.9985 | 3.7832 | 18.2127 | 16.2788 | 1.9339 | 3.683 | 18.4718 | 16.1332 | 2.3386 | [17 empty] | 0.8% LITXHP | 1 | FALSE
E0191A | 27 | 2018-05-17 |  | 65 | KP |  | LITX300 | 86610 | [7 empty] | Overhead mixer | D01G05 | Targaray NCM622 |  |  | EC:DMC:EMC w/ 1% VC |  | 160 | 200 | 96 | 0.8 | 2 | 9.53 | 20 | 25 | 3.5 | 55.62375 |  | 56.4 | 44.9952 | 25.42102 | 95.65779 | 96 | 3.48424 | 7.199232 | 0.007199232 | 0.0449952 |  |  |  | #DIV/0! | [45 empty] | 0.8% LITX300 | 1 | FALSE
E0191B | 28 | 2018-05-17 |  | 65 | KP |  | LITX300 | 86610 | [7 empty] | Overhead mixer | D01G05 | Targaray NCM622 |  |  | EC:DMC:EMC w/ 1% VC |  | 160 | 200 | 96 | 0.8 | 2 | 9.53 | 20 | 25 | 3.5 | 55.62375 |  | 55.5 | 44.1312 | 24.93288 | 94.205 | 94 | 3.509696 | 7.060992 | 0.007060992 | 0.0441312 |  |  |  | #DIV/0! | 172.322 | 173.6527 | 173.6527 | 167.8864 | 161.8984 | 150.3659 | 109.3369 | 68.75139 | 42.5815 | 124.1961 | 161.2331 | 154.5797 | 147.261 | 136.8374 |  |  | 4.0546 | 14.6221 | 12.828 | 1.7941 | 3.7903 | 23.6087 | 21.3997 | 2.209 | 3.6899 | 23.4793 | 21.3458 | 2.1335 | [17 empty] | 0.8% LITX300 | 1 | FALSE
E0191C | 29 | 2018-05-17 |  | 65 | KP |  | LITX300 | 86610 | [7 empty] | Overhead mixer | D01G05 | Targaray NCM622 |  |  | EC:DMC:EMC w/ 1% VC |  | 160 | 200 | 96 | 0.8 | 2 | 9.53 | 20 | 25 | 3.5 | 55.62375 |  | 56.5 | 45.0912 | 25.47525 | 95.81921 | 93 | 3.635168 | 7.214592 | 0.007214592 | 0.0450912 |  |  |  | #DIV/0! | 161.6766 | 162.7855 | 161.4549 | 157.9064 | 152.8055 | 124.1961 | 119.7605 | 52.11799 | 44.79929 | 110.224 | 146.5957 | 137.5028 | 127.9663 | 116.6556 | [31 empty] | 0.8% LITX300 | 1 | FALSE
E0191D | 30 | 2018-05-17 |  | 65 | KP |  | LITX300 | 86610 | [7 empty] | Overhead mixer | D01G05 | Targaray NCM622 |  |  | EC:DMC:EMC w/ 1% VC |  | 160 | 200 | 96 | 0.8 | 2 | 9.53 | 20 | 25 | 3.5 | 55.62375 |  | 56.5 | 45.0912 | 25.47525 | 95.81921 | 94 | 3.586044 | 7.214592 | 0.007214592 | 0.0450912 |  |  |  | #DIV/0! | [45 empty] | 0.8% LITX300 | 1 | FALSE | [8 empty] | 0.3594984
E0191E | 31 | 2018-05-17 |  | 65 | KP |  | LITX300 | 86610 | [7 empty] | Overhead mixer | D01G05 | Targaray NCM622 |  |  | EC:DMC:EMC w/ 1% VC |  | 160 | 200 | 96 | 0.8 | 2 | 9.53 | 20 | 25 | 3.5 | 55.62375 |  | 53.33 | 42.048 | 23.75593 | 90.70218 | 91 | 3.485319 | 6.72768 | 0.00672768 | 0.042048 |  |  |  | #DIV/0! | [45 empty] | 0.8% LITX300 | 1 | FALSE
E0192 | E1 | 2018-05-29 |  |  | DL | 0.5% | LITXHP |  |  | 0.2% | ABG1010 |  | 1.3% | CNano (1:1 LB101:LB107) |  | 2-Step Thinky | D02G01 | Targaray NCM622 |  | KF7200 | EC:DMC:EMC w/ 1% VC |  | 160 | 175 | 96 | 2 | 2 | 7.6 | 16 | 25 | 3.5 | 53.69375 |  | 52.8 | 43.392 | 24.51525 | 88.96207 | 90 | 3.450909 | 6.94272 | 0.00694272 | 0.043392 | 300 |  | 5.3 | 0.003837833 | 169.1556 | 169.6165 | 169.847 | 162.4723 | 156.0195 | 146.8013 | 128.1342 | 89.64786 | 53.92699 | 108.5454 | 152.7931 | 142.4226 | 131.1302 | 116.8418 | 94.71792 | 2.074115 | 4.0484 | 15.8503 | 14.4208 | 1.4295 | 3.7836 | 17.4475 | 15.8803 | 1.5672 | 3.6812 | 28.1709 | 23.8551 | 4.3158 | [17 empty] | 0.5%LITXHP ; 0.2% ABG1010 ; 1.3% CNano (1:1 LB101:LB107) | 3 | FALSE
E0192 | E2 | 2018-05-29 |  |  | DL | 0.5% | LITXHP |  |  | 0.2% | ABG1010 |  | 1.3% | CNano (1:1 LB101:LB107) |  | 2-Step Thinky | D02G01 | Targaray NCM622 |  | KF7200 | EC:DMC:EMC w/ 1% VC |  | 160 | 175 | 96 | 2 | 2 | 7.6 | 16 | 25 | 3.5 | 53.69375 |  | 53.5 | 44.064 | 24.89492 | 90.09201 | 91 | 3.457627 | 7.05024 | 0.00705024 | 0.044064 | 291 |  | 5.7 | 0.003618071 | 167.9375 | 167.2567 | 167.7106 | 141.3853 | 156.5904 | 147.2858 | 123.6837 | 80.11075 | 47.65795 | 115.2869 | 154.7749 | 145.9241 | 136.1656 | 123.2298 | 100.9895 | 70.57916 | 4.0488 | 14.1473 | 12.475 | 1.6723 | 3.7835 | 19.5454 | 17.4567 | 2.0887 | 3.6823 | 25.8237 | 22.9887 | 2.835 | [17 empty] | 0.5%LITXHP ; 0.2% ABG1010 ; 1.3% CNano (1:1 LB101:LB107) | 3 | FALSE
E0192 | E3 | 2018-05-29 |  |  | DL | 0.5% | LITXHP |  |  | 0.2% | ABG1010 |  | 1.3% | CNano (1:1 LB101:LB107) |  | 2-Step Thinky | D02G01 | Targaray NCM622 |  | KF7200 | EC:DMC:EMC w/ 1% VC |  | 160 | 175 | 96 | 2 | 2 | 7.6 | 16 | 25 | 3.5 | 53.69375 |  | 53.7 | 44.256 | 25.00339 | 90.41485 | 90 | 3.519621 | 7.08096 | 0.00708096 | 0.044256 | 323 |  | 6.8 | 0.003044664 | 8.586406 | 0 | 0 | 0 | 0 | 0 | 0 | 0 | 0 | 0 | 0 | 0 | 0 | 0 | 0 | 0 |  |  |  | 0 |  |  |  | 0 |  |  |  | 0 | [17 empty] | 0.5%LITXHP ; 0.2% ABG1010 ; 1.3% CNano (1:1 LB101:LB107) | 3 | FALSE
E0192 | E4 | 2018-05-29 |  |  | DL | 0.5% | LITXHP |  |  | 0.2% | ABG1010 |  | 1.3% | CNano (1:1 LB101:LB107) |  | 2-Step Thinky | D02G01 | Targaray NCM622 |  | KF7200 | EC:DMC:EMC w/ 1% VC |  | 160 | 175 | 96 | 2 | 2 | 7.6 | 16 | 25 | 3.5 | 53.69375 |  | 53.9 | 44.448 | 25.11186 | 90.73769 | 90 | 3.534891 | 7.11168 | 0.00711168 | 0.044448 | 310 |  | 7.1 | 0.002927384 | 87.96796 | 0 | 0 | 0 | 0 | 0 | 0 | 0 | 0 | 0 | 0 | 0 | 0 | 0 | 0 | 0 |  |  |  | 0 |  |  |  | 0 |  |  |  | 0 | [17 empty] | 0.5%LITXHP ; 0.2% ABG1010 ; 1.3% CNano (1:1 LB101:LB107) | 3 | FALSE
E0193 | E5 | 2018-05-29 |  |  | DL | 1.1% | LITXHP |  |  | 0.4% | ABG1010 |  | 0.5% | CNano (1:1 LB101:LB107) |  | 2-Step Thinky | D02G02 | Targaray NCM622 |  | KF7200 | EC:DMC:EMC w/ 1% VC |  | 160 | 175 | 96 | 2 | 2 | 7.6 | 16 | 25 | 3.5 | 53.69375 |  | 52.9 | 43.488 | 24.56949 | 89.12349 | 90 | 3.458543 | 6.95808 | 0.00695808 | 0.043488 | 787 |  | 15.2 | 0.001340847 | 172.9213 | 173.1512 | 172.9213 | 165.7929 | 159.8142 | 151.5361 | 122.1026 | 79.10228 | 49.66887 | 115.6641 | 158.2046 | 150.8462 | 143.028 | 132.9102 | 114.7443 | 89.44996 | 4.0481 | 9.5598 | 7.8222 | 1.7376 | 3.7825 | 14.1534 | 11.9279 | 2.2255 | 3.6812 | 22.151 | 18.9991 | 3.1519 | [17 empty] | 1.1%LITXHP ; 0.4% ABG1010 ; 0.5% CNano (1:1 LB101:LB107) | 3 | FALSE
E0193 | E6 | 2018-05-29 |  |  | DL | 1.1% | LITXHP |  |  | 0.4% | ABG1010 |  | 0.5% | CNano (1:1 LB101:LB107) |  | 2-Step Thinky | D02G02 | Targaray NCM622 |  | KF7200 | EC:DMC:EMC w/ 1% VC |  | 160 | 175 | 96 | 2 | 2 | 7.6 | 16 | 25 | 3.5 | 53.69375 |  | 53.4 | 43.968 | 24.84068 | 89.93059 | 89 | 3.544617 | 7.03488 | 0.00703488 | 0.043968 | 800 |  | 13.3 | 0.001547567 | 169.4414 | 169.4414 | 169.214 | 163.3006 | 157.8421 | 148.5171 | 115.766 | 72.55277 | 43.21325 | 120.3148 | 152.8384 | 141.694 | 128.9574 | 109.8526 | 78.23872 | 2.274381 | 4.0444 | 14.6532 | 12.9654 | 1.6878 | 3.7796 | 19.0972 | 16.8511 | 2.2461 | 3.6803 | 27.6738 | 24.6188 | 3.055 | [17 empty] | 1.1%LITXHP ; 0.4% ABG1010 ; 0.5% CNano (1:1 LB101:LB107) | 3 | FALSE
E0193 | E7 | 2018-05-29 |  |  | DL | 1.1% | LITXHP |  |  | 0.4% | ABG1010 |  | 0.5% | CNano (1:1 LB101:LB107) |  | 2-Step Thinky | D02G02 | Targaray NCM622 |  | KF7200 | EC:DMC:EMC w/ 1% VC |  | 160 | 175 | 96 | 2 | 2 | 7.6 | 16 | 25 | 3.5 | 53.69375 |  | 53.6 | 44.16 | 24.94915 | 90.25343 | 91 | 3.46516 | 7.0656 | 0.0070656 | 0.04416 | 750 |  | 11.4 | 0.001812575 | 171.4221 | 171.6486 | 171.4221 | 164.8551 | 158.9674 | 149.9094 | 118.433 | 74.95471 | 45.74275 | 118.8859 | 155.1178 | 144.7011 | 121.3768 | 85.59783 | 88.76812 | 59.78261 | 4.0393 | 12.5027 | 10.8361 | 1.6666 | 3.7774 | 16.7098 | 14.5024 | 2.2074 | 3.6797 | 25.9361 | 22.974 | 2.9621 | [17 empty] | 1.1%LITXHP ; 0.4% ABG1010 ; 0.5% CNano (1:1 LB101:LB107) | 3 | FALSE
E0193 | E8 | 2018-05-29 |  |  | DL | 1.1% | LITXHP |  |  | 0.4% | ABG1010 |  | 0.5% | CNano (1:1 LB101:LB107) |  | 2-Step Thinky | D02G02 | Targaray NCM622 |  | KF7200 | EC:DMC:EMC w/ 1% VC |  | 160 | 175 | 96 | 2 | 2 | 7.6 | 16 | 25 | 3.5 | 53.69375 |  | 54 | 44.544 | 25.1661 | 90.89911 | 91 | 3.495292 | 7.12704 | 0.00712704 | 0.044544 | 760 |  | 13.9 | 0.001498185 | 171.0668 | 171.5158 | 172.4138 | 165.4544 | 159.393 | 149.5151 | 116.514 | 70.71659 | 37.26652 | 127.9634 | 153.3315 | 140.5352 | 128.6369 | 109.1056 | 76.32902 | 2.244971 | 4.0462 | 17.2607 | 15.7943 | 1.4664 | 3.7822 | 18.7266 | 17.0947 | 1.6319 | 3.6817 | 29.5821 | 25.8254 | 3.7567 | [17 empty] | 1.1%LITXHP ; 0.4% ABG1010 ; 0.5% CNano (1:1 LB101:LB107) | 3 | FALSE
E0194 |  |  |  |  | QN |  | EC300 control | [8 empty] | 2-Step Thinky |  | Targaray NCM622 |  |  | EC:DMC:EMC w/ 1% VC |  | 160 | 175 | 97.5 | 1 | 1.5 | 17.19 | 38 | 25 | 3.5 | 62.57462 | 63.55 | 63.45 | 45.1035 | 25.4822 | 112.6731 | 90 | 5.026076 | 7.21656 | 0.00721656 | 0.0451035 | 5470 |  | 45 | 0.0005304618 | [45 empty] | 1% EC300 control | 1 | TRUE
E0194 | 2 | 2018-05-14 | 10888-68A | 75 | QN |  | EC300 control | [8 empty] | 2-Step Thinky |  | Targaray NCM622 |  |  | EC:DMC:EMC w/ 1% VC |  | 160 | 175 | 97.5 | 1 | 1.5 | 17.19 | 38 | 25 | 3.5 | 62.57462 | 63.33 | 63.5 | 45.15225 | 25.50975 | 112.7538 | 91 | 4.936574 | 7.22436 | 0.00722436 | 0.04515225 | 6060 |  | 38 | 0.0006287094 | 175.8495 | 176.071 | 175.628 | 168.0979 | 161.8967 | 151.7089 | 116.2733 | 70.87133 | 40.52954 | 127.7899 | 159.239 | 149.4942 | 138.642 | 124.6892 | 100.3272 | 63.7842 | 4.0526 | 17.6206 | 15.274 | 2.3466 | 3.7902 | 23.9907 | 21.2851 | 2.7056 | 3.6898 | 27.4933 | 23.8359 | 3.6574 | [17 empty] | 1% EC300 control | 1 | TRUE
E0194 | 3 | 2018-05-14 | 10888-68A | 75 | QN |  | EC300 control | [8 empty] | 2-Step Thinky |  | Targaray NCM622 |  |  | EC:DMC:EMC w/ 1% VC |  | 160 | 175 | 97.5 | 1 | 1.5 | 17.19 | 38 | 25 | 3.5 | 62.57462 | 63.39 | 63.39 | 45.045 | 25.44915 | 112.5763 | 90 | 5.019557 | 7.2072 | 0.0072072 | 0.045045 | 5590 |  | 49 | 0.0004866646 | 175.1582 | 175.3802 | 174.9362 | 167.1662 | 158.0642 | 144.0781 | 105.8941 | 60.82806 | 29.97003 | 136.3081 | 152.2922 | 134.9761 | 116.7721 | 2.220002 | 1.554002 | 1.332001 | 4.0475 | 22.0106 | 19.7566 | 2.254 | 3.7874 | 28.1314 | 24.9669 | 3.1645 | 3.6892 | 37.9048 | 33.1323 | 4.7725 | [17 empty] | 1% EC300 control | 1 | TRUE
E0194 | 4 | 2018-05-14 | 10888-68A | 75 | QN |  | EC300 control | [8 empty] | 2-Step Thinky |  | Targaray NCM622 |  |  | EC:DMC:EMC w/ 1% VC |  | 160 | 175 | 97.5 | 1 | 1.5 | 17.19 | 38 | 25 | 3.5 | 62.57462 | 64.25 | 63.99 | 45.63 | 25.77966 | 113.5448 | 91 | 4.988807 | 7.3008 | 0.0073008 | 0.04563 | 6570 |  | 34 | 0.0007084911 | 174.6658 | 174.8849 | 174.4466 | 166.7762 | 158.8867 | 146.3949 | 106.9472 | 62.0206 | 33.09226 | 134.5606 | 157.1335 | 145.2991 | 131.9307 | 114.8367 | 82.84024 | 2.410695 | 4.0491 | 20.6688 | 18.0669 | 2.6019 | 3.7893 | 28.5445 | 25.9515 | 2.593 | 3.6883 | 30.0836 | 26.2905 | 3.7931 | [17 empty] | 1% EC300 control | 1 | TRUE
E0194 | 12 | 2018-06-08 | 10888-68A | 75 | QN |  | EC300 control | [8 empty] | 2-Step Thinky |  | Targaray NCM622 |  |  | EC:DMC:EMC w/ 1% VC |  | 160 | 175 | 97.5 | 1 | 1.5 | 17.19 | 38 | 25 | 3.5 | 62.57462 |  | 62.57 | 44.2455 | 24.99746 | 111.2526 | 91 | 4.837437 | 7.07928 | 0.00707928 | 0.0442455 | 6060 |  | 38 | 0.000618833 | 175.1591 | 174.481 | 174.029 | 164.0845 | 149.1677 | 115.266 | 54.2428 | 17.85492 | 7.006362 | 154.818 | 137.1891 | 110.0677 | 2.260117 | 1.582082 | 1.35607 | 1.130058 | 4.0345 | 43.2552 | 38.049 | 5.2062 | 3.7812 | 50.7193 | 41.431 | 9.2883 | 3.6817 | 70.5027 | 51.1287 | 19.374 | [17 empty] | 1% EC300 control | 1 | TRUE
E0194 | 13 | 2018-06-08 | 10888-68A | 75 | QN |  | EC300 control | [8 empty] | 2-Step Thinky |  | Targaray NCM622 |  |  | EC:DMC:EMC w/ 1% VC |  | 160 | 175 | 97.5 | 1 | 1.5 | 17.19 | 38 | 25 | 3.5 | 62.57462 |  | 63.57 | 45.2205 | 25.54831 | 112.8668 | 90 | 5.039113 | 7.23528 | 0.00723528 | 0.0452205 | 5590 |  | 49 | 0.0004881471 | 175.3629 | 174.6995 | 174.2573 | 165.1906 | 150.3743 | 117.8669 | 61.47654 | 22.335 | 8.845546 | 153.6914 | 137.9905 | 109.9059 | 2.211386 | 1.547971 | 1.326832 | 1.105693 | 4.0349 | 41.2412 | 36.5313 | 4.7099 | 3.7804 | 47.7862 | 39.7111 | 8.0751 | 3.6797 | 65.1805 | 48.8116 | 16.3689 | [17 empty] | 1% EC300 control | 1 | TRUE
E0195 | 5 | 2018-05-14 | 10888-68B | 75 | QN |  | BP2000 |  | in house JM | [6 empty] | 2-Step Thinky |  | Targaray NCM622 |  |  | EC:DMC:EMC w/ 1% VC |  | 160 | 175 | 97.5 | 1 | 1.5 | 17.42 | 38 | 25 | 3.5 | 62.80462 | 63.9 | 63.9 | 45.318 | 25.60339 | 113.0282 | 89 | 5.148997 | 7.25088 | 0.00725088 | 0.045318 | 4030 |  | 34 | 0.0007030018 | 175.8683 | 176.089 | 175.2063 | 165.4972 | 155.5673 | 135.7077 | 82.96924 | 45.67721 | 25.81756 | 139.6796 | 153.3607 | 141.4449 | 128.8671 | 108.1248 | 73.26007 | 36.8507 | 4.0444 | 16.3377 | 13.4744 | 2.8633 | 3.7833 | 23.5028 | 19.9453 | 3.5575 | 3.6812 | 30.9498 | 25.0145 | 5.9353 | [17 empty] | 1% BP2000 | 1 | TRUE
E0195 | 6 | 2018-05-14 | 10888-68B | 75 | QN |  | BP2000 |  | in house JM | [6 empty] | 2-Step Thinky |  | Targaray NCM622 |  |  | EC:DMC:EMC w/ 1% VC |  | 160 | 175 | 97.5 | 1 | 1.5 | 17.42 | 38 | 25 | 3.5 | 62.80462 | 63.86 | 63.83 | 45.24975 | 25.56483 | 112.9153 | 90 | 5.042373 | 7.23996 | 0.00723996 | 0.04524975 | 4250 |  | 48 | 0.0004973711 | 175.9126 | 176.3546 | 175.6916 | 168.1777 | 160.2219 | 144.9732 | 98.34308 | 56.13291 | 31.82338 | 136.1333 | 158.2329 | 147.8461 | 135.6914 | 119.5587 | 89.06127 | 51.71299 | 4.0513 | 16.6509 | 13.9108 | 2.7401 | 3.7896 | 26.4201 | 23.3112 | 3.1089 | 3.686 | 30.0242 | 25.1765 | 4.8477 | [17 empty] | 1% BP2000 | 1 | TRUE
E0195 | 7 | 2018-05-14 | 10888-68B | 75 | QN |  | BP2000 |  | in house JM | [6 empty] | 2-Step Thinky |  | Targaray NCM622 |  |  | EC:DMC:EMC w/ 1% VC |  | 160 | 175 | 97.5 | 1 | 1.5 | 17.42 | 38 | 25 | 3.5 | 62.80462 | 63.92 | 63.9 | 45.318 | 25.60339 | 113.0282 | 90 | 5.049978 | 7.25088 | 0.00725088 | 0.045318 | 3980 |  | 27 | 0.0008852616 | 0 | 0 | 0 | 0 | 0 | 0 | 0 | 0 | 0 | 0 | 0 | 0 | 0 | 0 | 0 | 0 | 0.4005 | 0 | 0 | 0 |  |  |  | 0 |  |  |  | 0 | [17 empty] | 1% BP2000 | 1 | TRUE
E0195 | 8 | 2018-05-14 | 10888-68B | 75 | QN |  | BP2000 |  | in house JM | [6 empty] | 2-Step Thinky |  | Targaray NCM622 |  |  | EC:DMC:EMC w/ 1% VC |  | 160 | 175 | 97.5 | 1 | 1.5 | 17.42 | 38 | 25 | 3.5 | 62.80462 | 62.63 | 62.63 | 44.07975 | 24.90381 | 110.9782 | 90 | 4.911995 | 7.05276 | 0.00705276 | 0.04407975 | 4020 |  | 24 | 0.0009745647 | 173.7759 | 173.3222 | 171.7342 | 157.6688 | 145.872 | 123.6395 | 72.14197 | 36.29785 | 18.37578 | 139.7467 | 139.5198 | 125.6813 | 109.1204 | 2.722338 | 1.814892 | 1.588031 | 4.0298 | 25.4654 | 22.316 | 3.1494 | 3.7768 | 30.8975 | 26.6104 | 4.2871 | 3.6744 | 49.5455 | 38.1818 | 11.3637 | [17 empty] | 1% BP2000 | 1 | TRUE
E0195 | 14 | 2018-06-08 | 10888-68B | 75 | QN |  | BP2000 |  | in house JM | [6 empty] | 2-Step Thinky |  | Targaray NCM622 |  |  | EC:DMC:EMC w/ 1% VC |  | 160 | 175 | 97.5 | 1 | 1.5 | 17.42 | 38 | 25 | 3.5 | 62.80462 |  | 63.59 | 45.01575 | 25.43263 | 112.5278 | 90 | 5.016297 | 7.20252 | 0.00720252 | 0.04501575 | 3980 |  | 27 | 0.0008806282 | 174.6056 | 173.717 | 173.9391 | 164.3869 | 153.5018 | 128.3995 | 78.417 | 35.32097 | 17.32727 | 146.1711 | 145.0603 | 125.9559 | 101.7422 | 2.221445 | 1.555011 | 1.332867 | 4.0398 | 31.8122 | 28.632 | 3.1802 | 3.7821 | 41.1023 | 35.8453 | 5.257 | 3.6822 | 58.2751 | 47.9551 | 10.32 | [17 empty] | 1% BP2000 | 1 | TRUE
E0195 | 15 | 2018-06-08 | 10888-68B | 75 | QN |  | BP2000 |  | in house JM | [6 empty] | 2-Step Thinky |  | Targaray NCM622 |  |  | EC:DMC:EMC w/ 1% VC |  | 160 | 175 | 97.5 | 1 | 1.5 | 17.42 | 38 | 25 | 3.5 | 62.80462 |  | 63.86 | 45.279 | 25.58136 | 112.9637 | 90 | 5.045632 | 7.24464 | 0.00724464 | 0.045279 | 4020 |  | 24 | 0.0009952467 | 175.3572 | 175.1364 | 174.9155 | 167.1857 | 157.0264 | 134.2786 | 87.45776 | 41.52035 | 18.99335 | 147.5298 | 149.9591 | 130.7449 | 108.4388 | 2.208529 | 1.545971 | 1.104265 | 4.0462 | 30.3509 | 27.3474 | 3.0035 | 3.7865 | 40.1117 | 34.999 | 5.1127 | 3.6866 | 54.693 | 45.9763 | 8.7167 | [17 empty] | 1% BP2000 | 1 | TRUE
E0196 | 9 | 2018-05-14 | 10888-68C | 75 | QN |  | VXCMAX HT 1200C | 10888-59C | in house JM | [6 empty] | 2-Step Thinky |  | Targaray NCM622 |  |  | EC:DMC:EMC w/ 1% VC |  | 160 | 175 | 97.5 | 1 | 1.5 | 17.36 | 38 | 25 | 3.5 | 62.74462 | 63.91 | 63.91 | 45.38625 | 25.64195 | 113.1412 | 90 | 5.057584 | 7.2618 | 0.0072618 | 0.04538625 | 8280 |  | 75 | 0.0003192708 | 174.5022 | 174.9429 | 174.5022 | 166.7906 | 160.6213 | 151.1471 | 115.0128 | 70.72627 | 42.74422 | 124.7074 | 159.5197 | 151.1471 | 142.9948 | 131.097 | 108.8435 | 76.89554 | 4.0523 | 13.6359 | 11.4193 | 2.2166 | 3.7891 | 19.8897 | 17.3995 | 2.4902 | 3.6886 | 22.7091 | 19.2938 | 3.4153 | [17 empty] | 1% VXCMAX HT 1200C | 1 | TRUE
E0196 | 10 | 2018-05-14 | 10888-68C | 75 | QN |  | VXCMAX HT 1200C | 10888-59C | in house JM | [6 empty] | 2-Step Thinky |  | Targaray NCM622 |  |  | EC:DMC:EMC w/ 1% VC |  | 160 | 175 | 97.5 | 1 | 1.5 | 17.36 | 38 | 25 | 3.5 | 62.74462 | 63.73 | 63.73 | 45.21075 | 25.5428 | 112.8507 | 91 | 4.94297 | 7.23372 | 0.00723372 | 0.04521075 | 9940 |  | 80 | 0.0002984084 | 174.9584 | 175.4008 | 174.7372 | 167.4381 | 161.0237 | 150.1855 | 111.0355 | 68.34658 | 41.58303 | 126.0762 | 159.9177 | 151.7338 | 142.0016 | 128.2881 | 103.294 | 72.10674 | 4.0526 | 13.9918 | 11.6915 | 2.3003 | 3.7893 | 21.0199 | 18.4464 | 2.5735 | 3.6889 | 21.9302 | 18.5742 | 3.356 | [17 empty] | 1% VXCMAX HT 1200C | 1 | TRUE
E0196 | 11 | 2018-05-14 | 10888-68C | 75 | QN |  | VXCMAX HT 1200C | 10888-59C | in house JM | [6 empty] | 2-Step Thinky |  | Targaray NCM622 |  |  | EC:DMC:EMC w/ 1% VC |  | 160 | 175 | 97.5 | 1 | 1.5 | 17.36 | 38 | 25 | 3.5 | 62.74462 | 63.71 | 63.71 | 45.19125 | 25.53178 | 112.8184 | 90 | 5.035854 | 7.2306 | 0.0072306 | 0.04519125 | 9130 |  | 78 | 0.0003059564 | 0 | 0 | 0 | 0 | 0 | 0 | 0 | 0 | 0 | 0 | 0 | 0 | 0 | 0 | 0 | 0 |  |  |  | 0 |  |  |  | 0 |  |  |  | 0 | [17 empty] | 1% VXCMAX HT 1200C | 1 | TRUE
E0196 | 12 | 2018-05-14 | 10888-68C | 75 | QN |  | VXCMAX HT 1200C | 10888-59C | in house JM | [6 empty] | 2-Step Thinky |  | Targaray NCM622 |  |  | EC:DMC:EMC w/ 1% VC |  | 160 | 175 | 97.5 | 1 | 1.5 | 17.36 | 38 | 25 | 3.5 | 62.74462 | 63.19 | 63.19 | 44.68425 | 25.24534 | 111.979 | 91 | 4.885407 | 7.14948 | 0.00714948 | 0.04468425 | 10300 |  | 82 | 0.0002884726 | 174.7819 | 175.2295 | 174.5581 | 167.173 | 160.683 | 150.1648 | 114.1342 | 70.71843 | 42.96816 | 124.6524 | 159.1165 | 149.941 | 138.9751 | 124.6524 | 99.14008 | 67.13775 | 4.052 | 15.9147 | 13.7493 | 2.1654 | 3.7879 | 23.1295 | 20.4611 | 2.6684 | 3.6887 | 25.096 | 21.7456 | 3.3504 | [17 empty] | 1% VXCMAX HT 1200C | 1 | TRUE
E0196 | 16 | 2018-06-08 | 10888-68C | 75 | QN |  | VXCMAX HT 1200C | 10888-59C | in house JM | [6 empty] | 2-Step Thinky |  | Targaray NCM622 |  |  | EC:DMC:EMC w/ 1% VC |  | 160 | 175 | 97.5 | 1 | 1.5 | 17.36 | 38 | 25 | 3.5 | 62.74462 |  | 63.32 | 44.811 | 25.31695 | 112.1889 | 90 | 4.993481 | 7.16976 | 0.00716976 | 0.044811 | 9130 |  | 78 | 0.0003039387 | 175.8497 | 175.8497 | 175.8497 | 168.4854 | 161.5675 | 150.1863 | 114.0345 | 69.17944 | 37.93711 | 129.8788 | 158.8896 | 149.5169 | 139.0284 | 124.523 | 96.18174 | 59.13727 | 4.0513 | 15.5041 | 13.1737 | 2.3304 | 3.7885 | 23.5206 | 21.0196 | 2.501 | 3.6875 | 25.3912 | 21.6544 | 3.7368 | [17 empty] | 1% VXCMAX HT 1200C | 1 | TRUE
E0196 | 11 | 2018-06-08 | 10888-68C | 75 | QN |  | VXCMAX HT 1200C | 10888-59C | in house JM | [6 empty] | 2-Step Thinky |  | Targaray NCM622 |  |  | EC:DMC:EMC w/ 1% VC |  | 160 | 175 | 97.5 | 1 | 1.5 | 17.36 | 38 | 25 | 3.5 | 62.74462 |  | 63.98 | 45.4545 | 25.68051 | 113.2542 | 91 | 4.969619 | 7.27272 | 0.00727272 | 0.0454545 | 10300 |  | 82 | 0.0002923605 | 0 | 0 | 0 | 0 | 0 | 0 | 0 | 0 | 0 | 0 | 0 | 0 | 0 | 0 | 0 | 0 | 3.1658 | 0 | 0 | 0 |  |  |  | 0 |  |  |  | 0 | [17 empty] | 1% VXCMAX HT 1200C | 1 | TRUE
E0197A | E13 | 2018-05-16 |  |  | DL | 1% | LB101/LB107 | [8 empty] | 2-Step Thinky | 1% LB101/LB107 | Targaray NCM622 |  | KF7200 | EC:DMC:EMC w/ 1% VC |  | 160 | 175 | 97.5 | 1 | 1.5 | 7.6 | 16 | 25 | 3.5 | 52.98462 |  | 52.7 | 43.9725 | 24.84322 | 88.80065 | 89 | 3.490442 | 7.0356 | 0.0070356 | 0.0439725 | 933.3333333 |  | 34 | 0.0005970636 | 169.1967 | 171.4708 | 170.5611 | 164.1935 | 158.0533 | 144.6359 | 109.1591 | 66.17772 | 26.60754 | 138.7231 | 152.5954 | 138.0408 | 121.667 | 99.15288 | 2.046734 | 1.591904 | 4.0467 | 23.634 | 21.9959 | 1.6381 | 3.7813 | 29.4374 | 27.1689 | 2.2685 | 3.6851 | 38.6376 | 36.2251 | 2.4125 | [17 empty] | 1%LB101/LB107 | 1 | TRUE
E0197B | E14 | 2018-05-16 |  |  | DL | 1% | LB101/LB107 | [8 empty] | 2-Step Thinky | 1% LB101/LB107 | Targaray NCM622 |  | KF7200 | EC:DMC:EMC w/ 1% VC |  | 160 | 175 | 97.5 | 1 | 1.5 | 7.6 | 16 | 25 | 3.5 | 52.98462 |  | 52.8 | 44.07 | 24.89831 | 88.96207 | 90 | 3.450909 | 7.0512 | 0.0070512 | 0.04407 | 1010 |  | 45 | 0.0004520115 | 170.6376 | 170.8645 | 171.0914 | 164.511 | 158.3844 | 148.8541 | 125.0284 | 82.14205 | 49.23985 | 115.725 | 157.2498 | 148.6272 | 139.3238 | 127.5244 | 108.01 | 76.69617 | 4.0488 | 13.328 | 11.5764 | 1.7516 | 3.7818 | 21.362 | 19.1153 | 2.2467 | 3.6825 | 26.6796 | 24.0881 | 2.5915 | [17 empty] | 1%LB101/LB107 | 1 | TRUE
E0197C | E15 | 2018-05-16 |  |  | DL | 1% | LB101/LB107 | [8 empty] | 2-Step Thinky | 1% LB101/LB107 | Targaray NCM622 |  | KF7200 | EC:DMC:EMC w/ 1% VC |  | 160 | 175 | 97.5 | 1 | 1.5 | 7.6 | 16 | 25 | 3.5 | 52.98462 |  | 53.3 | 44.5575 | 25.17373 | 89.76917 | 90 | 3.489082 | 7.1292 | 0.0071292 | 0.0445575 | 883.3333333 |  | 37.3333 | 0.0005502405 | 173.7081 | 173.9326 | 174.157 | 166.302 | 159.5691 | 149.6942 | 122.7627 | 79.22348 | 43.98811 | 122.7627 | 155.5294 | 143.4102 | 129.9445 | 112.6634 | 2.019862 | 1.571004 | 4.0526 | 18.7891 | 17.3077 | 1.4814 | 3.7873 | 21.5414 | 19.7521 | 1.7893 | 3.6897 | 34.5132 | 31.9541 | 2.5591 | [17 empty] | 1%LB101/LB107 | 1 | TRUE
E0197D | E16 | 2018-05-16 |  |  | DL | 1% | LB101/LB107 | [8 empty] | 2-Step Thinky | 1% LB101/LB107 | Targaray NCM622 |  | KF7200 | EC:DMC:EMC w/ 1% VC |  | 160 | 175 | 97.5 | 1 | 1.5 | 7.6 | 16 | 25 | 3.5 | 52.98462 |  | 53.9 | 45.1425 | 25.50424 | 90.73769 | 90 | 3.534891 | 7.2228 | 0.0072228 | 0.0451425 | 910 |  | 44 | 0.0004723732 | 172.3431 | 172.5647 | 172.7862 | 165.6975 | 159.2734 | 149.5265 | 126.4883 | 83.95636 | 49.1776 | 116.963 | 157.2797 | 147.7543 | 137.1213 | 124.2731 | 102.7856 | 2.215207 | 4.0555 | 14.6167 | 13.0758 | 1.5409 | 3.79 | 19.2293 | 17.246 | 1.9833 | 3.6925 | 30.4519 | 28.1036 | 2.3483 | [17 empty] | 1%LB101/LB107 | 1 | TRUE
E0198A |  | 2018-05-22 | 10940-9a |  | EB |  | LITXHP 86071 | 86071 | [7 empty] | 2 Step Thinky | Test 0.7% CCA | Targaray NCM622 | 13471 |  |  |  | 170 | 200 | 98.3 | 0.7 | 1 | 17.2 | 36 | 25 | 3.5 | 62.21526 | 62.77 | 62.77 | 44.79531 | 25.30808 | 109.5593 | 110 | 3.479157 | 7.6152027 | 0.0076152027 | 0.04479531 | 43000 |  | 428 | 5.39482e-05 | 174.1254 | 174.1254 | 173.6789 | 165.8656 | 158.9452 | 148.453 | 116.7533 | 68.08749 | 33.70889 | 132.1567 | 155.3734 | 143.9883 | 131.487 | 115.6371 | 86.16974 | 2.232377 | 4.0311 | 20.1884 | 17.4131 | 2.7753 | 3.7693 | 26.2377 | 23.4716 | 2.7661 | 3.6648 | 31.4144 | 24.38 | 7.0344 | [17 empty] | 0.7% LITXHP 86071 | 1 | FALSE
E0198B |  | 2018-05-22 | 10940-9b |  | EB |  | LITXHP 86071 | 86071 | [7 empty] | 2 Step Thinky | Test 0.7% CCA | Targaray NCM622 | 13471 |  |  |  | 170 | 200 | 98.3 | 0.7 | 1 | 17.2 | 36 | 25 | 3.5 | 62.21526 | 62.99 | 62.99 | 45.01157 | 25.43027 | 109.9144 | 110 | 3.495954 | 7.6519669 | 0.0076519669 | 0.04501157 | 50000 |  | 436 | 5.316195e-05 | 172.8444 | 173.0666 | 172.6223 | 165.0687 | 158.848 | 149.9614 | 117.9697 | 69.53768 | 39.32322 | 125.7454 | 156.8486 | 148.1841 | 138.631 | 126.8563 | 105.5284 | 68.20469 | 4.0317 | 12.3342 | 10.2602 | 2.074 | 3.7687 | 17.8908 | 14.9489 | 2.9419 | 3.6641 | 28.2523 | 20.9524 | 7.2999 | [17 empty] | 0.7% LITXHP 86071 | 1 | FALSE
E0198C |  | 2018-05-22 | 10940-9c |  | EB |  | LITXHP 86071 | 86071 | [7 empty] | 2 Step Thinky | Test 0.7% CCA | Targaray NCM622 | 13471 |  |  |  | 170 | 200 | 98.3 | 0.7 | 1 | 17.2 | 36 | 25 | 3.5 | 62.21526 | 62.71 | 62.71 | 44.73633 | 25.27476 | 109.4625 | 110 | 3.474576 | 7.6051761 | 0.0076051761 | 0.04473633 | 40000 |  | 286 | 8.064901e-05 | 173.0137 | 173.0137 | 172.7902 | 165.1901 | 158.7077 | 148.2017 | 112.4366 | 64.37721 | 35.31805 | 129.425 | 155.8018 | 146.4134 | 136.3545 | 123.6132 | 100.1423 | 62.81248 | 4.0305 | 13.0023 | 10.8653 | 2.137 | 3.7681 | 17.5745 | 14.6454 | 2.9291 | 3.6641 | 30.1425 | 22.7975 | 7.345 | [17 empty] | 0.7% LITXHP 86071 | 1 | FALSE
E0198D |  | 2018-05-22 | 10940-9d |  | EB |  | LITXHP 86071 | 86071 | [7 empty] | 2 Step Thinky | Test 0.7% CCA | Targaray NCM622 | 13471 |  |  |  | 170 | 200 | 98.3 | 0.7 | 1 | 17.2 | 36 | 25 | 3.5 | 62.21526 | 62.58 | 62.58 | 44.60854 | 25.20256 | 109.2526 | 110 | 3.464651 | 7.5834518 | 0.0075834518 | 0.04460854 | 52000 |  | 350 | 6.575187e-05 | 173.5094 | 173.7335 | 173.061 | 165.6633 | 159.1623 | 149.2988 | 117.6905 | 69.04508 | 38.33347 | 126.8815 | 156.4723 | 147.2812 | 137.6418 | 125.7607 | 105.1368 | 69.04508 | 4.0317 | 12.9672 | 10.7339 | 2.2333 | 3.7694 | 17.9348 | 14.9054 | 3.0294 | 3.6638 | 29.6408 | 22.0344 | 7.6064 | [17 empty] | 0.7% LITXHP 86071 | 1 | FALSE
E0199A |  | 2018-05-22 | 10940-10a |  | EB |  | BTC HT CSX960 10888-65D | 10888-65D | [7 empty] | 2 Step Thinky | Test 0.7% CCA | Targaray NCM622 | 13471 |  |  |  | 170 | 200 | 98.3 | 0.7 | 1 | 17.2 | 36 | 25 | 3.5 | 62.21526 | 62.52 | 62.52 | 44.54956 | 25.16924 | 109.1558 | 109 | 3.507468 | 7.5734252 | 0.0075734252 | 0.04454956 | 83000 |  | 330 | 6.966346e-05 | 174.4125 | 174.8614 | 174.188 | 166.7805 | 160.2709 | 150.6188 | 120.5399 | 70.25883 | 37.93528 | 128.6208 | 158.2507 | 149.272 | 139.3953 | 127.0495 | 103.9292 | 57.91303 | 4.0357 | 12.886 | 10.599 | 2.287 | 3.7717 | 20.7421 | 17.8825 | 2.8596 | 3.6678 | 25.6953 | 18.944 | 6.7513 | [17 empty] | 0.7% BTC HT CSX960 10888-65D | 1 | FALSE
E0199B |  | 2018-05-22 | 10940-10b |  | EB |  | BTC HT CSX960 10888-65D | 10888-65D | [7 empty] | 2 Step Thinky | Test 0.7% CCA | Targaray NCM622 | 13471 |  |  |  | 170 | 200 | 98.3 | 0.7 | 1 | 17.2 | 36 | 25 | 3.5 | 62.21526 | 62.74 | 62.74 | 44.76582 | 25.29142 | 109.5109 | 109 | 3.524495 | 7.6101894 | 0.0076101894 | 0.04476582 | 52000 |  | 284 | 8.125959e-05 | 175.357 | 175.5804 | 174.9102 | 167.3152 | 160.6136 | 150.5613 | 115.4899 | 66.12188 | 36.18832 | 130.6801 | 158.3798 | 149.221 | 139.3921 | 126.4357 | 101.8634 | 58.30341 | 4.0351 | 12.8803 | 10.5748 | 2.3055 | 3.7723 | 20.5313 | 17.4436 | 3.0877 | 3.6677 | 25.9688 | 19.6822 | 6.2866 | [17 empty] | 0.7% BTC HT CSX960 10888-65D | 1 | FALSE
E0199C |  | 2018-05-22 | 10940-10c |  | EB |  | BTC HT CSX960 10888-65D | 10888-65D | [7 empty] | 2 Step Thinky | Test 0.7% CCA | Targaray NCM622 | 13471 |  |  |  | 170 | 200 | 98.3 | 0.7 | 1 | 17.2 | 36 | 25 | 3.5 | 62.21526 | 62.22 | 62.22 | 44.25466 | 25.00263 | 108.6715 | 110 | 3.437166 | 7.5232922 | 0.0075232922 | 0.04425466 | 42000 |  | 236 | 9.689779e-05 | 174.2189 | 174.6709 | 173.767 | 165.8582 | 159.5312 | 150.2667 | 119.0835 | 69.82316 | 37.51017 | 129.7039 | 157.9495 | 148.007 | 137.6126 | 123.8288 | 98.74666 | 49.93824 | 4.0345 | 14.3618 | 11.9174 | 2.4444 | 3.7716 | 21.3735 | 18.4926 | 2.8809 | 3.667 | 27.1838 | 20.6844 | 6.4994 | [17 empty] | 0.7% BTC HT CSX960 10888-65D | 1 | FALSE
E0199D |  | 2018-05-22 | 10940-10d |  | EB |  | BTC HT CSX960 10888-65D | 10888-65D | [7 empty] | 2 Step Thinky | Test 0.7% CCA | Targaray NCM622 | 13471 |  |  |  | 170 | 200 | 98.3 | 0.7 | 1 | 17.2 | 36 | 25 | 3.5 | 62.21526 | 62.21 | 62.21 | 44.24483 | 24.99708 | 108.6554 | 108 | 3.531858 | 7.5216211 | 0.0075216211 | 0.04424483 | 50000 |  | 386 | 5.923275e-05 | 174.7097 | 174.7097 | 174.2576 | 166.5731 | 159.3407 | 147.8139 | 113.4596 | 62.15415 | 29.83399 | 136.5131 | 156.4025 | 145.5537 | 134.027 | 119.11 | 89.728 | 2.260151 | 4.0352 | 15.1856 | 12.6902 | 2.4954 | 3.7731 | 21.1573 | 17.8812 | 3.2761 | 3.6692 | 31.8576 | 24.4739 | 7.3837 | [17 empty] | 0.7% BTC HT CSX960 10888-65D | 1 | FALSE
E0200A |  | 2018-05-22 | 10940-10e |  | EB |  | BTC HT CSX960 10888-65E | 10888-65E | [7 empty] | 2 Step Thinky | Test 0.7% CCA | Targaray NCM622 | 13471 |  |  |  | 170 | 200 | 98.3 | 0.7 | 1 | 17.2 | 36 | 25 | 3.5 | 62.21526 | 62.75 | 62.75 | 44.77565 | 25.29698 | 109.527 | 110 | 3.47763 | 7.6118605 | 0.0076118605 | 0.04477565 | 52000 |  | 145 | 0.0001591845 | 0 | 0 | 176.2118 | 169.5118 | 162.8117 | 154.325 | 130.428 | 81.29419 | 47.79383 | 121.2713 | 160.355 | 151.8683 | 142.4882 | 131.3214 | 112.7845 | 77.49748 | 4.0372 | 12.267 | 10.1022 | 2.1648 | 3.7722 | 18.1308 | 15.1825 | 2.9483 | 3.671 | 25.8446 | 20.7619 | 5.0827 | [17 empty] | 0.7% BTC HT CSX960 10888-65E | 1 | FALSE
E0200B |  | 2018-05-22 | 10940-10f |  | EB |  | BTC HT CSX960 10888-65E | 10888-65E | [7 empty] | 2 Step Thinky | Test 0.7% CCA | Targaray NCM622 | 13471 |  |  |  | 170 | 200 | 98.3 | 0.7 | 1 | 17.2 | 36 | 25 | 3.5 | 62.21526 | 63.13 | 63.13 | 45.14919 | 25.50802 | 110.1404 | 110 | 3.506642 | 7.6753623 | 0.0076753623 | 0.04514919 | 34000 |  | 271 | 8.573841e-05 | 174.9755 | 175.1969 | 174.311 | 166.5589 | 159.4713 | 146.182 | 101.663 | 59.58025 | 31.89426 | 135.1076 | 157.0349 | 146.625 | 135.3291 | 119.825 | 93.02492 | 2.214879 | 4.0342 | 13.7924 | 11.646 | 2.1464 | 3.7707 | 17.313 | 14.5386 | 2.7744 | 3.6698 | 31.7171 | 25.3518 | 6.3653 | [17 empty] | 0.7% BTC HT CSX960 10888-65E | 1 | FALSE
E0200C |  | 2018-05-22 | 10940-10g |  | EB |  | BTC HT CSX960 10888-65E | 10888-65E | [7 empty] | 2 Step Thinky | Test 0.7% CCA | Targaray NCM622 | 13471 |  |  |  | 170 | 200 | 98.3 | 0.7 | 1 | 17.2 | 36 | 25 | 3.5 | 62.21526 | 62.45 | 62.45 | 44.48075 | 25.13037 | 109.0428 | 110 | 3.454726 | 7.5617275 | 0.0075617275 | 0.04448075 | 30000 |  | 137 | 0.0001675963 | 173.783 | 174.0079 | 173.1086 | 164.7904 | 156.4722 | 148.3788 | 116.4549 | 67.44491 | 35.7458 | 129.719 | 156.0225 | 146.1306 | 135.7891 | 122.5249 | 98.24475 | 2.023347 | 4.0328 | 13.1073 | 10.7563 | 2.351 | 3.7696 | 17.0198 | 13.9225 | 3.0973 | 3.668 | 33.6108 | 25.2964 | 8.3144 | [17 empty] | 0.7% BTC HT CSX960 10888-65E | 1 | FALSE
E0200D |  | 2018-05-22 | 10940-10h |  | EB |  | BTC HT CSX960 10888-65E | 10888-65E | [7 empty] | 2 Step Thinky | Test 0.7% CCA | Targaray NCM622 | 13471 |  |  |  | 170 | 200 | 98.3 | 0.7 | 1 | 17.2 | 36 | 25 | 3.5 | 62.21526 | 62.67 | 62.67 | 44.69701 | 25.25255 | 109.3979 | 110 | 3.471522 | 7.5984917 | 0.0075984917 | 0.04469701 | 24000 |  | 149 | 0.0001546945 | 174.0609 | 174.0609 | 173.3897 | 165.5592 | 158.3999 | 146.766 | 108.7321 | 59.28808 | 28.41353 | 137.1456 | 154.8202 | 143.41 | 131.5524 | 115.444 | 2.013558 | 1.5661 | 4.0319 | 15.4742 | 13.0241 | 2.4501 | 3.7693 | 21.7402 | 18.2658 | 3.4744 | 3.6675 | 34.5739 | 26.5783 | 7.9956 | [17 empty] | 0.7% BTC HT CSX960 10888-65E | 1 | FALSE
E0201A |  | 2018-05-22 | 10940-10i |  | EB |  | BTC HT CSX960 10888-65F | 10888-65F | [7 empty] | 2 Step Thinky | Test 0.7% CCA | Targaray NCM622 | 13471 |  |  |  | 170 | 200 | 98.3 | 0.7 | 1 | 17.2 | 36 | 25 | 3.5 | 62.21526 | 62.83 | 62.83 | 44.85429 | 25.34141 | 109.6562 | 108 | 3.580508 | 7.6252293 | 0.0076252293 | 0.04485429 | 29000 |  | 109 | 0.0002120554 | 171.8899 | 171.2211 | 169.8834 | 157.3985 | 138.6712 | 88.9547 | 16.27492 | 0 | 1.560609 | 152.9397 | 125.9634 | 93.63653 | 2.229441 | 1.560609 | 1.114721 | 0.8917765 | 3.996 | 41.0649 | 34.5293 | 6.5356 | 3.75 | 49.9775 | 38.6913 | 11.2862 | 3.6789 | [20 empty] | 0.7% BTC HT CSX960 10888-65F | 1 | FALSE
E0201B |  | 2018-05-22 | 10940-10j |  | EB |  | BTC HT CSX960 10888-65F | 10888-65F | [7 empty] | 2 Step Thinky | Test 0.7% CCA | Targaray NCM622 | 13471 |  |  |  | 170 | 200 | 98.3 | 0.7 | 1 | 17.2 | 36 | 25 | 3.5 | 62.21526 | 62.52 | 62.52 | 44.54956 | 25.16924 | 109.1558 | 110 | 3.46007 | 7.5734252 | 0.0075734252 | 0.04454956 | 36000 |  | 288 | 7.982272e-05 | 173.0657 | 172.1678 | 170.5965 | 158.2507 | 138.9464 | 104.3781 | 52.07683 | 16.61071 | 6.060666 | 149.7209 | 129.7431 | 101.0111 | 2.244691 | 1.571284 | 1.122346 | 1.122346 | 3.9941 | 32.8497 | 27.3378 | 5.5119 | 3.7488 | 39.0308 | 30.4771 | 8.5537 | 3.6761 | [20 empty] | 0.7% BTC HT CSX960 10888-65F | 1 | FALSE
E0201C |  | 2018-05-22 | 10940-10k |  | EB |  | BTC HT CSX960 10888-65F | 10888-65F | [7 empty] | 2 Step Thinky | Test 0.7% CCA | Targaray NCM622 | 13471 |  |  |  | 170 | 200 | 98.3 | 0.7 | 1 | 17.2 | 36 | 25 | 3.5 | 62.21526 | 62.74 | 62.74 | 44.76582 | 25.29142 | 109.5109 | 110 | 3.476867 | 7.6101894 | 0.0076101894 | 0.04476582 | 28000 |  | 132 | 0.0001748312 | 164.8579 | 167.9853 | 168.2087 | 151.2315 | 131.5736 | 105.2142 | 24.7957 | 0.4467694 | 0 | 124.8721 | 125.5422 | 102.9804 | 2.680617 | 2.010462 | 1.563693 | 1.340308 | [29 empty] | 0.7% BTC HT CSX960 10888-65F | 1 | FALSE
E0201D |  | 2018-05-22 | 10940-10l |  | EB |  | BTC HT CSX960 10888-65F | 10888-65F | [7 empty] | 2 Step Thinky | Test 0.7% CCA | Targaray NCM622 | 13471 |  |  |  | 170 | 200 | 98.3 | 0.7 | 1 | 17.2 | 36 | 25 | 3.5 | 62.21526 | 62.52 | 62.52 | 44.54956 | 25.16924 | 109.1558 | 110 | 3.46007 | 7.5734252 | 0.0075734252 | 0.04454956 | 31000 |  | 96 | 0.0002394682 | 173.0657 | 172.6167 | 171.2699 | 159.822 | 144.3336 | 119.1931 | 74.29927 | 31.42568 | 12.3458 | 145.6805 | 137.3751 | 115.8261 | 93.82809 | 2.244691 | 1.571284 | 1.122346 | 4.0004 | 23.9117 | 20.1229 | 3.7888 | 3.7523 | 27.787 | 22.82 | 4.967 | 3.6467 | 70.5953 | 38.2694 | 32.3259 | [17 empty] | 0.7% BTC HT CSX960 10888-65F | 1 | FALSE
E0202A | E9 | 2018-05-29 |  |  | DL | 1.3% | LITX300 | [5 empty] | 0.7% | CNano (1:1 LB101:LB107) |  | 2-Step Thinky | D02G03 | Targaray NCM622 |  | KF7200 | EC:DMC:EMC w/ 1% VC |  | 160 | 175 | 96 | 2 | 2 | 7.6 | 16 | 25 | 3.5 | 53.69375 | 53.3 | 53.3 | 43.872 | 24.78644 | 89.76917 | 90 | 3.489082 | 7.01952 | 0.00701952 | 0.043872 | 750 |  | 15 | 0.001369486 | 0 | 174.5988 | 174.143 | 167.7608 | 162.0624 | 152.9449 | 119.8942 | 75.44675 | 46.72684 | 120.806 | 159.0992 | 149.9818 | 139.9526 | 125.8206 | 99.60795 | 69.52042 | 4.049 | 12.9464 | 11.2941 | 1.6523 | 3.783 | 17.7944 | 15.6422 | 2.1522 | 3.6838 | 24.9035 | 22.4415 | 2.462 | [17 empty] | 1.3%LITX300 ; 0.7% CNano (1:1 LB101:LB107) | 2 | FALSE
E0202B | E10 | 2018-05-29 |  |  | DL | 1.3% | LITX300 | [5 empty] | 0.7% | CNano (1:1 LB101:LB107) |  | 2-Step Thinky | D02G03 | Targaray NCM622 |  | KF7200 | EC:DMC:EMC w/ 1% VC |  | 160 | 175 | 96 | 2 | 2 | 7.6 | 16 | 25 | 3.5 | 53.69375 | 53.5 | 53.5 | 44.064 | 24.89492 | 90.09201 | 91 | 3.457627 | 7.05024 | 0.00705024 | 0.044064 | 760 |  | 13 | 0.001586385 | 172.4764 | 172.7033 | 172.9303 | 165.8951 | 159.9946 | 151.1438 | 122.776 | 78.97603 | 48.79267 | 117.1024 | 156.8174 | 147.2858 | 136.6195 | 121.4143 | 95.76979 | 66.94808 | 4.0495 | 13.2186 | 11.7517 | 1.4669 | 3.7846 | 14.8948 | 13.25 | 1.6448 | 3.6822 | 25.5519 | 21.6937 | 3.8582 | [17 empty] | 1.3%LITX300 ; 0.7% CNano (1:1 LB101:LB107) | 2 | FALSE
E0202C | E11 | 2018-05-29 |  |  | DL | 1.3% | LITX300 | [5 empty] | 0.7% | CNano (1:1 LB101:LB107) |  | 2-Step Thinky | D02G03 | Targaray NCM622 |  | KF7200 | EC:DMC:EMC w/ 1% VC |  | 160 | 175 | 96 | 2 | 2 | 7.6 | 16 | 25 | 3.5 | 53.69375 | 53.9 | 53.9 | 44.448 | 25.11186 | 90.73769 | 91 | 3.487759 | 7.11168 | 0.00711168 | 0.044448 | 660 |  | 12.5 | 0.001662754 | 0 | 0 | 0 | 0 | 0 | 0 | 136.3391 | 97.41721 | 68.16955 | 99.44204 | 150.288 | 143.0886 | 125.315 | 2.024838 | 1.349892 | 1.12491 | 4.0359 | 25.1542 | 23.7866 | 1.3676 | 3.7814 | 40.4862 | 39.1661 | 1.3201 | 3.6835 | 51.6259 | 49.8122 | 1.8137 | [17 empty] | 1.3%LITX300 ; 0.7% CNano (1:1 LB101:LB107) | 2 | FALSE
E0202D | E12 | 2018-05-29 |  |  | DL | 1.3% | LITX300 | [5 empty] | 0.7% | CNano (1:1 LB101:LB107) |  | 2-Step Thinky | D02G03 | Targaray NCM622 |  | KF7200 | EC:DMC:EMC w/ 1% VC |  | 160 | 175 | 96 | 2 | 2 | 7.6 | 16 | 25 | 3.5 | 53.69375 | 54.4 | 54.4 | 44.928 | 25.38305 | 91.54479 | 91 | 3.525424 | 7.18848 | 0.00718848 | 0.044928 | 730 |  | 13.7 | 0.001531839 | 163.8177 | 172.0531 | 171.8305 | 164.708 | 158.2532 | 146.4566 | 118.6343 | 75.89922 | 46.74145 | 118.6343 | 154.692 | 143.563 | 130.6535 | 100.3828 | 78.79274 | 2.225783 | 4.0492 | 14.4948 | 13.0628 | 1.432 | 3.785 | 14.5926 | 13.2028 | 1.3898 | 3.6813 | 19.9459 | 16.9957 | 2.9502 | [17 empty] | 1.3%LITX300 ; 0.7% CNano (1:1 LB101:LB107) | 2 | FALSE
E0203A | E13 | 2018-05-29 |  |  | DL | 0.5% | LITX300 | [5 empty] | 0.9% | CNano (1:1 LB101:LB107) |  | 2-Step Thinky | D02G05 | Targaray NCM622 |  | KF7200 | EC:DMC:EMC w/ 1% VC |  | 160 | 175 | 97.2 | 1.4 | 1.4 | 7.6 | 16 | 25 | 3.5 | 53.12469 | 52.6 | 52.6 | 43.74 | 24.71186 | 88.63923 | 88 | 3.531073 | 6.9984 | 0.0069984 | 0.04374 | 730 |  | 12.8 | 0.001582797 | 0 | 0 | 0.9144947 | 0 | 0 | 0 | 0 | 0 | 0 | 0 | 0 | 0 | 0 | 0 | 0 | 0 | 4.0411 | 6.5173 | 5.1605 | 1.3568 | 3.7864 | 6.6427 | 5.3785 | 1.2642 | 3.6893 | 8.1644 | 6.4857 | 1.6787 | [17 empty] | 0.5%LITX300 ; 0.9% CNano (1:1 LB101:LB107) | 2 | FALSE
E0203B | E14 | 2018-05-29 |  |  | DL | 0.5% | LITX300 | [5 empty] | 0.9% | CNano (1:1 LB101:LB107) |  | 2-Step Thinky | D02G05 | Targaray NCM622 |  | KF7200 | EC:DMC:EMC w/ 1% VC |  | 160 | 175 | 97.2 | 1.4 | 1.4 | 7.6 | 16 | 25 | 3.5 | 53.12469 | 53 | 53 | 44.1288 | 24.93153 | 89.28491 | 90 | 3.466178 | 7.060608 | 0.007060608 | 0.0441288 | 710 |  | 12.2 | 0.001673871 | 0 | 0 | 0 | 0 | 0 | 0 | 0 | 0 | 0 | 0 | 0 | 0 | 0 | 0 | 0 | 0 |  |  |  | 0 |  |  |  | 0 |  |  |  | 0 | [17 empty] | 0.5%LITX300 ; 0.9% CNano (1:1 LB101:LB107) | 2 | FALSE
E0203C | E15 | 2018-05-29 |  |  | DL | 0.5% | LITX300 | [5 empty] | 0.9% | CNano (1:1 LB101:LB107) |  | 2-Step Thinky | D02G05 | Targaray NCM622 |  | KF7200 | EC:DMC:EMC w/ 1% VC |  | 160 | 175 | 97.2 | 1.4 | 1.4 | 7.6 | 16 | 25 | 3.5 | 53.12469 | 53.4 | 53.4 | 44.5176 | 25.15119 | 89.93059 | 89 | 3.544617 | 7.122816 | 0.007122816 | 0.0445176 | 750 |  | 14.4 | 0.001429351 | 171.3929 | 172.0668 | 172.0668 | 164.4293 | 158.1397 | 149.1545 | 121.9742 | 77.9467 | 45.15068 | 119.2787 | 154.5456 | 143.988 | 132.0826 | 115.46 | 85.3595 | 50.76644 | 4.0489 | 19.1296 | 16.9213 | 2.2083 | 3.7852 | 21.9381 | 20.1855 | 1.7526 | 3.6847 | 22.3669 | 20.2015 | 2.1654 | [17 empty] | 0.5%LITX300 ; 0.9% CNano (1:1 LB101:LB107) | 2 | FALSE
E0203D | E16 | 2018-05-29 |  |  | DL | 0.5% | LITX300 | [5 empty] | 0.9% | CNano (1:1 LB101:LB107) |  | 2-Step Thinky | D02G05 | Targaray NCM622 |  | KF7200 | EC:DMC:EMC w/ 1% VC |  | 160 | 175 | 97.2 | 1.4 | 1.4 | 7.6 | 16 | 25 | 3.5 | 53.12469 | 53.8 | 53.8 | 44.9064 | 25.37085 | 90.57627 | 89 | 3.575575 | 7.185024 | 0.007185024 | 0.0449064 | 680 |  | 13.3 | 0.001559704 | 171.2451 | 171.6904 | 171.9131 | 165.0099 | 158.9974 | 150.5353 | 125.1492 | 79.72138 | 48.7681 | 116.0191 | 158.1066 | 150.758 | 142.7413 | 131.8298 | 111.12 | 83.28434 | 4.0512 | 8.8521 | 7.2706 | 1.5815 | 3.7852 | 12.059 | 10.0642 | 1.9948 | 3.6845 | 21.7041 | 18.9665 | 2.7376 | [17 empty] | 0.5%LITX300 ; 0.9% CNano (1:1 LB101:LB107) | 2 | FALSE
E0204A | E1 |  |  |  | DL | 1.1% | LITXHP | [5 empty] | 0.1% | CNano (1:1 LB101:LB107) |  | 2-Step Thinky | D02G09 | Targaray NCM622 |  | KF7200 | EC:DMC:EMC w/ 1% VC |  | 160 | 175 | 97.6 | 1.2 | 1.2 | 7.6 | 16 | 25 | 3.5 | 52.93811 | 52.7 | 52.7 | 44.0176 | 24.8687 | 88.80065 | 89 | 3.490442 | 7.042816 | 0.007042816 | 0.0440176 | 13100 |  | 129 | 0.0001573656 | 169.4777 | 169.4777 | 169.7048 | 161.7535 | 155.3924 | 146.5323 | 116.0899 | 71.3351 | 41.11992 | 120.4064 | 153.1206 | 144.0333 | 133.5829 | 119.2705 | 101.0959 | 70.88074 | 4.0474 | 13.4916 | 11.6873 | 1.8043 | 3.7807 | 18.5282 | 16.122 | 2.4062 | 3.6784 | 26.0217 | 22.8293 | 3.1924 | [17 empty] | 1.1%LITXHP ; 0.1% CNano (1:1 LB101:LB107) | 2 | FALSE
E0204B | E2 |  |  |  | DL | 1.1% | LITXHP | [5 empty] | 0.1% | CNano (1:1 LB101:LB107) |  | 2-Step Thinky | D02G09 | Targaray NCM622 |  | KF7200 | EC:DMC:EMC w/ 1% VC |  | 160 | 175 | 97.6 | 1.2 | 1.2 | 7.6 | 16 | 25 | 3.5 | 52.93811 | 52.9 | 52.9 | 44.2128 | 24.97898 | 89.12349 | 89 | 3.505921 | 7.074048 | 0.007074048 | 0.0442128 | 14600 |  | 157 | 0.0001298145 | 165.1106 | 168.9556 | 168.7294 | 161.7179 | 155.1587 | 146.7901 | 123.0413 | 78.0317 | 44.33105 | 116.9345 | 152.6707 | 143.3974 | 133.2193 | 120.5533 | 97.70926 | 64.68715 | 4.0449 | 14.867 | 12.8973 | 1.9697 | 3.7797 | 20.1899 | 18.0263 | 2.1636 | 3.6761 | 24.033 | 20.7531 | 3.2799 | [17 empty] | 1.1%LITXHP ; 0.1% CNano (1:1 LB101:LB107) | 2 | FALSE
E0204C | E3 |  |  |  | DL | 1.1% | LITXHP | [5 empty] | 0.1% | CNano (1:1 LB101:LB107) |  | 2-Step Thinky | D02G09 | Targaray NCM622 |  | KF7200 | EC:DMC:EMC w/ 1% VC |  | 160 | 175 | 97.6 | 1.2 | 1.2 | 7.6 | 16 | 25 | 3.5 | 52.93811 | 53.2 | 53.2 | 44.5056 | 25.14441 | 89.60775 | 90 | 3.481448 | 7.120896 | 0.007120896 | 0.0445056 | 12400 |  | 153 | 0.0001339996 | 160.4292 | 171.2144 | 170.5403 | 163.3502 | 160.8786 | 153.6885 | 138.1849 | 99.08865 | 63.5875 | 103.3578 | 159.9799 | 152.3404 | 144.4762 | 135.2639 | 121.333 | 96.16767 | 4.0482 | 13.3237 | 11.154 | 2.1697 | 3.7803 | 19.1556 | 17.0337 | 2.1219 | 3.6769 | 19.6741 | 16.9883 | 2.6858 | [17 empty] | 1.1%LITXHP ; 0.1% CNano (1:1 LB101:LB107) | 2 | FALSE
E0204D | E4 |  |  |  | DL | 1.1% | LITXHP | [5 empty] | 0.1% | CNano (1:1 LB101:LB107) |  | 2-Step Thinky | D02G09 | Targaray NCM622 |  | KF7200 | EC:DMC:EMC w/ 1% VC |  | 160 | 175 | 97.6 | 1.2 | 1.2 | 7.6 | 16 | 25 | 3.5 | 52.93811 | 53.4 | 53.4 | 44.7008 | 25.25469 | 89.93059 | 90 | 3.496717 | 7.152128 | 0.007152128 | 0.0447008 | 12300 |  | 144 | 0.0001429351 | 0 | 171.3616 | 136.0155 | 50.78209 | 157.0442 | 148.5432 | 127.0671 | 84.56224 | 51.0058 | 112.526 | 153.4648 | 141.6082 | 129.7516 | 113.4208 | 83.89112 | 2.237096 | 4.0438 | 14.9298 | 13.3451 | 1.5847 | 3.7795 | 17.2508 | 15.3305 | 1.9203 | 3.6793 | 29.9728 | 26.8843 | 3.0885 | [17 empty] | 1.1%LITXHP ; 0.1% CNano (1:1 LB101:LB107) | 2 | FALSE
E0205A | E5 |  |  |  | DL | 0.8% | LITXHP | [5 empty] | 1.2% | CNano (1:1 LB101:LB107) |  | 2-Step Thinky | D02G13 | Targaray NCM622 |  | KF7200 | EC:DMC:EMC w/ 1% VC |  | 160 | 175 | 96 | 2 | 2 | 7.6 | 16 | 25 | 3.5 | 53.69375 | 53.1 | 53.1 | 43.68 | 24.67797 | 89.44633 | 89 | 3.521399 | 6.9888 | 0.0069888 | 0.04368 | 460 |  | 9 | 0.002273509 | 13.50733 | 133.9286 | 172.3901 | 165.0641 | 158.4249 | 149.0385 | 119.2766 | 75.09158 | 44.41392 | 0 | 0 | 0 | 0 | 0 | 0 | 0 |  |  |  | 0 |  |  |  | 0 |  |  |  | 0 | [17 empty] | 0.8%LITXHP ; 1.2% CNano (1:1 LB101:LB107) | 2 | FALSE
E0205B | E6 |  |  |  | DL | 0.8% | LITXHP | [5 empty] | 1.2% | CNano (1:1 LB101:LB107) |  | 2-Step Thinky | D02G13 | Targaray NCM622 |  | KF7200 | EC:DMC:EMC w/ 1% VC |  | 160 | 175 | 96 | 2 | 2 | 7.6 | 16 | 25 | 3.5 | 53.69375 | 53.4 | 53.4 | 43.968 | 24.84068 | 89.93059 | 90 | 3.496717 | 7.03488 | 0.00703488 | 0.043968 | 450 |  | 8.1 | 0.002541068 | 0 | 0 | 48.21689 | 165.3475 | 159.6616 | 151.4738 | 134.4159 | 95.52402 | 60.27111 | 105.0764 | 157.6146 | 149.6543 | 141.0116 | 0 | 0 | 0 |  |  |  | 0 |  |  |  | 0 |  |  |  | 0 | [17 empty] | 0.8%LITXHP ; 1.2% CNano (1:1 LB101:LB107) | 2 | FALSE
E0205C | E7 |  |  |  | DL | 0.8% | LITXHP | [5 empty] | 1.2% | CNano (1:1 LB101:LB107) |  | 2-Step Thinky | D02G13 | Targaray NCM622 |  | KF7200 | EC:DMC:EMC w/ 1% VC |  | 160 | 175 | 96 | 2 | 2 | 7.6 | 16 | 25 | 3.5 | 53.69375 | 54.1 | 54.1 | 44.64 | 25.22034 | 91.06053 | 91 | 3.502825 | 7.1424 | 0.0071424 | 0.04464 | 461 |  | 9.1 | 0.002292872 | 16.80108 | 3.360215 | 49.73118 | 166.4427 | 160.6183 | 152.7778 | 139.3369 | 103.7186 | 67.65233 | 99.01434 | 159.0502 | 150.7616 | 141.5771 | 130.1523 | 110.8871 | 81.3172 | 4.0472 | 14.6017 | 12.3738 | 2.2279 | 3.7803 | 18.8148 | 16.9285 | 1.8863 | 3.6787 | 19.1194 | 16.9445 | 2.1749 | [17 empty] | 0.8%LITXHP ; 1.2% CNano (1:1 LB101:LB107) | 2 | FALSE
E0205D | E8 |  |  |  | DL | 0.8% | LITXHP | [5 empty] | 1.2% | CNano (1:1 LB101:LB107) |  | 2-Step Thinky | D02G13 | Targaray NCM622 |  | KF7200 | EC:DMC:EMC w/ 1% VC |  | 160 | 175 | 96 | 2 | 2 | 7.6 | 16 | 25 | 3.5 | 53.69375 | 54.5 | 54.5 | 45.024 | 25.43729 | 91.70621 | 92 | 3.48647 | 7.20384 | 0.00720384 | 0.045024 | 420 |  | 8.3 | 0.00253332 | 19.32303 | 38.20185 | 0 | 0 | 0 | 0 | 0 | 0 | 0 | 0 | 0 | 0 | 0 | 0 | 0 | 0 |  |  |  | 0 |  |  |  | 0 |  |  |  | 0 | [17 empty] | 0.8%LITXHP ; 1.2% CNano (1:1 LB101:LB107) | 2 | FALSE
E0206A | E9 |  |  |  | DL | 0.5% | LITXHP |  |  | 0.4% | ABG1010 |  | 0.4% | CNano (1:1 LB101:LB107) |  | 2-Step Thinky | D02G08 | Targaray NCM622 |  | KF7200 | EC:DMC:EMC w/ 1% VC |  | 160 | 175 | 97.4 | 1.3 | 1.3 | 7.6 | 16 | 25 | 3.5 | 53.03121 |  | 52.2 | 43.4404 | 24.5426 | 87.99354 | 88 | 3.499686 | 6.950464 | 0.006950464 | 0.0434404 | 3600 |  | 66 | 0.000304521 | 170.1181 | 170.5785 | 170.1181 | 163.4423 | 157.4571 | 148.0189 | 120.1646 | 78.03796 | 47.42129 | 116.021 | 154.9249 | 145.9471 | 136.2787 | 123.8478 | 103.1298 | 76.65675 | 4.0464 | 12.712 | 11.005 | 1.707 | 3.7813 | 15.5223 | 13.4201 | 2.1022 | 3.6802 | 26.8961 | 23.7405 | 3.1556 | [17 empty] | 0.5%LITXHP ; 0.4% ABG1010 ; 0.4% CNano (1:1 LB101:LB107) | 3 | FALSE
E0206B | E10 |  |  |  | DL | 0.5% | LITXHP |  |  | 0.4% | ABG1010 |  | 0.4% | CNano (1:1 LB101:LB107) |  | 2-Step Thinky | D02G08 | Targaray NCM622 |  | KF7200 | EC:DMC:EMC w/ 1% VC |  | 160 | 175 | 97.4 | 1.3 | 1.3 | 7.6 | 16 | 25 | 3.5 | 53.03121 |  | 53.1 | 44.317 | 25.03785 | 89.44633 | 89 | 3.521399 | 7.09072 | 0.00709072 | 0.044317 | 2670 |  | 44 | 0.000465036 | 0 | 173.2969 | 172.62 | 166.0762 | 160.2094 | 152.3118 | 127.7162 | 83.9407 | 51.67317 | 113.5005 | 157.276 | 149.3783 | 140.8038 | 129.5214 | 108.5362 | 78.29952 | 4.0458 | 12.8006 | 10.869 | 1.9316 | 3.7801 | 20.8306 | 18.8562 | 1.9744 | 3.6787 | 21.0688 | 18.5448 | 2.524 | [17 empty] | 0.5%LITXHP ; 0.4% ABG1010 ; 0.4% CNano (1:1 LB101:LB107) | 3 | FALSE
E0206C | E11 |  |  |  | DL | 0.5% | LITXHP |  |  | 0.4% | ABG1010 |  | 0.4% | CNano (1:1 LB101:LB107) |  | 2-Step Thinky | D02G08 | Targaray NCM622 |  | KF7200 | EC:DMC:EMC w/ 1% VC |  | 160 | 175 | 97.4 | 1.3 | 1.3 | 7.6 | 16 | 25 | 3.5 | 53.03121 |  | 53.5 | 44.7066 | 25.25797 | 90.09201 | 90 | 3.504352 | 7.153056 | 0.007153056 | 0.0447066 | 3010 |  | 49 | 0.0004208776 | 163.0632 | 176.7077 | 176.7077 | 169.3262 | 163.0632 | 154.5633 | 131.9716 | 91.03801 | 57.7096 | 110.7219 | 159.4843 | 149.6423 | 0 | 0 | 0 | 0 |  |  |  | 0 |  |  |  | 0 |  |  |  | 0 | [17 empty] | 0.5%LITXHP ; 0.4% ABG1010 ; 0.4% CNano (1:1 LB101:LB107) | 3 | FALSE
E0206D | E12 |  |  |  | DL | 0.5% | LITXHP |  |  | 0.4% | ABG1010 |  | 0.4% | CNano (1:1 LB101:LB107) |  | 2-Step Thinky | D02G08 | Targaray NCM622 |  | KF7200 | EC:DMC:EMC w/ 1% VC |  | 160 | 175 | 97.4 | 1.3 | 1.3 | 7.6 | 16 | 25 | 3.5 | 53.03121 |  | 54 | 45.1936 | 25.53311 | 90.89911 | 91 | 3.495292 | 7.230976 | 0.007230976 | 0.0451936 | 3000 |  | 39 | 0.0005339687 | 170.5994 | 171.0419 | 170.8206 | 163.74 | 157.5444 | 148.9149 | 121.2561 | 77.00205 | 45.13913 | 118.3796 | 154.0041 | 143.8257 | 131.8771 | 113.2904 | 82.97635 | 2.212703 | 4.0465 | 13.8207 | 12.3174 | 1.5033 | 3.7813 | 15.2024 | 13.5191 | 1.6833 | 3.6798 | 23.7454 | 20.0148 | 3.7306 | [17 empty] | 0.5%LITXHP ; 0.4% ABG1010 ; 0.4% CNano (1:1 LB101:LB107) | 3 | FALSE
E0207A | E13 |  |  |  | DL | 0.6% | LITX300 |  |  | 0.8% | ABG1010 |  | 0.6% | CNano (1:1 LB101:LB107) |  | 2-Step Thinky | D02G12 | Targaray NCM622 |  | KF7200 | EC:DMC:EMC w/ 1% VC |  | 160 | 175 | 96 | 2 | 2 | 7.6 | 16 | 25 | 3.5 | 53.69375 |  | 53.3 | 43.872 | 24.78644 | 89.76917 | 90 | 3.489082 | 7.01952 | 0.00701952 | 0.043872 | 1330 |  | 27 | 0.0007608256 | 57.43982 | 70.20423 | 0 | 0 | 0 | 0 | 0 | 0 | 0 | 0 | 0 | 0 | 0 | 0 | 0 | 0 |  |  |  | 0 |  |  |  | 0 |  |  |  | 0 | [17 empty] | 0.6%LITX300 ; 0.8% ABG1010 ; 0.6% CNano (1:1 LB101:LB107) | 3 | FALSE
E0207B | E14 |  |  |  | DL | 0.6% | LITX300 |  |  | 0.8% | ABG1010 |  | 0.6% | CNano (1:1 LB101:LB107) |  | 2-Step Thinky | D02G12 | Targaray NCM622 |  | KF7200 | EC:DMC:EMC w/ 1% VC |  | 160 | 175 | 96 | 2 | 2 | 7.6 | 16 | 25 | 3.5 | 53.69375 |  | 53.5 | 44.064 | 24.89492 | 90.09201 | 90 | 3.504352 | 7.05024 | 0.00705024 | 0.044064 | 1530 |  | 24 | 0.0008592918 | 170.4339 | 170.8878 | 170.6609 | 164.0795 | 158.179 | 145.6972 | 106.2092 | 66.94808 | 41.30356 | 122.776 | 155.2288 | 143.4277 | 133.8962 | 113.6983 | 84.6496 | 58.32426 | 4.0472 | 13.2933 | 11.4808 | 1.8125 | 3.7823 | 16.066 | 13.8095 | 2.2565 | 3.6794 | 23.8937 | 20.6589 | 3.2348 | [17 empty] | 0.6%LITX300 ; 0.8% ABG1010 ; 0.6% CNano (1:1 LB101:LB107) | 3 | FALSE
E0207C | E15 |  |  |  | DL | 0.6% | LITX300 |  |  | 0.8% | ABG1010 |  | 0.6% | CNano (1:1 LB101:LB107) |  | 2-Step Thinky | D02G12 | Targaray NCM622 |  | KF7200 | EC:DMC:EMC w/ 1% VC |  | 160 | 175 | 96 | 2 | 2 | 7.6 | 16 | 25 | 3.5 | 53.69375 |  | 53.7 | 44.256 | 25.00339 | 90.41485 | 90 | 3.519621 | 7.08096 | 0.00708096 | 0.044256 | 1520 |  | 29 | 0.0007139211 | 173.3098 | 173.7617 | 173.5358 | 165.6273 | 159.0745 | 148.4544 | 112.5271 | 70.49892 | 43.15799 | 122.2433 | 155.9111 | 145.517 | 133.7672 | 114.3348 | 84.0564 | 55.81164 | 4.0496 | 14.962 | 13.1254 | 1.8366 | 3.7842 | 20.3437 | 18.1132 | 2.2305 | 3.6822 | 25.501 | 22.6891 | 2.8119 | [17 empty] | 0.6%LITX300 ; 0.8% ABG1010 ; 0.6% CNano (1:1 LB101:LB107) | 3 | FALSE
E0207D | E16 |  |  |  | DL | 0.6% | LITX300 |  |  | 0.8% | ABG1010 |  | 0.6% | CNano (1:1 LB101:LB107) |  | 2-Step Thinky | D02G12 | Targaray NCM622 |  | KF7200 | EC:DMC:EMC w/ 1% VC |  | 160 | 175 | 96 | 2 | 2 | 7.6 | 16 | 25 | 3.5 | 53.69375 |  | 54.4 | 44.928 | 25.38305 | 91.54479 | 90 | 3.573065 | 7.18848 | 0.00718848 | 0.044928 | 1380 |  | 29 | 0.000723662 | 91.92486 | 139.5566 | 175.1692 | 168.0467 | 161.8145 | 151.7984 | 118.8568 | 76.34437 | 47.18661 | 0 | 0 | 0 | 0 | 0 | 0 | 0 |  |  |  | 0 |  |  |  | 0 |  |  |  | 0 | [17 empty] | 0.6%LITX300 ; 0.8% ABG1010 ; 0.6% CNano (1:1 LB101:LB107) | 3 | FALSE
E0208 | 11 |  | 10888-62A |  | QN | 2% | LITXHP | 86071 |  |  |  | N/A |  |  |  | 2 Step Thinky | 2% LITXHP | TODA NCM111 |  |  | EC:DMC:EMC w/ 1% VC |  | 160 | 175 | 96.5 | 2 | 1.5 | 17.23 | 38 | 30 | 3 | 72.25591 |  | 71.76 | 52.62145 | 29.72963 | 140.693 | 140.693 | 3 | 8.419432 | 0.008419432 | 0.05262145 | 2180 |  | 38 | 0.0008122568 | 0 | 99.00905 | 156.4001 | 151.4591 | 147.0883 | 140.247 | 106.4205 | 64.4224 | 39.14753 | 112.5017 | 142.9075 | 135.8761 | 126.3743 | 113.4518 | 89.12715 | 55.68072 | [29 empty] | 2%LITXHP | 1 | FALSE
E0208 | 12 |  | 10888-62A |  | QN | 2% | LITXHP | 86071 |  |  |  | N/A |  |  |  | 2 Step Thinky | 2% LITXHP | TODA NCM111 |  |  | EC:DMC:EMC w/ 1% VC |  | 160 | 175 | 96.5 | 2 | 1.5 | 17.23 | 38 | 30 | 3 | 72.25591 |  | 71.61 | 52.4767 | 29.64785 | 140.4105 | 140.4105 | 3 | 8.396272 | 0.008396272 | 0.0524767 | 2140 |  | 36 | 0.0008554205 | 158.1654 | 157.7843 | 157.5938 | 152.6392 | 147.8752 | 141.015 | 104.4273 | 60.2172 | 36.20654 | 116.2421 | 145.9695 | 138.5377 | 129.7719 | 116.6232 | 89.56356 | 51.26085 | [29 empty] | 2%LITXHP | 1 | FALSE
E0208 | 13 |  | 10888-62A |  | QN | 2% | LITXHP | 86071 |  |  |  | N/A |  |  |  | 2 Step Thinky | 2% LITXHP | TODA NCM111 |  |  | EC:DMC:EMC w/ 1% VC |  | 160 | 175 | 96.5 | 2 | 1.5 | 17.23 | 38 | 30 | 3 | 72.25591 |  | 71.95 | 52.8048 | 29.83322 | 141.0508 | 141.0508 | 3 | 8.448768 | 0.008448768 | 0.0528048 | 2210 |  | 42 | 0.0007370289 | 158.1296 | 157.7508 | 157.7508 | 152.827 | 148.0926 | 141.275 | 111.5429 | 68.55437 | 41.09475 | 111.3535 | 145.6307 | 137.6769 | 128.3974 | 114.1942 | 86.92392 | 51.88922 | [29 empty] | 2%LITXHP | 1 | FALSE
E0208 | 14 |  | 10888-62A |  | QN | 2% | LITXHP | 86071 |  |  |  | N/A |  |  |  | 2 Step Thinky | 2% LITXHP | TODA NCM111 |  |  | EC:DMC:EMC w/ 1% VC |  | 160 | 175 | 96.5 | 2 | 1.5 | 17.23 | 38 | 30 | 3 | 72.25591 |  | 71.69 | 52.5539 | 29.69147 | 140.5612 | 140.5612 | 3 | 8.408624 | 0.008408624 | 0.0525539 | 2360 |  | 44 | 0.0007007455 | 156.4108 | 156.4108 | 156.2206 | 151.4635 | 146.7065 | 140.6175 | 112.6463 | 71.16503 | 43.95487 | 107.1281 | 145.1843 | 138.5244 | 130.5327 | 118.9255 | 96.66266 | 67.35942 | [29 empty] | 2%LITXHP | 1 | FALSE
E0209 | 15 |  | 10888-75A |  | QN |  | YS |  |  |  |  | N/A |  |  |  | 2 Step Thinky | 2% LITXHP | TODA NCM111 |  |  | EC:DMC:EMC w/ 1% VC |  | 160 | 175 | 96.5 | 2 | 1.5 | 17.55 | 38 | 30 | 3 | 72.57591 |  | 72.73 | 53.2487 | 30.08401 | 141.9171 | 141.9171 | 3 | 8.519792 | 0.008519792 | 0.0532487 | 3300 |  | 36 | 0.0008636607 | 158.3137 | 157.9381 | 157.7503 | 152.8676 | 147.9848 | 141.5997 | 110.0496 | 67.23169 | 40.56437 | 111.7398 | 146.2947 | 139.5339 | 131.6464 | 120.5663 | 97.84276 | 58.78078 | [29 empty] | 2% YS | 1 | FALSE
E0209 | 16 |  | 10888-75A |  | QN |  | YS |  |  |  |  | N/A |  |  |  | 2 Step Thinky | 2% LITXHP | TODA NCM111 |  |  | EC:DMC:EMC w/ 1% VC |  | 160 | 175 | 96.5 | 2 | 1.5 | 17.55 | 38 | 30 | 3 | 72.57591 |  | 72.55 | 53.075 | 29.98588 | 141.5782 | 141.5782 | 3 | 8.492 | 0.008492 | 0.053075 | 3500 |  | 34 | 0.0009119717 | 0 | 0 | 0 | 0 | 0 | 0 | 0 | 0 | 0 | 0 | 0 | 0 | 0 | 0 | 0 | 0 | [29 empty] | 2% YS | 1 | FALSE
E0209 | 33 |  | 10888-75A |  | QN |  | YS |  |  |  |  | N/A |  |  |  | 2 Step Thinky | 2% LITXHP | TODA NCM111 |  |  | EC:DMC:EMC w/ 1% VC |  | 160 | 175 | 96.5 | 2 | 1.5 | 17.55 | 38 | 30 | 3 | 72.57591 |  | 71.88 | 52.42845 | 29.62059 | 140.3164 | 140.3164 | 3 | 8.388552 | 0.008388552 | 0.05242845 | 3400 |  | 37 | 0.0008295026 | 158.1203 | 157.9295 | 157.548 | 152.7796 | 148.3927 | 141.5262 | 112.9158 | 69.61869 | 42.72489 | 109.4825 | 146.2946 | 139.8096 | 132.1801 | 121.4989 | 99.94574 | 67.90206 | [29 empty] | 2% YS | 1 | FALSE
E0209 | 34 |  | 10888-75A |  | QN |  | YS |  |  |  |  | N/A |  |  |  | 2 Step Thinky | 2% LITXHP | TODA NCM111 |  |  | EC:DMC:EMC w/ 1% VC |  | 160 | 175 | 96.5 | 2 | 1.5 | 17.55 | 38 | 30 | 3 | 72.57591 |  | 72.18 | 52.71795 | 29.78415 | 140.8814 | 140.8814 | 3 | 8.434872 | 0.008434872 | 0.05271795 | 3550 |  | 36 | 0.0008564677 | 158.2004 | 158.0107 | 157.6313 | 152.6994 | 148.1469 | 141.5078 | 113.0545 | 70.94358 | 43.05934 | 109.071 | 146.0603 | 139.0418 | 131.2646 | 119.8833 | 96.74124 | 64.68385 | [29 empty] | 2% YS | 1 | FALSE
E0210 | 35 |  | 10888-75B |  | QN | 2% | Y70 |  |  |  |  | N/A |  |  |  | 2 Step Thinky | 2% LITXHP | TODA NCM111 |  |  | EC:DMC:EMC w/ 1% VC |  | 160 | 175 | 96.5 | 2 | 1.5 | 17.37 | 38 | 30 | 3 | 72.39591 |  | 71.72 | 52.44775 | 29.6315 | 140.354 | 140.354 | 3 | 8.39164 | 0.00839164 | 0.05244775 | 11000 |  | 84 | 0.000366024 | 157.2994 | 156.9181 | 156.5367 | 151.5794 | 146.4314 | 138.0421 | 103.3409 | 61.5851 | 35.8452 | 114.9716 | 143.9528 | 135.9448 | 125.6489 | 109.8236 | 75.12238 | 20.78259 | [29 empty] | 2%Y70 | 1 | FALSE
E0210 | 36 |  | 10888-75B |  | QN | 2% | Y70 |  |  |  |  | N/A |  |  |  | 2 Step Thinky | 2% LITXHP | TODA NCM111 |  |  | EC:DMC:EMC w/ 1% VC |  | 160 | 175 | 96.5 | 2 | 1.5 | 17.37 | 38 | 30 | 3 | 72.39591 |  | 72.22 | 52.93025 | 29.9041 | 141.2957 | 141.2957 | 3 | 8.46884 | 0.00846884 | 0.05293025 | 9800 |  | 86 | 0.000360249 | 156.4323 | 156.9991 | 156.8101 | 151.3312 | 145.6634 | 134.5167 | 92.95252 | 54.78909 | 32.68452 | 118.0799 | 143.963 | 135.4613 | 125.0703 | 107.5 | 73.11509 | 24.74955 | [29 empty] | 2%Y70 | 1 | FALSE
E0210 | 37 |  | 10888-75B |  | QN | 2% | Y70 |  |  |  |  | N/A |  |  |  | 2 Step Thinky | 2% LITXHP | TODA NCM111 |  |  | EC:DMC:EMC w/ 1% VC |  | 160 | 175 | 96.5 | 2 | 1.5 | 17.37 | 38 | 30 | 3 | 72.39591 |  | 71.98 | 52.69865 | 29.77325 | 140.8437 | 140.8437 | 3 | 8.431784 | 0.008431784 | 0.05269865 | 10800 |  | 95 | 0.0003249308 | 158.2583 | 157.8788 | 157.4993 | 152.1861 | 146.3036 | 135.2976 | 101.5206 | 64.13827 | 38.33115 | 113.4754 | 144.0265 | 134.7283 | 122.7735 | 104.367 | 2.08734 | 1.518065 | [29 empty] | 2%Y70 | 1 | FALSE
E0210 | 38 |  | 10888-75B |  | QN | 2% | Y70 |  |  |  |  | N/A |  |  |  | 2 Step Thinky | 2% LITXHP | TODA NCM111 |  |  | EC:DMC:EMC w/ 1% VC |  | 160 | 175 | 96.5 | 2 | 1.5 | 17.37 | 38 | 30 | 3 | 72.39591 |  | 72.15 | 52.8627 | 29.86593 | 141.1638 | 141.1638 | 3 | 8.458032 | 0.008458032 | 0.0528627 | 11500 |  | 80 | 0.0003868558 | 0 | 0 | 0 | 0 | 0 | 0 | 0 | 0 | 0 | 0 | 0 | 0 | 0 | 0 | 0 | 0 | [29 empty] | 2%Y70 | 1 | FALSE
E0211 | 39 |  | 10888-75C |  | QN | 2% | Denka Black | standard |  |  |  | N/A |  |  |  | 2 Step Thinky | 2% LITXHP | TODA NCM111 |  |  | EC:DMC:EMC w/ 1% VC |  | 160 | 175 | 96.5 | 2 | 1.5 | 17.57 | 38 | 30 | 3 | 72.59591 |  | 72.11 | 52.6311 | 29.73508 | 140.7119 | 140.7119 | 3 | 8.420976 | 0.008420976 | 0.0526311 | 11000 |  | 139 | 0.0002214782 | 154.0914 | 153.5214 | 153.1414 | 145.5413 | 135.4712 | 102.2209 | 79.04072 | 53.20048 | 26.98025 | 117.6111 | 132.6212 | 116.2811 | 2.280021 | 1.520014 | 1.14001 | 0.9500086 | [29 empty] | 2%Denka Black | 1 | FALSE
E0211 | 41 |  | 10888-75C |  | QN | 2% | Denka Black | standard |  |  |  | N/A |  |  |  | 2 Step Thinky | 2% LITXHP | TODA NCM111 |  |  | EC:DMC:EMC w/ 1% VC |  | 160 | 175 | 96.5 | 2 | 1.5 | 17.57 | 38 | 30 | 3 | 72.59591 |  | 72.15 | 52.6697 | 29.75689 | 140.7872 | 140.7872 | 3 | 8.427152 | 0.008427152 | 0.0526697 | 13000 |  | 98 | 0.0003143296 | 154.7379 | 154.3582 | 153.9785 | 147.3333 | 135.5618 | 104.8041 | 76.70444 | 58.09792 | 28.8591 | 116.9553 | 134.2328 | 117.5249 | 2.27835 | 1.329037 | 0.9493124 | 0.7594499 | [29 empty] | 2%Denka Black | 1 | FALSE
E0211 | 42 |  | 10888-75C |  | QN | 2% | Denka Black | standard |  |  |  | N/A |  |  |  | 2 Step Thinky | 2% LITXHP | TODA NCM111 |  |  | EC:DMC:EMC w/ 1% VC |  | 160 | 175 | 96.5 | 2 | 1.5 | 17.57 | 38 | 30 | 3 | 72.59591 |  | 72.01 | 52.5346 | 29.68056 | 140.5235 | 140.5235 | 3 | 8.405536 | 0.008405536 | 0.0525346 | 12000 |  | 101 | 0.0003043404 | 154.5648 | 154.1841 | 153.8034 | 147.7122 | 139.7174 | 126.7736 | 93.08151 | 57.48592 | 31.97892 | 114.5911 | 136.8622 | 124.4894 | 108.4999 | 2.093858 | 1.332455 | 1.142104 | [29 empty] | 2%Denka Black | 1 | FALSE
E0211 | 43 |  | 10888-75C |  | QN | 2% | Denka Black | standard |  |  |  | N/A |  |  |  | 2 Step Thinky | 2% LITXHP | TODA NCM111 |  |  | EC:DMC:EMC w/ 1% VC |  | 160 | 175 | 96.5 | 2 | 1.5 | 17.57 | 38 | 30 | 3 | 72.59591 |  | 71.94 | 52.46705 | 29.6424 | 140.3917 | 140.3917 | 3 | 8.394728 | 0.008394728 | 0.05246705 | 12500 |  | 100 | 0.0003070543 | 150.5707 | 151.7143 | 151.3331 | 141.4221 | 126.365 | 88.24586 | 67.85211 | 41.93108 | 20.58435 | 119.1224 | 123.8873 | 2.668341 | 1.715362 | 1.143575 | 0.9529791 | 0.7623832 | [29 empty] | 2%Denka Black | 1 | FALSE
E0212 | 44 |  | 10888-75D |  | QN | 2% | FX-35 | orignial lot |  |  |  | N/A |  |  |  | 2 Step Thinky | 2% LITXHP | TODA NCM111 |  |  | EC:DMC:EMC w/ 1% VC |  | 160 | 175 | 96.5 | 2 | 1.5 | 17.45 | 38 | 30 | 3 | 72.47591 |  | 72.18 | 52.81445 | 29.83867 | 141.0697 | 141.0697 | 3 | 8.450312 | 0.008450312 | 0.05281445 | 2500 |  | 39 | 0.0007924338 | 156.9646 | 156.5859 | 156.3966 | 151.2844 | 146.5508 | 139.1665 | 107.925 | 65.13369 | 37.67908 | 113.0372 | 143.7107 | 135.7583 | 126.2912 | 113.4159 | 88.23343 | 46.19948 | [29 empty] | 2%FX-35 | 1 | FALSE
E0212 | 45 |  | 10888-75D |  | QN | 2% | FX-35 | orignial lot |  |  |  | N/A |  |  |  | 2 Step Thinky | 2% LITXHP | TODA NCM111 |  |  | EC:DMC:EMC w/ 1% VC |  | 160 | 175 | 96.5 | 2 | 1.5 | 17.45 | 38 | 30 | 3 | 72.47591 |  | 71.79 | 52.4381 | 29.62605 | 140.3352 | 140.3352 | 3 | 8.390096 | 0.008390096 | 0.0524381 | 3000 |  | 60 | 0.0005120217 | 158.4726 | 158.2819 | 157.9005 | 152.7515 | 147.984 | 139.9746 | 106.4112 | 62.35924 | 36.4239 | 115.9462 | 145.1235 | 136.9233 | 127.1976 | 113.2764 | 84.67126 | 41.19142 | [29 empty] | 2%FX-35 | 1 | FALSE
E0212 | 46 |  | 10888-75D |  | QN | 2% | FX-35 | orignial lot |  |  |  | N/A |  |  |  | 2 Step Thinky | 2% LITXHP | TODA NCM111 |  |  | EC:DMC:EMC w/ 1% VC |  | 160 | 175 | 96.5 | 2 | 1.5 | 17.45 | 38 | 30 | 3 | 72.47591 |  | 72.44 | 53.06535 | 29.98042 | 141.5593 | 141.5593 | 3 | 8.490456 | 0.008490456 | 0.05306535 | 2550 |  | 40 | 0.0007756833 | 157.9185 | 157.73 | 157.5416 | 152.4535 | 147.7424 | 140.3929 | 102.892 | 61.05679 | 36.74714 | 115.5179 | 145.6694 | 138.32 | 129.463 | 115.7064 | 88.19314 | 49.93842 | [29 empty] | 2%FX-35 | 1 | FALSE
E0212 | 47 |  | 10888-75D |  | QN | 2% | FX-35 | orignial lot |  |  |  | N/A |  |  |  | 2 Step Thinky | 2% LITXHP | TODA NCM111 |  |  | EC:DMC:EMC w/ 1% VC |  | 160 | 175 | 96.5 | 2 | 1.5 | 17.45 | 38 | 30 | 3 | 72.47591 |  | 72.01 | 52.6504 | 29.74599 | 140.7495 | 140.7495 | 3 | 8.424064 | 0.008424064 | 0.0526504 | 3500 |  | 38 | 0.0008111811 | [45 empty] | 2%FX-35 | 1 | FALSE
E0213E | 8 | 2018-06-08 |  |  | OM |  |  |  |  | 0.75% | CNano (1:1 LB101:LB107) |  |  |  |  | Overhead mixer |  | Targaray NCM622 |  | HSV900 | EC:DMC:EMC w/ 1% VC |  | 160 | 175 | 98.25 | 0.75 | 1 | 9.7 | 20 | 25 | 3.5 | 54.73817 |  | 54 | 43.52475 | 24.59025 | 91.50928 | 92 | 3.476146 | 6.96396 | 0.00696396 | 0.04352475 | 1130 |  | 29 | 0.0007052524 | 174.6133 | 174.843 | 175.0728 | 168.4099 | 162.4363 | 153.2461 | 124.0673 | 75.58918 | 46.41038 | 121.54 | 161.5173 | 153.9354 | 145.894 | 136.0146 | 119.0127 | 89.83395 | 4.0557 | 9.7008 | 7.8373 | 1.8635 | 3.7925 | 11.9279 | 9.7572 | 2.1707 | 3.6919 | 23.7203 | 18.6671 | 5.0532 | [17 empty] | 0.75% ; 0.75% CNano (1:1 LB101:LB107) | 1 | FALSE
E0213A | 2 | 2018-06-08 |  |  | OM |  |  |  |  | 0.75% | CNano (1:1 LB101:LB107) |  |  |  |  | Overhead mixer |  | Targaray NCM622 |  | HSV900 | EC:DMC:EMC w/ 1% VC |  | 160 | 175 | 98.25 | 0.75 | 1 | 9.7 | 20 | 25 | 3.5 | 54.73817 |  | 54.2 | 43.72125 | 24.70127 | 91.83212 | 92 | 3.491839 | 6.9954 | 0.0069954 | 0.04372125 | 1100 |  | 20 | 0.001026652 | 174.9721 | 175.2008 | 175.4296 | 168.7966 | 162.8499 | 154.3872 | 128.7703 | 80.05261 | 46.65923 | 121.2225 | 160.5627 | 151.8712 | 142.0362 | 129.4565 | 106.813 | 72.96223 | 4.0546 | 12.2609 | 10.2774 | 1.9835 | 3.7913 | 17.2908 | 14.6416 | 2.6492 | 3.6915 | 25.9495 | 22.0696 | 3.8799 | [17 empty] | 0.75% ; 0.75% CNano (1:1 LB101:LB107) | 1 | FALSE
E0213C | 3 | 2018-06-08 |  |  | OM |  |  |  |  | 0.75% | CNano (1:1 LB101:LB107) |  |  |  |  | Overhead mixer |  | Targaray NCM622 |  | HSV900 | EC:DMC:EMC w/ 1% VC |  | 160 | 175 | 98.25 | 0.75 | 1 | 9.7 | 20 | 25 | 3.5 | 54.73817 |  | 54.4 | 43.91775 | 24.81229 | 92.15496 | 91 | 3.556935 | 7.02684 | 0.00702684 | 0.04391775 | 1440 |  | 25 | 0.0008245496 | 175.3277 | 175.5554 | 175.7831 | 169.4076 | 163.2597 | 153.241 | 117.037 | 70.3588 | 42.3519 | 126.1449 | 161.6658 | 153.4687 | 144.3608 | 132.0651 | 109.5229 | 77.18975 | 4.0552 | 11.1093 | 9.1022 | 2.0071 | 3.7925 | 16.9841 | 14.2059 | 2.7782 | 3.6913 | 22.6093 | 18.8755 | 3.7338 | [17 empty] | 0.75% ; 0.75% CNano (1:1 LB101:LB107) | 1 | FALSE
E0213D | 4 | 2018-06-08 |  |  | OM |  |  |  |  | 0.75% | CNano (1:1 LB101:LB107) |  |  |  |  | Overhead mixer |  | Targaray NCM622 |  | HSV900 | EC:DMC:EMC w/ 1% VC |  | 160 | 175 | 98.25 | 0.75 | 1 | 9.7 | 20 | 25 | 3.5 | 54.73817 |  | 55.6 | 45.09675 | 25.47839 | 94.09201 | 93 | 3.552357 | 7.21548 | 0.00721548 | 0.04509675 | 1200 |  | 19 | 0.001110421 | 18.40487 | 27.49644 | 172.2962 | 168.97 | 161.4307 | 0 | 0 | 25.27898 | 21.28757 | 105.3291 | 121.2948 | 0 | 0.4434909 | 0 | 5.543637 | 43.46211 | 3.7505 | 15.3269 | 13.6568 | 1.6701 | 3.6527 | 22.5851 | 16.8992 | 5.6859 |  |  |  | 0 | [17 empty] | 0.75% ; 0.75% CNano (1:1 LB101:LB107) | 1 | FALSE
E0214A | 5 | 2018-06-08 |  |  | OM | 0.3% | LITXHP | 86071 |  | 0.45% | CNano (1:1 LB101:LB107) |  |  |  |  | Overhead mixer |  | Targaray NCM622 |  | HSV900 | EC:DMC:EMC w/ 1% VC |  | 160 | 175 | 98.25 | 0.75 | 1 | 9.7 | 20 | 25 | 3.5 | 54.73817 |  | 54.3 | 43.8195 | 24.75678 | 91.99354 | 92 | 3.499686 | 7.01112 | 0.00701112 | 0.0438195 | 4000 |  | 55 | 0.0003740616 | 174.5798 | 174.5798 | 174.808 | 168.19 | 162.7129 | 154.7256 | 121.8636 | 75.08073 | 46.32641 | 121.1789 | 161.5719 | 154.2692 | 146.5101 | 136.6971 | 117.2994 | 85.80655 | 4.054 | 9.5098 | 7.5513 | 1.9585 | 3.7897 | 15.0773 | 12.3558 | 2.7215 | 3.6895 | 21.0647 | 17.0586 | 4.0061 | [17 empty] | 0.3%LITXHP ; 0.45% CNano (1:1 LB101:LB107) | 2 | FALSE
E0214B | 6 | 2018-06-08 |  |  | OM | 0.3% | LITXHP | 86071 |  | 0.45% | CNano (1:1 LB101:LB107) |  |  |  |  | Overhead mixer |  | Targaray NCM622 |  | HSV900 | EC:DMC:EMC w/ 1% VC |  | 160 | 175 | 98.25 | 0.75 | 1 | 9.7 | 20 | 25 | 3.5 | 54.73817 |  | 54.5 | 44.016 | 24.8678 | 92.31638 | 92 | 3.51538 | 7.04256 | 0.00704256 | 0.044016 | 4400 |  | 53 | 0.0003896999 | 174.482 | 174.482 | 174.7092 | 168.1207 | 162.6681 | 154.2621 | 121.5467 | 75.8815 | 46.34678 | 120.8651 | 160.6234 | 152.6718 | 143.357 | 131.7703 | 108.8241 | 76.79026 | 4.0531 | 11.1436 | 9.1707 | 1.9729 | 3.7897 | 17.837 | 15.1279 | 2.7091 | 3.6887 | 21.4599 | 17.7749 | 3.685 | [17 empty] | 0.3%LITXHP ; 0.45% CNano (1:1 LB101:LB107) | 2 | FALSE
E0214C | 7 | 2018-06-08 |  |  | OM | 0.3% | LITXHP | 86071 |  | 0.45% | CNano (1:1 LB101:LB107) |  |  |  |  | Overhead mixer |  | Targaray NCM622 |  | HSV900 | EC:DMC:EMC w/ 1% VC |  | 160 | 175 | 98.25 | 0.75 | 1 | 9.7 | 20 | 25 | 3.5 | 54.73817 |  | 54.1 | 43.623 | 24.64576 | 91.6707 | 92 | 3.483992 | 6.97968 | 0.00697968 | 0.043623 | 3900 |  | 55 | 0.0003725941 | 175.8247 | 176.0539 | 176.0539 | 169.6353 | 163.9044 | 156.3395 | 124.2464 | 77.02359 | 47.68127 | 121.2663 | 162.5289 | 154.7349 | 146.7116 | 136.1667 | 115.5354 | 85.96383 | 4.0565 | 9.947 | 8.2527 | 1.6943 | 3.7934 | 11.7396 | 9.6847 | 2.0549 | 3.6934 | 22.973 | 18.3478 | 4.6252 | [17 empty] | 0.3%LITXHP ; 0.45% CNano (1:1 LB101:LB107) | 2 | FALSE
E0214D | 9 | 2018-06-08 |  |  | OM | 0.3% | LITXHP | 86071 |  | 0.45% | CNano (1:1 LB101:LB107) |  |  |  |  | Overhead mixer |  | Targaray NCM622 |  | HSV900 | EC:DMC:EMC w/ 1% VC |  | 160 | 175 | 98.25 | 0.75 | 1 | 9.7 | 20 | 25 | 3.5 | 54.73817 |  | 55.5 | 44.9985 | 25.42288 | 93.93059 | 94 | 3.496717 | 7.19976 | 0.00719976 | 0.0449985 | 4500 |  | 50 | 0.0004211529 | 174.4503 | 173.5613 | 174.4503 | 168.2278 | 162.4499 | 153.1162 | 114.226 | 69.7801 | 43.77924 | 124.2264 | 161.3387 | 150.005 | 135.5601 |  |  |  | 4.0504 | 8.6911 | 7.1754 | 1.5157 | 3.7902 | 9.6767 | 8.0233 | 1.6534 | 3.6884 | 15.9805 | 12.1443 | 3.8362 | [17 empty] | 0.3%LITXHP ; 0.45% CNano (1:1 LB101:LB107) | 2 | FALSE
E0214E | 10 | 2018-06-08 |  |  | OM | 0.3% | LITXHP | 86071 |  | 0.45% | CNano (1:1 LB101:LB107) |  |  |  |  | Overhead mixer |  | Targaray NCM622 |  | HSV900 | EC:DMC:EMC w/ 1% VC |  | 160 | 175 | 98.25 | 0.75 | 1 | 9.7 | 20 | 25 | 3.5 | 54.73817 |  | 54.8 | 44.31075 | 25.03432 | 92.80065 | 92 | 3.53892 | 7.08972 | 0.00708972 | 0.04431075 | 4100 |  | 45 | 0.0004616703 | 175.3525 | 175.3525 | 175.3525 | 168.8078 | 162.9401 | 154.8157 | 121.1896 | 75.15106 | 45.81281 | 122.0923 | 161.5861 | 153.913 | 146.0142 | 135.4073 | 114.1935 | 82.37279 | 4.054 | 9.6498 | 7.7887 | 1.8611 | 3.791 | 14.0742 | 11.5113 | 2.5629 | 3.6899 | 21.8063 | 17.8151 | 3.9912 | [17 empty] | 0.3%LITXHP ; 0.45% CNano (1:1 LB101:LB107) | 2 | FALSE
E0215A | 33 | 2018-06-09 |  |  | OM | 0.15% | SuperP | 7043007 |  | 0.6% | CNano (1:1 LB101:LB107) |  |  |  |  | Overhead mixer |  | Targaray NCM622 |  | HSV900 | EC:DMC:EMC w/ 1% VC |  | 160 | 175 | 98.25 | 0.75 | 1 | 9.7 | 20 | 25 | 3.5 | 54.73817 |  | 54.4 | 43.91775 | 24.81229 | 92.15496 | 92 | 3.507533 | 7.02684 | 0.00702684 | 0.04391775 | 2000 |  | 22 | 0.0009369882 | 174.4169 | 173.9616 | 173.7339 | 167.3583 | 162.3489 | 153.9241 | 118.6308 | 71.04189 | 43.26269 | 123.8679 | 160.755 | 153.6964 | 145.4993 | 135.4805 | 116.1262 | 85.84228 | 4.0549 | 9.0293 | 7.2277 | 1.8016 | 3.7915 | 11.3371 | 9.124 | 2.2131 | 3.6947 | 25.3038 | 21.1914 | 4.1124 | [17 empty] | 0.15%SuperP ; 0.6% CNano (1:1 LB101:LB107) | 2 | FALSE
E0215B | 34 | 2018-06-09 |  |  | OM | 0.15% | SuperP | 7043007 |  | 0.6% | CNano (1:1 LB101:LB107) |  |  |  |  | Overhead mixer |  | Targaray NCM622 |  | HSV900 | EC:DMC:EMC w/ 1% VC |  | 160 | 175 | 98.25 | 0.75 | 1 | 9.7 | 20 | 25 | 3.5 | 54.73817 |  | 54.6 | 44.11425 | 24.92331 | 92.4778 | 91 | 3.57285 | 7.05828 | 0.00705828 | 0.04411425 | 2400 |  | 27 | 0.0007664612 | 175.0001 | 174.7735 | 174.5468 | 167.9729 | 162.7592 | 154.3719 | 121.5027 | 72.99229 | 43.52335 | 124.2229 | 161.3991 | 153.6918 | 145.3045 | 135.1037 | 115.3822 | 85.00655 | 4.0555 | 9.5439 | 7.7281 | 1.8158 | 3.7926 | 12.4669 | 10.155 | 2.3119 | 3.694 | 24.323 | 20.453 | 3.87 | [17 empty] | 0.15%SuperP ; 0.6% CNano (1:1 LB101:LB107) | 2 | FALSE
E0215C | 35 | 2018-06-09 |  |  | OM | 0.15% | SuperP | 7043007 |  | 0.6% | CNano (1:1 LB101:LB107) |  |  |  |  | Overhead mixer |  | Targaray NCM622 |  | HSV900 | EC:DMC:EMC w/ 1% VC |  | 160 | 175 | 98.25 | 0.75 | 1 | 9.7 | 20 | 25 | 3.5 | 54.73817 |  | 54.7 | 44.2125 | 24.97881 | 92.63923 | 93 | 3.482703 | 7.074 | 0.007074 | 0.0442125 | 1960 |  | 26 | 0.0007974925 | 174.6113 | 174.3851 | 174.3851 | 167.8258 | 162.3975 | 154.0288 | 120.328 | 72.37772 | 42.74809 | 125.0777 | 161.2666 | 154.255 | 145.6602 | 134.5773 | 113.7687 | 85.27 | 4.0571 | 9.8737 | 8.0177 | 1.856 | 3.7941 | 13.6614 | 11.2118 | 2.4496 | 3.694 | 22.4057 | 18.9412 | 3.4645 | [17 empty] | 0.15%SuperP ; 0.6% CNano (1:1 LB101:LB107) | 2 | FALSE
E0215D | 36 | 2018-06-09 |  |  | OM | 0.15% | SuperP | 7043007 |  | 0.6% | CNano (1:1 LB101:LB107) |  |  |  |  | Overhead mixer |  | Targaray NCM622 |  | HSV900 | EC:DMC:EMC w/ 1% VC |  | 160 | 175 | 98.25 | 0.75 | 1 | 9.7 | 20 | 25 | 3.5 | 54.73817 |  | 54.7 | 44.2125 | 24.97881 | 92.63923 | 91 | 3.580807 | 7.074 | 0.007074 | 0.0442125 | 2610 |  | 26 | 0.0007974925 | 167.8258 | 175.7422 | 175.9683 | 169.4091 | 163.9808 | 155.8383 | 119.4232 | 70.11592 | 41.16483 | 127.7919 | 162.3975 | 155.1597 | 146.7911 | 135.0297 | 111.7331 | 78.71077 | 4.0535 | 10.048 | 8.1809 | 1.8671 | 3.7906 | 14.268 | 11.7317 | 2.5363 | 3.6908 | 22.0423 | 18.75 | 3.2923 | [17 empty] | 0.15%SuperP ; 0.6% CNano (1:1 LB101:LB107) | 2 | FALSE
E0215E | 37 | 2018-06-09 |  |  | OM | 0.15% | SuperP | 7043007 |  | 0.6% | CNano (1:1 LB101:LB107) |  |  |  |  | Overhead mixer |  | Targaray NCM622 |  | HSV900 | EC:DMC:EMC w/ 1% VC |  | 160 | 175 | 98.25 | 0.75 | 1 | 9.7 | 20 | 25 | 3.5 | 54.73817 |  | 55.1 | 44.6055 | 25.20085 | 93.28491 | 93 | 3.51366 | 7.13688 | 0.00713688 | 0.0446055 | 2580 |  | 29 | 0.0007205595 | 175.7631 | 175.0905 | 174.8663 | 168.5891 | 163.4328 | 154.0169 | 116.8017 | 69.94653 | 42.14727 | 125.9934 | 161.8634 | 154.2411 | 145.4978 | 134.5126 | 112.5422 | 82.27685 | 4.0562 | 9.2551 | 7.5238 | 1.7313 | 3.7927 | 11.38 | 9.275 | 2.105 | 3.6941 | 24.5485 | 20.1774 | 4.3711 | [17 empty] | 0.15%SuperP ; 0.6% CNano (1:1 LB101:LB107) | 2 | FALSE
E0216A | 41 | 2018-06-09 |  |  | OM | 0.4% | LITXHP | 86071 |  | 0.6% | CNano (1:1 LB101:LB107) |  |  |  |  | Overhead mixer |  | Targaray NCM622 |  | HSV900 | EC:DMC:EMC w/ 1% VC |  | 160 | 175 | 98 | 1 | 1 | 9.7 | 20 | 25 | 3.5 | 54.85306 |  | 54.2 | 43.61 | 24.63842 | 91.83212 | 92 | 3.491839 | 6.9776 | 0.0069776 | 0.04361 | 2500 |  | 40 | 0.0005133258 | 173.8133 | 173.8133 | 173.3547 | 166.9342 | 161.6602 | 152.9466 | 123.5955 | 77.27585 | 47.46618 | 119.468 | 160.5136 | 152.7173 | 143.7744 | 132.7677 | 114.194 | 83.46709 | 4.0549 | 11.9055 | 10.0361 | 1.8694 | 3.7903 | 18.0963 | 15.494 | 2.6023 | 3.6894 | 24.2703 | 20.5313 | 3.739 | [17 empty] | 0.4%LITXHP ; 0.6% CNano (1:1 LB101:LB107) | 2 | FALSE
E0216B | 42 | 2018-06-09 |  |  | OM | 0.4% | LITXHP | 86071 |  | 0.6% | CNano (1:1 LB101:LB107) |  |  |  |  | Overhead mixer |  | Targaray NCM622 |  | HSV900 | EC:DMC:EMC w/ 1% VC |  | 160 | 175 | 98 | 1 | 1 | 9.7 | 20 | 25 | 3.5 | 54.85306 |  | 54.3 | 43.708 | 24.69379 | 91.99354 | 92 | 3.499686 | 6.99328 | 0.00699328 | 0.043708 | 3000 |  | 40 | 0.0005143346 | 174.7964 | 174.7964 | 174.7964 | 168.3902 | 163.128 | 154.2052 | 119.8865 | 72.29798 | 44.61426 | 123.5472 | 162.2129 | 154.6628 | 146.6551 | 136.3595 | 117.5986 | 87.62698 | 4.0564 | 8.6293 | 6.8728 | 1.7565 | 3.7933 | 11.4641 | 9.2259 | 2.2382 | 3.6955 | 23.5866 | 19.7337 | 3.8529 | [17 empty] | 0.4%LITXHP ; 0.6% CNano (1:1 LB101:LB107) | 2 | FALSE
E0216C | 46 | 2018-06-09 |  |  | OM | 0.4% | LITXHP | 86071 |  | 0.6% | CNano (1:1 LB101:LB107) |  |  |  |  | Overhead mixer |  | Targaray NCM622 |  | HSV900 | EC:DMC:EMC w/ 1% VC |  | 160 | 175 | 98 | 1 | 1 | 9.7 | 20 | 25 | 3.5 | 54.85306 |  | 54.5 | 43.904 | 24.80452 | 92.31638 | 92 | 3.51538 | 7.02464 | 0.00702464 | 0.043904 | 2700 |  | 41 | 0.0005037584 | 173.5605 | 156.0222 | 173.3327 | 168.3218 | 163.0831 | 154.4278 | 117.0736 | 69.69752 | 43.04847 | 125.2733 | 161.9442 | 154.4278 | 145.5448 | 134.3841 | 114.1126 | 83.81924 | 4.0567 | 8.8918 | 7.1852 | 1.7066 | 3.7939 | 11.1564 | 8.9729 | 2.1835 | 3.6967 | 24.0883 | 20.3272 | 3.7611 | [17 empty] | 0.4%LITXHP ; 0.6% CNano (1:1 LB101:LB107) | 2 | FALSE
E0216D | 44 | 2018-06-09 |  |  | OM | 0.4% | LITXHP | 86071 |  | 0.6% | CNano (1:1 LB101:LB107) |  |  |  |  | Overhead mixer |  | Targaray NCM622 |  | HSV900 | EC:DMC:EMC w/ 1% VC |  | 160 | 175 | 98 | 1 | 1 | 9.7 | 20 | 25 | 3.5 | 54.85306 |  | 54.8 | 44.198 | 24.97062 | 92.80065 | 93 | 3.490442 | 7.07168 | 0.00707168 | 0.044198 | 2800 |  | 39 | 0.0005326964 | 175.121 | 174.8948 | 174.6685 | 168.1072 | 162.9033 | 153.4006 | 113.3535 | 66.7451 | 40.49957 | 127.6076 | 161.9983 | 154.5319 | 145.9342 | 135.074 | 113.3535 | 82.80918 | 4.0564 | 8.7205 | 6.9829 | 1.7376 | 3.7942 | 11.4098 | 9.1861 | 2.2237 | 3.6961 | 23.2076 | 19.4206 | 3.787 | [17 empty] | 0.4%LITXHP ; 0.6% CNano (1:1 LB101:LB107) | 2 | FALSE
E0216E | 45 | 2018-06-09 |  |  | OM | 0.4% | LITXHP | 86071 |  | 0.6% | CNano (1:1 LB101:LB107) |  |  |  |  | Overhead mixer |  | Targaray NCM622 |  | HSV900 | EC:DMC:EMC w/ 1% VC |  | 160 | 175 | 98 | 1 | 1 | 9.7 | 20 | 25 | 3.5 | 54.85306 |  | 55.1 | 44.492 | 25.13672 | 93.28491 | 93 | 3.51366 | 7.11872 | 0.00711872 | 0.044492 | 2900 |  | 36 | 0.0005804507 | 175.3124 | 174.8629 | 174.6381 | 168.3449 | 162.7259 | 151.9374 | 109.0084 | 63.60694 | 39.55767 | 128.5624 | 161.8268 | 154.185 | 145.1946 | 133.7319 | 111.0312 | 80.01438 | 4.0562 | 8.8546 | 7.0965 | 1.7581 | 3.7938 | 11.4987 | 9.2804 | 2.2183 | 3.6961 | 23.919 | 20.1361 | 3.7829 | [17 empty] | 0.4%LITXHP ; 0.6% CNano (1:1 LB101:LB107) | 2 | FALSE
E0217a | 9 |  |  |  | DL | 0.5% | CNS | [8 empty] | 2 Step Thinky |  | Targaray NCM622 |  | KF7200 | EC:DMC:EMC w/ 1% VC |  | 160 | 175 | 98 | 0.5 | 1.5 | 7.5352 | 16 | 25 | 3.5 | 52.68826 | 52.4 | 51.7 | 43.281504 | 24.45283 | 87.29104 | 88 | 3.465537 | 6.92504064 | 0.00692504064 | 0.043281504 | 2400 |  | 46 | 0.0004334557 | 0 | 0 | 0 | 0 | 0 | 0 | 0 | 0 | 0 | 0 | 0 | 0 | 0 | 0 | 0 | 0 |  |  |  | 0 |  |  |  | 0 |  |  |  | 0 | [17 empty] | 0.5%CNS | 1 | TRUE
E0217B | 10 |  |  |  | DL | 0.5% | CNS | [8 empty] | 2 Step Thinky |  | Targaray NCM622 |  | KF7200 | EC:DMC:EMC w/ 1% VC |  | 160 | 175 | 98 | 0.5 | 1.5 | 7.5352 | 16 | 25 | 3.5 | 52.68826 | 52.7 | 51.9 | 43.477504 | 24.56356 | 87.61388 | 88 | 3.48123 | 6.95640064 | 0.00695640064 | 0.043477504 | 1560 |  | 37 | 0.0005410722 | 164.9129 | 164.2229 | 162.6128 | 153.8727 | 145.1325 | 133.1723 | 116.842 | 87.63153 | 52.90092 | 99.13173 | 139.6124 | 126.2722 | 112.932 | 97.06169 | 1.840032 | 1.380024 | 4.0124 | 17.2941 | 14.0501 | 3.244 | 3.7546 | 20.5339 | 16.2912 | 4.2427 | 3.6439 | 53.524 | 30.0011 | 23.5229 | [17 empty] | 0.5%CNS | 1 | TRUE
E0217C | 11 |  |  |  | DL | 0.5% | CNS | [8 empty] | 2 Step Thinky |  | Targaray NCM622 |  | KF7200 | EC:DMC:EMC w/ 1% VC |  | 160 | 175 | 98 | 0.5 | 1.5 | 7.5352 | 16 | 25 | 3.5 | 52.68826 | 53.3 | 52.6 | 44.163504 | 24.95113 | 88.74383 | 90 | 3.440586 | 7.06616064 | 0.00706616064 | 0.044163504 | 1510 |  | 34 | 0.0005971222 | 163.9363 | 162.8041 | 160.9927 | 151.4825 | 142.4253 | 129.0658 | 110.9513 | 79.93025 | 47.32414 | 102.5734 | 137.6702 | 124.5372 | 111.1778 | 95.78044 | 1.81145 | 1.358588 | 4.0066 | 16.0596 | 12.6383 | 3.4213 | 3.7505 | 18.9382 | 14.4707 | 4.4675 | 3.6356 | 56.8485 | 27.1026 | 29.7459 | [17 empty] | 0.5%CNS | 1 | TRUE
E0217D | 12 |  |  |  | DL | 0.5% | CNS | [8 empty] | 2 Step Thinky |  | Targaray NCM622 |  | KF7200 | EC:DMC:EMC w/ 1% VC |  | 160 | 175 | 98 | 0.5 | 1.5 | 7.5352 | 16 | 25 | 3.5 | 52.68826 | 53.4 | 52.8 | 44.359504 | 25.06187 | 89.06667 | 89 | 3.503196 | 7.09752064 | 0.00709752064 | 0.044359504 | 1140 |  | 40 | 0.0005095717 | 7.664648 | 152.1658 | 170.8766 | 162.7611 | 155.3218 | 144.952 | 124.4378 | 84.31113 | 49.36935 | 111.1374 | 149.0098 | 137.2874 | 124.6633 | 108.6577 | 85.66372 | 2.028878 | 4.0172 | 15.1896 | 12.2892 | 2.9004 | 3.7623 | 17.024 | 13.4989 | 3.5251 | 3.655 | 32.8657 | 19.1904 | 13.6753 | [17 empty] | 0.5%CNS | 1 | TRUE
E0218A | 13 |  |  |  | DL | 0.25% | CNS | [8 empty] | 2 Step Thinky |  | Targaray NCM622 |  | KF7200 | EC:DMC:EMC w/ 1% VC |  | 160 | 175 | 98.25 | 0.25 | 1.5 | 7.5352 | 16 | 25 | 3.5 | 52.57337 | 52.2 | 52.9 | 44.570916 | 25.18131 | 89.22809 | 90 | 3.463491 | 7.13134656 | 0.00713134656 | 0.044570916 | 14000 |  | 560 | 3.647004e-05 | 137.5336 | 111.5077 | 90.64207 | 25.57722 | 0.6730847 | 0 | 0 | 0 | 0 | 26.2503 | 4.935954 | 3.365423 | 2.467977 | 2.019254 | 1.794892 | 1.570531 | 4.0768 | -0.107 | 0 | -0.107 |  |  |  | 0 |  |  |  | 0 | [17 empty] | 0.25%CNS | 1 | TRUE
E0218B | 14 |  |  |  | DL | 0.25% | CNS | [8 empty] | 2 Step Thinky |  | Targaray NCM622 |  | KF7200 | EC:DMC:EMC w/ 1% VC |  | 160 | 175 | 98.25 | 0.25 | 1.5 | 7.5352 | 16 | 25 | 3.5 | 52.57337 | 52.4 | 51.7 | 43.391916 | 24.51521 | 87.29104 | 87 | 3.514347 | 6.94270656 | 0.00694270656 | 0.043391916 | 10000 |  | 200 | 9.96948e-05 | 149.7975 | 131.8218 | 111.3111 | 31.5727 | 2.304577 | 0 | 0 | 0 | 0 | 36.64277 | 5.300526 | 3.687323 | 2.765492 | 2.304577 | 2.074119 | 1.843661 | 4.1093 | 0 | 0 | 0 |  |  |  | 0 |  |  |  | 0 | [17 empty] | 0.25%CNS | 1 | TRUE
E0218C | 15 |  |  |  | DL | 0.25% | CNS | [8 empty] | 2 Step Thinky |  | Targaray NCM622 |  | KF7200 | EC:DMC:EMC w/ 1% VC |  | 160 | 175 | 98.25 | 0.25 | 1.5 | 7.5352 | 16 | 25 | 3.5 | 52.57337 | 53.1 | 52 | 43.686666 | 24.68173 | 87.7753 | 90 | 3.394778 | 6.98986656 | 0.00698986656 | 0.043686666 | 14000 |  | 580 | 3.458625e-05 | 24.2637 | 50.81642 | 14.19197 | 39.14238 | 17.39661 | 0 | 0 | 0 | 0 | 51.50313 | 5.493667 | 3.662445 | 2.975736 | 2.517931 | 2.060125 | 2.060125 | 4.1219 | 0.1092 | 0 | 0.1092 |  |  |  | 0 |  |  |  | 0 | [17 empty] | 0.25%CNS | 1 | TRUE
E0218D | 16 |  |  |  | DL | 0.25% | CNS | [8 empty] | 2 Step Thinky |  | Targaray NCM622 |  | KF7200 | EC:DMC:EMC w/ 1% VC |  | 160 | 175 | 98.25 | 0.25 | 1.5 | 7.5352 | 16 | 25 | 3.5 | 52.57337 | 53.3 | 52.9 | 44.570916 | 25.18131 | 89.22809 | 90 | 3.463491 | 7.13134656 | 0.00713134656 | 0.044570916 | 5200 |  | 320 | 6.382257e-05 | 0.2243616 | 2.019254 | 148.9761 | 99.61653 | 38.81455 | 0.8974462 | 0 | 0 | 0 | 72.24442 | 5.609039 | 3.814146 | 3.141062 | 2.692339 | 2.243616 | 2.243616 | 4.1305 | 0.214 | 0 | 0.214 |  |  |  | 0 |  |  |  | 0 | [17 empty] | 0.25%CNS | 1 | TRUE
E0219A | 33 |  |  |  | DL | 0.8% | LITXHP |  |  | 1.2% | CNano (1:1 LB101:LB107) |  |  |  |  | 2-Step Thinky | D02G13 | Targaray NCM622 |  | KF7200 | EC:DMC:EMC w/ 1% VC |  | 160 | 175 | 96 | 2 | 2 | 7.6 | 16 | 25 | 3.5 | 53.69375 |  | 52.8 | 43.392 | 24.51525 | 88.96207 | 89 | 3.498181 | 6.94272 | 0.00694272 | 0.043392 | 600 |  | 8 | 0.002542565 | 0 | 0 | 0 | 0 | 0 | 0 | 0 | 0 | 0 | 0 | 0 | 0 | 0 | 0 | 0 | 0 |  |  |  | 0 |  |  |  | 0 |  |  |  | 0 | [17 empty] | 0.8%LITXHP ; 1.2% CNano (1:1 LB101:LB107) | 2 | FALSE
E0219B | 34 |  |  |  | DL | 0.8% | LITXHP |  |  | 1.2% | CNano (1:1 LB101:LB107) |  |  |  |  | 2-Step Thinky | D02G13 | Targaray NCM622 |  | KF7200 | EC:DMC:EMC w/ 1% VC |  | 160 | 175 | 96 | 2 | 2 | 7.6 | 16 | 25 | 3.5 | 53.69375 |  | 53.7 | 44.256 | 25.00339 | 90.41485 | 90 | 3.519621 | 7.08096 | 0.00708096 | 0.044256 | 480 |  | 6.9 | 0.003000538 | 167.6609 | 167.6609 | 168.1128 | 160.4302 | 154.5553 | 146.4208 | 133.5412 | 56.71547 | 61.68655 | 100.5513 | 153.8774 | 145.743 | 137.3825 | 127.8923 | 114.7867 | 93.32068 | 4.0472 | 12.2084 | 10.1934 | 2.015 | 3.7836 | 16.0659 | 13.4152 | 2.6507 | 3.6809 | 27.4985 | 21.5075 | 5.991 | [17 empty] | 0.8%LITXHP ; 1.2% CNano (1:1 LB101:LB107) | 2 | FALSE
E0219C | 35 |  |  |  | DL | 0.8% | LITXHP |  |  | 1.2% | CNano (1:1 LB101:LB107) |  |  |  |  | 2-Step Thinky | D02G13 | Targaray NCM622 |  | KF7200 | EC:DMC:EMC w/ 1% VC |  | 160 | 175 | 96 | 2 | 2 | 7.6 | 16 | 25 | 3.5 | 53.69375 |  | 53.9 | 44.448 | 25.11186 | 90.73769 | 90 | 3.534891 | 7.11168 | 0.00711168 | 0.044448 | 520 |  | 7 | 0.002969203 | 167.8366 | 167.3866 | 167.3866 | 159.5122 | 152.9878 | 144.6634 | 133.4143 | 100.7919 | 63.21994 | 97.86717 | 152.5378 | 144.2135 | 135.8891 | 126.4399 | 113.8409 | 94.26746 | 4.0446 | 11.2989 | 9.2172 | 2.0817 | 3.7805 | 14.5931 | 11.9534 | 2.6397 | 3.6804 | 28.9118 | 22.6873 | 6.2245 | [17 empty] | 0.8%LITXHP ; 1.2% CNano (1:1 LB101:LB107) | 2 | FALSE
E0219D | 36 |  |  |  | DL | 0.8% | LITXHP |  |  | 1.2% | CNano (1:1 LB101:LB107) |  |  |  |  | 2-Step Thinky | D02G13 | Targaray NCM622 |  | KF7200 | EC:DMC:EMC w/ 1% VC |  | 160 | 175 | 96 | 2 | 2 | 7.6 | 16 | 25 | 3.5 | 53.69375 |  | 54.1 | 44.64 | 25.22034 | 91.06053 | 92 | 3.456735 | 7.1424 | 0.0071424 | 0.04464 | 480 |  | 6.3 | 0.003311926 | 168.0108 | 168.4588 | 168.6828 | 161.5143 | 155.2419 | 146.9534 | 131.9444 | 91.62186 | 55.33154 | 107.3029 | 155.2419 | 148.0735 | 140.457 | 131.2724 | 116.9355 | 93.18996 | 4.0478 | 9.7895 | 7.8551 | 1.9344 | 3.7836 | 13.017 | 10.4734 | 2.5436 | 3.683 | 25.3032 | 19.7681 | 5.5351 | [17 empty] | 0.8%LITXHP ; 1.2% CNano (1:1 LB101:LB107) | 2 | FALSE
E0220A | 3 |  |  |  | DL | 0.5% | LITXHP |  |  | 0.2% | ABG1010 |  | 1.3% | CNano (1:1 LB101:LB107) |  | 2-Step Thinky | D02G01 | Targaray NCM622 |  | KF7200 | EC:DMC:EMC w/ 1% VC |  | 160 | 175 | 96 | 2 | 2 | 7.6 | 16 | 25 | 3.5 | 53.69375 |  | 52.9 | 43.488 | 24.56949 | 89.12349 | 89 | 3.505921 | 6.95808 | 0.00695808 | 0.043488 | 272 | 160 | 4.7 | 0.004336356 | 168.0923 | 167.8624 | 167.6325 | 160.504 | 154.5254 | 144.6376 | 119.8032 | 78.87233 | 51.50846 | 110.6052 | 155.4452 | 148.3168 | 140.7285 | 130.8407 | 112.6748 | 85.08094 | 4.045 | 10.345 | 7.9206 | 2.4244 | 3.7798 | 18.1609 | 14.9915 | 3.1694 | 3.6762 | 20.0176 | 14.4236 | 5.594 | [17 empty] | 0.5%LITXHP ; 0.2% ABG1010 ; 1.3% CNano (1:1 LB101:LB107) | 3 | FALSE
E0220B | 4 |  |  |  | DL | 0.5% | LITXHP |  |  | 0.2% | ABG1010 |  | 1.3% | CNano (1:1 LB101:LB107) |  | 2-Step Thinky | D02G01 | Targaray NCM622 |  | KF7200 | EC:DMC:EMC w/ 1% VC |  | 160 | 175 | 96 | 2 | 2 | 7.6 | 16 | 25 | 3.5 | 53.69375 |  | 53.3 | 43.872 | 24.78644 | 89.76917 | 90 | 3.489082 | 7.01952 | 0.00701952 | 0.043872 | 240 | 160 | 5.1 | 0.0040279 | 169.5842 | 169.1284 | 168.2166 | 161.1506 | 154.5405 | 142.4599 | 121.0339 | 87.29942 | 58.5795 | 103.4829 | 154.5405 | 146.5627 | 136.3056 | 120.578 | 98.46827 | 73.39533 | 4.0415 | 8.7708 | 6.6406 | 2.1302 | 3.7772 | 9.9027 | 7.5113 | 2.3914 | 3.6736 | 20.1174 | 13.9115 | 6.2059 | [17 empty] | 0.5%LITXHP ; 0.2% ABG1010 ; 1.3% CNano (1:1 LB101:LB107) | 3 | FALSE
E0220C | 5 |  |  |  | DL | 0.5% | LITXHP |  |  | 0.2% | ABG1010 |  | 1.3% | CNano (1:1 LB101:LB107) |  | 2-Step Thinky | D02G01 | Targaray NCM622 |  | KF7200 | EC:DMC:EMC w/ 1% VC |  | 160 | 175 | 96 | 2 | 2 | 7.6 | 16 | 25 | 3.5 | 53.69375 |  | 53.6 | 44.16 | 24.94915 | 90.25343 | 91 | 3.46516 | 7.0656 | 0.0070656 | 0.04416 | 243 | 160 | 3.6 | 0.005739822 | 167.1196 | 166.6667 | 166.4402 | 158.9674 | 152.6268 | 142.2101 | 122.7355 | 83.78623 | 55.48007 | 104.846 | 152.8533 | 144.4746 | 132.2464 | 108.2428 | 79.93659 | 57.51812 | 4.0426 | 8.4238 | 6.1558 | 2.268 | 3.779 | 9.2323 | 6.7487 | 2.4836 | 3.6765 | 17.9973 | 11.6383 | 6.359 | [17 empty] | 0.5%LITXHP ; 0.2% ABG1010 ; 1.3% CNano (1:1 LB101:LB107) | 3 | FALSE
E0220D | 6 |  |  |  | DL | 0.5% | LITXHP |  |  | 0.2% | ABG1010 |  | 1.3% | CNano (1:1 LB101:LB107) |  | 2-Step Thinky | D02G01 | Targaray NCM622 |  | KF7200 | EC:DMC:EMC w/ 1% VC |  | 160 | 175 | 96 | 2 | 2 | 7.6 | 16 | 25 | 3.5 | 53.69375 |  | 53.9 | 44.448 | 25.11186 | 90.73769 | 91 | 3.487759 | 7.11168 | 0.00711168 | 0.044448 | 273 | 160 | 5.4 | 0.003848967 | 167.8366 | 167.3866 | 166.7117 | 158.3873 | 150.7379 | 138.5889 | 118.5655 | 81.89345 | 52.87077 | 105.5166 | 147.8132 | 131.3895 | 101.2419 | 57.59539 | 34.19726 | 19.12347 | 4.022 | 9.6556 | 7.2739 | 2.3817 | 3.7655 | 10.2209 | 7.604 | 2.6169 | 3.66 | 21.1356 | 13.061 | 8.0746 | [17 empty] | 0.5%LITXHP ; 0.2% ABG1010 ; 1.3% CNano (1:1 LB101:LB107) | 3 | FALSE
E0221A | 9 |  |  |  | DL | 0.5% | LITX300 |  |  | 0.9% | CNano (1:1 LB101:LB107) |  |  |  |  | 2-Step Thinky | D02G05 | Targaray NCM622 |  | KF7200 | EC:DMC:EMC w/ 1% VC |  | 160 | 175 | 97.2 | 1.4 | 1.4 | 7.6 | 16 | 25 | 3.5 | 53.12469 |  | 52.6 | 43.74 | 24.71186 | 88.63923 | 90 | 3.435639 | 6.9984 | 0.0069984 | 0.04374 | 720 |  | 8.6 | 0.002355791 | 172.3823 | 171.4678 | 171.4678 | 165.0663 | 159.3507 | 151.1203 | 126.6575 | 85.50526 | 55.09831 | 110.4252 | 158.2076 | 150.2058 | 140.3749 | 120.0274 | 90.53498 | 65.15775 | 4.0435 | 8.6454 | 6.4977 | 2.1477 | 3.7801 | 10.8603 | 8.1998 | 2.6605 | 3.6771 | 20.6772 | 16.0205 | 4.6567 | [17 empty] | 0.5%LITX300 ; 0.9% CNano (1:1 LB101:LB107) | 2 | FALSE
E0221B | 10 |  |  |  | DL | 0.5% | LITX300 |  |  | 0.9% | CNano (1:1 LB101:LB107) |  |  |  |  | 2-Step Thinky | D02G05 | Targaray NCM622 |  | KF7200 | EC:DMC:EMC w/ 1% VC |  | 160 | 175 | 97.2 | 1.4 | 1.4 | 7.6 | 16 | 25 | 3.5 | 53.12469 |  | 53.1 | 44.226 | 24.98644 | 89.44633 | 89 | 3.521399 | 7.07616 | 0.00707616 | 0.044226 | 710 |  | 9.7 | 0.002109441 | 169.1313 | 169.3574 | 169.5835 | 163.0263 | 156.469 | 147.1985 | 121.6479 | 80.94786 | 51.7795 | 111.4729 | 156.0168 | 147.4246 | 136.5712 | 113.5079 | 83.66119 | 59.69339 | 4.0446 | 8.4546 | 6.4165 | 2.0381 | 3.7807 | 9.855 | 7.4721 | 2.3829 | 3.6786 | 21.4817 | 16.0897 | 5.392 | [17 empty] | 0.5%LITX300 ; 0.9% CNano (1:1 LB101:LB107) | 2 | FALSE
E0221C | 11 |  |  |  | DL | 0.5% | LITX300 |  |  | 0.9% | CNano (1:1 LB101:LB107) |  |  |  |  | 2-Step Thinky | D02G05 | Targaray NCM622 |  | KF7200 | EC:DMC:EMC w/ 1% VC |  | 160 | 175 | 97.2 | 1.4 | 1.4 | 7.6 | 16 | 25 | 3.5 | 53.12469 |  | 53.3 | 44.4204 | 25.09627 | 89.76917 | 90 | 3.489082 | 7.107264 | 0.007107264 | 0.0444204 | 740 |  | 8.6 | 0.002388639 | 169.5167 | 169.7418 | 170.1921 | 163.6635 | 157.5853 | 148.1301 | 117.9638 | 76.09117 | 48.85143 | 115.4875 | 156.4596 | 147.4548 | 135.2982 | 107.158 | 76.54141 | 54.47947 | 4.0455 | 8.9454 | 6.8299 | 2.1155 | 3.7818 | 10.1052 | 7.6568 | 2.4484 | 3.6793 | 21.1736 | 15.3755 | 5.7981 | [17 empty] | 0.5%LITX300 ; 0.9% CNano (1:1 LB101:LB107) | 2 | FALSE
E0221D | 12 |  |  |  | DL | 0.5% | LITX300 |  |  | 0.9% | CNano (1:1 LB101:LB107) |  |  |  |  | 2-Step Thinky | D02G05 | Targaray NCM622 |  | KF7200 | EC:DMC:EMC w/ 1% VC |  | 160 | 175 | 97.2 | 1.4 | 1.4 | 7.6 | 16 | 25 | 3.5 | 53.12469 |  | 53.4 | 44.5176 | 25.15119 | 89.93059 | 90 | 3.496717 | 7.122816 | 0.007122816 | 0.0445176 | 600 |  | 8.2 | 0.002510079 | 169.1466 | 169.3712 | 169.8205 | 163.0816 | 156.7919 | 147.3574 | 121.9742 | 81.99004 | 52.78811 | 111.192 | 155.8934 | 146.9082 | 135.0028 | 108.9457 | 79.06985 | 56.15756 | 4.0455 | 9.0617 | 7.0801 | 1.9816 | 3.7813 | 10.0578 | 7.7978 | 2.26 | 3.68 | 21.1293 | 15.5898 | 5.5395 | [17 empty] | 0.5%LITX300 ; 0.9% CNano (1:1 LB101:LB107) | 2 | FALSE
E0222A | 13 |  |  |  | DL | 0.6% | LITX300 |  |  | 0.8% | ABG1010 |  | 0.6% | CNano (1:1 LB101:LB107) |  | 2-Step Thinky | D02G12 | Targaray NCM622 |  | KF7200 | EC:DMC:EMC w/ 1% VC |  | 160 | 175 | 96 | 2 | 2 | 7.6 | 16 | 25 | 3.5 | 53.69375 |  | 53.2 | 43.776 | 24.7322 | 89.60775 | 90 | 3.481448 | 7.00416 | 0.00700416 | 0.043776 | 1374 |  | 21 | 0.0009762827 | 169.2708 | 169.2708 | 169.4993 | 163.1031 | 157.1637 | 143.686 | 101.6539 | 64.19042 | 40.66155 | 123.1268 | 156.4784 | 148.4832 | 138.432 | 119.4719 | 89.54678 | 62.81981 | 4.0426 | 10.9386 | 8.4218 | 2.5168 | 3.779 | 17.1569 | 13.9543 | 3.2026 | 3.6756 | 21.5068 | 16.3208 | 5.186 | [17 empty] | 0.6%LITX300 ; 0.8% ABG1010 ; 0.6% CNano (1:1 LB101:LB107) | 3 | FALSE
E0222B | 14 |  |  |  | DL | 0.6% | LITX300 |  |  | 0.8% | ABG1010 |  | 0.6% | CNano (1:1 LB101:LB107) |  | 2-Step Thinky | D02G12 | Targaray NCM622 |  | KF7200 | EC:DMC:EMC w/ 1% VC |  | 160 | 175 | 96 | 2 | 2 | 7.6 | 16 | 25 | 3.5 | 53.69375 |  | 54.1 | 44.64 | 25.22034 | 91.06053 | 92 | 3.456735 | 7.1424 | 0.0071424 | 0.04464 | 1030 |  | 15 | 0.001391009 | 170.2509 | 170.4749 | 170.6989 | 164.2025 | 157.4821 | 138.2168 | 90.05376 | 53.0914 | 34.72222 | 129.7043 | 156.362 | 147.6254 | 136.8728 | 115.8154 | 86.24552 | 65.6362 | 4.0436 | 10.3706 | 7.9141 | 2.4565 | 3.7792 | 15.3156 | 12.1649 | 3.1507 | 3.6762 | 21.3564 | 16.0868 | 5.2696 | [17 empty] | 0.6%LITX300 ; 0.8% ABG1010 ; 0.6% CNano (1:1 LB101:LB107) | 3 | FALSE
E0222C | 15 |  |  |  | DL | 0.6% | LITX300 |  |  | 0.8% | ABG1010 |  | 0.6% | CNano (1:1 LB101:LB107) |  | 2-Step Thinky | D02G12 | Targaray NCM622 |  | KF7200 | EC:DMC:EMC w/ 1% VC |  | 160 | 175 | 96 | 2 | 2 | 7.6 | 16 | 25 | 3.5 | 53.69375 |  | 54.1 | 44.64 | 25.22034 | 91.06053 | 90 | 3.55016 | 7.1424 | 0.0071424 | 0.04464 | 1600 |  | 22 | 0.0009484151 |  | 170.2509 | 169.8029 | 163.0824 | 157.0341 | 144.4892 | 103.2706 | 65.41219 | 42.1147 | 122.5358 | 157.2581 | 149.4176 | 140.233 | 122.3118 | 94.75806 | 70.56452 | 4.0453 | 9.052 | 6.9466 | 2.1054 | 3.7806 | 11.8929 | 9.1788 | 2.7141 | 3.6808 | 23.5118 | 18.585 | 4.9268 | [17 empty] | 0.6%LITX300 ; 0.8% ABG1010 ; 0.6% CNano (1:1 LB101:LB107) | 3 | FALSE
E0222D | 16 |  |  |  | DL | 0.6% | LITX300 |  |  | 0.8% | ABG1010 |  | 0.6% | CNano (1:1 LB101:LB107) |  | 2-Step Thinky | D02G12 | Targaray NCM622 |  | KF7200 | EC:DMC:EMC w/ 1% VC |  | 160 | 175 | 96 | 2 | 2 | 7.6 | 16 | 25 | 3.5 | 53.69375 |  | 54.3 | 44.832 | 25.32881 | 91.38337 | 91 | 3.517891 | 7.17312 | 0.00717312 | 0.044832 | 1100 |  | 16 | 0.001309115 | 170.1909 | 170.1909 | 170.637 | 164.1685 | 157.9229 | 143.6474 | 101.267 | 63.34761 | 39.70378 | 124.9108 | 157.0307 | 149.0007 | 138.7402 | 117.1039 | 86.32227 | 61.34011 | 4.0433 | 10.1075 | 7.6072 | 2.5003 | 3.7798 | 15.6669 | 13.0398 | 2.6271 | 3.677 | 17.1799 | 12.744 | 4.4359 | [17 empty] | 0.6%LITX300 ; 0.8% ABG1010 ; 0.6% CNano (1:1 LB101:LB107) | 3 | FALSE
E0223A | 41 |  |  |  | DL | 0.5% | LITXHP |  |  | 0.2% | ABG1010 |  | 1.3% | CNano (1:1 LB101:LB107) |  | 2-Step Thinky | D02G01 | Targaray NCM622 |  | KF7200 | EC:DMC:EMC w/ 1% VC |  | 160 | 175 | 96 | 2 | 2 | 7.6 | 16 | 25 | 3.5 | 53.69375 |  | 53.3 | 43.872 | 24.78644 | 89.76917 | 89 | 3.536878 | 7.01952 | 0.00701952 | 0.043872 | 265 |  | 5.2 | 0.003950441 | 167.7608 | 167.9887 | 168.9004 | 162.7462 | 156.5919 | 145.651 | 109.8651 | 66.78519 | 40.57257 | 123.3133 | 157.0478 | 149.5259 | 141.5481 | 129.4675 | 105.7622 | 79.32166 | 4.0486 | 15.245 | 12.9397 | 2.3053 | 3.7829 | 17.1913 | 14.2337 | 2.9576 | 3.6802 | 20.2435 | 15.5795 | 4.664 | [17 empty] | 0.5%LITXHP ; 0.2% ABG1010 ; 1.3% CNano (1:1 LB101:LB107) | 3 | FALSE
E0223B | 42 |  |  |  | DL | 0.5% | LITXHP |  |  | 0.2% | ABG1010 |  | 1.3% | CNano (1:1 LB101:LB107) |  | 2-Step Thinky | D02G01 | Targaray NCM622 |  | KF7200 | EC:DMC:EMC w/ 1% VC |  | 160 | 175 | 96 | 2 | 2 | 7.6 | 16 | 25 | 3.5 | 53.69375 |  | 53.5 | 44.064 | 24.89492 | 90.09201 | 91 | 3.457627 | 7.05024 | 0.00705024 | 0.044064 | 246 |  | 4.3 | 0.004796047 | 167.4837 | 167.9375 | 168.6184 | 162.264 | 156.1365 | 147.5127 | 124.1376 | 80.33769 | 49.47349 | 113.9252 | 155.0018 | 145.6972 | 120.9604 | 110.0672 | 89.18845 | 64.45171 | 4.0478 | 9.1726 | 7.2666 | 1.906 | 3.7826 | 12.0346 | 9.5887 | 2.4459 | 3.6828 | 26.4719 | 21.7316 | 4.7403 | [17 empty] | 0.5%LITXHP ; 0.2% ABG1010 ; 1.3% CNano (1:1 LB101:LB107) | 3 | FALSE
E0223C | 43 |  |  |  | DL | 0.5% | LITXHP |  |  | 0.2% | ABG1010 |  | 1.3% | CNano (1:1 LB101:LB107) |  | 2-Step Thinky | D02G01 | Targaray NCM622 |  | KF7200 | EC:DMC:EMC w/ 1% VC |  | 160 | 175 | 96 | 2 | 2 | 7.6 | 16 | 25 | 3.5 | 53.69375 |  | 53.7 | 44.256 | 25.00339 | 90.41485 | 92 | 3.427 | 7.08096 | 0.00708096 | 0.044256 | 273 |  | 4.7 | 0.004405045 | 168.3388 | 168.1128 | 169.4685 | 162.9158 | 156.8149 | 147.0987 | 120.8876 | 79.08532 | 49.93673 | 114.1088 | 157.2668 | 149.8102 | 141.2238 | 127.2144 | 101.6811 | 76.59978 | 4.0501 | 8.4923 | 6.5417 | 1.9506 |  |  |  | 0 |  |  |  | 0 | [17 empty] | 0.5%LITXHP ; 0.2% ABG1010 ; 1.3% CNano (1:1 LB101:LB107) | 3 | FALSE
E0223D | 44 |  |  |  | DL | 0.5% | LITXHP |  |  | 0.2% | ABG1010 |  | 1.3% | CNano (1:1 LB101:LB107) |  | 2-Step Thinky | D02G01 | Targaray NCM622 |  | KF7200 | EC:DMC:EMC w/ 1% VC |  | 160 | 175 | 96 | 2 | 2 | 7.6 | 16 | 25 | 3.5 | 53.69375 |  | 54 | 44.544 | 25.1661 | 90.89911 | 90 | 3.542526 | 7.12704 | 0.00712704 | 0.044544 | 315 |  | 6.5 | 0.003203812 | 167.9239 | 168.3728 | 168.8218 | 162.5359 | 156.25 | 145.6986 | 114.9425 | 72.96157 | 46.24641 | 117.1875 | 156.25 | 148.1681 | 138.5147 | 121.6774 | 93.6153 | 68.47162 | 4.0478 | 8.2986 | 6.3712 | 1.9274 | 3.7837 | 10.1344 | 7.7562 | 2.3782 | 3.6833 | 21.951 | 16.7148 | 5.2362 | [17 empty] | 0.5%LITXHP ; 0.2% ABG1010 ; 1.3% CNano (1:1 LB101:LB107) | 3 | FALSE
E0224A |  | 2018-06-23 |  | 68 | KG |  | LITX300 | 85622 |  |  |  | N/A |  |  |  | 2 Step Thinky | Tianjin Control | TODA NCM111 |  |  | EC:DMC:EMC w/ 1% VC |  | 160 | 200 | 96.5 | 2 | 1.5 | 17.39 | 38 | 30 | 3 | 72.41591 | 73.82 | 73.47 | 54.1172 | 30.57469 | 143.6121 | 145 | 2.961086 | 8.658752 | 0.008658752 | 0.0541172 | 3400 |  | 40 | 0.0007888878 | 158.36 | 157.9904 | 157.6209 | 150.7839 | 140.2512 | 103.8487 | 67.44621 | 33.8155 | 16.44579 | 134.3381 | 137.6642 | 119.5553 | 2.21741 | 1.478273 | 1.108705 | 0.9239207 | 4.0143 | 28.3474 | 25.74 | 2.6074 | 3.7859 | 40.7104 | 34.1001 | 6.6103 | 3.6945 | 62.5694 | 45.7926 | 16.7768 | [17 empty] | 2% LITX300 | 1 | FALSE
E0224B |  | 2018-06-23 |  | 68 | KG |  | LITX300 | 85622 |  |  |  | N/A |  |  |  | 2 Step Thinky | Tianjin Control | TODA NCM111 |  |  | EC:DMC:EMC w/ 1% VC |  | 160 | 200 | 96.5 | 2 | 1.5 | 17.39 | 38 | 30 | 3 | 72.41591 | 73.73 | 73.61 | 54.2523 | 30.65102 | 143.8757 | 144 | 2.996482 | 8.680368 | 0.008680368 | 0.0542523 | 4300 |  | 43 | 0.000735382 | 151.33 | 150.5927 | 148.9338 | 117.4144 | 88.29119 | 39.26101 | 18.80105 | 7.372959 | 2.580536 | 115.0182 | 94.5582 | 4.055128 | 2.580536 | 2.027564 | 1.84324 | 1.84324 | 3.9924 | 49.6067 | 39.332 | 10.2747 | 3.7668 | 76.8108 | 50.8878 | 25.923 |  |  |  | 0 | [17 empty] | 2% LITX300 | 1 | FALSE
E0224C |  | 2018-06-23 |  | 68 | KG |  | LITX300 | 85622 |  |  |  | N/A |  |  |  | 2 Step Thinky | Tianjin Control | TODA NCM111 |  |  | EC:DMC:EMC w/ 1% VC |  | 160 | 200 | 96.5 | 2 | 1.5 | 17.39 | 38 | 30 | 3 | 72.41591 | 72.85 | 72.79 | 53.461 | 30.20395 | 142.3315 | 140 | 3.068572 | 8.55376 | 0.00855376 | 0.053461 | 3900 |  | 50 | 0.0006247073 | 158.6203 | 158.4333 | 158.0591 | 151.3253 | 139.728 | 107.368 | 64.15892 | 30.48952 | 15.33828 | 135.2388 | 136.5481 | 116.9077 | 2.431679 | 1.496418 | 1.122313 | 0.9352612 | 4.0128 | 28.6428 | 25.8312 | 2.8116 | 3.7852 | 39.6609 | 33.61 | 6.0509 | 3.6921 | 58.3779 | 42.773 | 15.6049 | [17 empty] | 2% LITX300 | 1 | FALSE
E0224D |  | 2018-06-23 |  | 68 | KG |  | LITX300 | 85622 |  |  |  | N/A |  |  |  | 2 Step Thinky | Tianjin Control | TODA NCM111 |  |  | EC:DMC:EMC w/ 1% VC |  | 160 | 200 | 96.5 | 2 | 1.5 | 17.39 | 38 | 30 | 3 | 72.41591 | 73.81 | 73.62 | 54.26195 | 30.65647 | 143.8945 | 145 | 2.969006 | 8.681912 | 0.008681912 | 0.05426195 | 3400 |  | 60 | 0.0005271022 | 156.2789 | 155.9104 | 155.1732 | 141.3514 | 126.2395 | 79.24522 | 47.36284 | 22.29924 | 12.34751 | 127.3452 | 123.6594 | 103.0188 | 2.948659 | 2.027203 | 1.47433 | 1.290038 | 4.0069 | 31.3157 | 28.0452 | 3.2705 | 3.7801 | 46.0355 | 37.0341 | 9.0014 | 3.7157 | 0 | 0 | 0 | [17 empty] | 2% LITX300 | 1 | FALSE
E0225A |  | 2018-06-23 |  | 68 | KG |  | LITX300 | 4287916 |  |  |  | N/A |  |  |  | 2 Step Thinky | BO-higher XRD | TODA NCM111 |  |  | EC:DMC:EMC w/ 1% VC |  | 160 | 200 | 96.5 | 2 | 1.5 | 17.39 | 38 | 30 | 3 | 72.41591 | 71.65 | 71.5 | 52.21615 | 29.50065 | 139.9021 | 145 | 2.857067 | 8.354584 | 0.008354584 | 0.05221615 | 6900 |  | 70 | 0.0004375431 | 150.1451 | 149.7621 | 148.613 | 123.7165 | 84.45663 | 37.53628 | 15.51244 | 5.936861 | 2.681163 | 120.4608 | 95.37279 | 7.08593 | 2.681163 | 1.915116 | 1.532093 | 1.532093 | 3.9895 | 51.9189 | 41.3012 | 10.6177 | 3.7697 | 85.0928 | 55.6531 | 29.4397 |  |  |  | 0 | [17 empty] | 2% LITX300 | 1 | FALSE
E0225B |  | 2018-06-23 |  | 68 | KG |  | LITX300 | 4287916 |  |  |  | N/A |  |  |  | 2 Step Thinky | BO-higher XRD | TODA NCM111 |  |  | EC:DMC:EMC w/ 1% VC |  | 160 | 200 | 96.5 | 2 | 1.5 | 17.39 | 38 | 30 | 3 | 72.41591 | 72.54 | 72.38 | 53.06535 | 29.98042 | 141.5593 | 141 | 3.016291 | 8.490456 | 0.008490456 | 0.05306535 | 6800 |  | 65 | 0.0004775743 | 156.4109 | 156.2225 | 155.8456 | 148.3077 | 132.8551 | 90.07761 | 55.78028 | 32.78976 | 16.39488 | 130.9706 | 133.7973 | 114.0104 | 2.44981 | 1.507575 | 1.130681 | 0.9422344 | 4.0092 | 28.1799 | 25.2595 | 2.9204 | 3.7823 | 41.6947 | 34.2903 | 7.4044 | 3.6886 | 72.9846 | 48.4587 | 24.5259 | [17 empty] | 2% LITX300 | 1 | FALSE
E0225C |  | 2018-06-23 |  | 68 | KG |  | LITX300 | 4287916 |  |  |  | N/A |  |  |  | 2 Step Thinky | BO-higher XRD | TODA NCM111 |  |  | EC:DMC:EMC w/ 1% VC |  | 160 | 200 | 96.5 | 2 | 1.5 | 17.39 | 38 | 30 | 3 | 72.41591 | 73.34 | 73.24 | 53.89525 | 30.44929 | 143.1789 | 143 | 3.005112 | 8.62324 | 0.00862324 | 0.05389525 | 7200 |  | 60 | 0.0005241204 | 151.5904 | 152.8892 | 152.7036 | 142.4986 | 124.5008 | 72.17705 | 46.75737 | 21.52323 | 10.76162 | 131.1804 | 125.0574 | 2.783177 | 1.669906 | 1.298816 | 1.113271 | 0.9277255 | 4.0028 | 32.324 | 29.2253 | 3.0987 | 3.7785 | 48.1919 | 39.614 | 8.5779 | 3.7144 | 0 | 0 | 0 | [17 empty] | 2% LITX300 | 1 | FALSE
E0225D |  | 2018-06-23 |  | 68 | KG |  | LITX300 | 4287916 |  |  |  | N/A |  |  |  | 2 Step Thinky | BO-higher XRD | TODA NCM111 |  |  | EC:DMC:EMC w/ 1% VC |  | 160 | 200 | 96.5 | 2 | 1.5 | 17.39 | 38 | 30 | 3 | 72.41591 | 73.13 | 73.07 | 53.7312 | 30.35661 | 142.8588 | 141 | 3.054139 | 8.596992 | 0.008596992 | 0.0537312 | 6000 |  | 60 | 0.0005227865 | 157.6365 | 157.2643 | 156.706 | 150.3782 | 138.2809 | 95.47525 | 61.23072 | 32.19731 | 16.56393 | 133.8142 | 136.2337 | 115.2031 | 2.233339 | 1.302781 | 0.930558 | 0.7444464 | 4.0124 | 27.7171 | 25.1531 | 2.564 | 3.7848 | 39.8598 | 33.3999 | 6.4599 | 3.692 | 59.5814 | 43.1054 | 16.476 | [17 empty] | 2% LITX300 | 1 | FALSE
E0226A |  | 2018-06-23 |  | 68 | KG |  | LITX300 | 4342360 |  |  |  | N/A |  |  |  | 2 Step Thinky | TJ-middle XRD | TODA NCM111 |  |  | EC:DMC:EMC w/ 1% VC |  | 160 | 200 | 96.5 | 2 | 1.5 | 17.39 | 38 | 30 | 3 | 72.41591 | 73.18 | 72.39 | 53.075 | 29.98588 | 141.5782 | 144 | 2.931457 | 8.492 | 0.008492 | 0.053075 | 4500 |  | 55 | 0.0005644916 | 156.9477 | 156.7593 | 156.1941 | 150.1649 | 141.8747 | 125.2944 | 84.78568 | 51.43665 | 28.26189 | 121.5261 | 140.179 | 127.9322 | 112.2939 | 2.260951 | 1.507301 | 1.130476 | 4.014 | 16.7341 | 15.1883 | 1.5458 | 3.7843 | 25.3506 | 22.7256 | 2.625 | 3.6909 | 43.5099 | 34.8834 | 8.6265 | [17 empty] | 2% LITX300 | 1 | FALSE
E0226B |  | 2018-06-23 |  | 68 | KG |  | LITX300 | 4342360 |  |  |  | N/A |  |  |  | 2 Step Thinky | TJ-middle XRD | TODA NCM111 |  |  | EC:DMC:EMC w/ 1% VC |  | 160 | 200 | 96.5 | 2 | 1.5 | 17.39 | 38 | 30 | 3 | 72.41591 | 72.45 | 71.78 | 52.48635 | 29.65331 | 140.4294 | 142 | 2.954694 | 8.397816 | 0.008397816 | 0.05248635 | 5000 |  | 37 | 0.0008313472 | 156.0406 | 155.85 | 155.0879 | 145.7522 | 134.8922 | 119.2691 | 87.07026 | 55.63351 | 32.77043 | 111.8386 | 133.9396 | 121.3649 | 107.0755 | 2.66736 | 1.714732 | 1.524206 | 4.0011 | 14.8996 | 13.3097 | 1.5899 | 3.7758 | 20.596 | 18.0249 | 2.5711 | 3.6777 | 51.2988 | 33.4151 | 17.8837 | [17 empty] | 2% LITX300 | 1 | FALSE
E0226C |  | 2018-06-23 |  | 68 | KG |  | LITX300 | 4342360 |  |  |  | N/A |  |  |  | 2 Step Thinky | TJ-middle XRD | TODA NCM111 |  |  | EC:DMC:EMC w/ 1% VC |  | 160 | 200 | 96.5 | 2 | 1.5 | 17.39 | 38 | 30 | 3 | 72.41591 | 73 | 72.46 | 53.14255 | 30.02404 | 141.71 | 143 | 2.963142 | 8.502808 | 0.008502808 | 0.05314255 | 4400 |  | 50 | 0.0006215999 | 157.5009 | 157.3127 | 156.7482 | 150.9149 | 142.8234 | 127.3932 | 89.00589 | 54.57021 | 31.04857 | 119.1136 | 141.1298 | 129.0868 | 114.2211 | 2.258078 | 1.505385 | 1.129039 | 4.0141 | 15.5959 | 14.1235 | 1.4724 | 3.7846 | 23.6229 | 21.0909 | 2.532 | 3.6915 | 39.9767 | 32.3638 | 7.6129 | [17 empty] | 2% LITX300 | 1 | FALSE
E0226D |  | 2018-06-23 |  | 68 | KG |  | LITX300 | 4342360 |  |  |  | N/A |  |  |  | 2 Step Thinky | TJ-middle XRD | TODA NCM111 |  |  | EC:DMC:EMC w/ 1% VC |  | 160 | 200 | 96.5 | 2 | 1.5 | 17.39 | 38 | 30 | 3 | 72.41591 | 74.45 | 72.8 | 53.47065 | 30.20941 | 142.3503 | 145 | 2.925709 | 8.555304 | 0.008555304 | 0.05347065 | 4800 |  | 63 | 0.0004958741 | 102.8602 | 158.4047 | 158.2176 | 152.7941 | 146.2485 | 132.0351 | 94.0703 | 57.78871 | 29.54892 | 122.8711 | 142.8821 | 130.1649 | 112.7721 | 2.057203 | 1.309129 | 1.122111 | 4.0164 | 18.1907 | 16.6577 | 1.533 | 3.7871 | 26.4545 | 23.5924 | 2.8621 | 3.6967 | 41.4851 | 33.9618 | 7.5233 | [17 empty] | 2% LITX300 | 1 | FALSE
E0227A |  | 2018-06-23 |  | 68 | KG |  | LITX300 | 4342362 |  |  |  | N/A |  |  |  | 2 Step Thinky | BO-lower XRD | TODA NCM111 |  |  | EC:DMC:EMC w/ 1% VC |  | 160 | 200 | 96.5 | 2 | 1.5 | 17.39 | 38 | 30 | 3 | 72.41591 | 77.35 | 75.17 | 55.7577 | 31.50153 | 146.8136 | 151 | 2.888856 | 8.921232 | 0.008921232 | 0.0557577 | 6000 |  | 60 | 0.0005392648 | 156.0323 | 156.0323 | 155.4942 | 148.3203 | 139.891 | 117.6519 | 81.78243 | 45.3749 | 22.95647 | 125.3639 | 136.8421 | 121.7769 | 2.331517 | 1.434779 | 1.076085 | 0.8967371 | 4.012 | 20.2463 | 18.6468 | 1.5995 | 3.784 | 28.9111 | 25.7805 | 3.1306 | 3.6917 | 52.0002 | 39.5499 | 12.4503 | [17 empty] | 2% LITX300 | 1 | FALSE
E0227B |  | 2018-06-23 |  | 68 | KG |  | LITX300 | 4342362 |  |  |  | N/A |  |  |  | 2 Step Thinky | BO-lower XRD | TODA NCM111 |  |  | EC:DMC:EMC w/ 1% VC |  | 160 | 200 | 96.5 | 2 | 1.5 | 17.39 | 38 | 30 | 3 | 72.41591 | 75.18 | 72.24 | 52.93025 | 29.9041 | 141.2957 | 146 | 2.869324 | 8.46884 | 0.00846884 | 0.05293025 | 5500 |  | 55 | 0.0005632076 | 154.7319 | 155.1098 | 142.8295 | 139.2398 | 129.6045 | 103.1546 | 65.36905 | 36.27415 | 20.02636 | 122.6142 | 129.6045 | 113.7346 | 2.833918 | 1.889279 | 1.511423 | 1.322495 | 4.0056 | 20.2848 | 18.3653 | 1.9195 | 3.7796 | 29.3964 | 25.7658 | 3.6306 | 3.6813 | 66.4775 | 44.2492 | 22.2283 | [17 empty] | 2% LITX300 | 1 | FALSE
E0227C |  | 2018-06-23 |  | 68 | KG |  | LITX300 | 4342362 |  |  |  | N/A |  |  |  | 2 Step Thinky | BO-lower XRD | TODA NCM111 |  |  | EC:DMC:EMC w/ 1% VC |  | 160 | 200 | 96.5 | 2 | 1.5 | 17.39 | 38 | 30 | 3 | 72.41591 | 74.99 | 73.61 | 54.2523 | 30.65102 | 143.8757 | 146 | 2.940992 | 8.680368 | 0.008680368 | 0.0542523 | 5900 |  | 50 | 0.0006324285 | 155.5694 | 155.9381 | 155.2008 | 147.8278 | 138.796 | 124.9717 | 90.50308 | 56.21881 | 32.2567 | 115.2025 | 138.243 | 126.4463 | 111.7003 | 2.396212 | 1.658916 | 1.290268 | 4.0091 | 13.7501 | 12.317 | 1.4331 | 3.7805 | 19.3628 | 17.06 | 2.3028 | 3.687 | 40.4078 | 29.8181 | 10.5897 | [17 empty] | 2% LITX300 | 1 | FALSE
E0227D |  | 2018-06-23 |  | 68 | KG |  | LITX300 | 4342362 |  |  |  | N/A |  |  |  | 2 Step Thinky | BO-lower XRD | TODA NCM111 |  |  | EC:DMC:EMC w/ 1% VC |  | 160 | 200 | 96.5 | 2 | 1.5 | 17.39 | 38 | 30 | 3 | 72.41591 | 76.5 | 75.85 | 56.4139 | 31.87226 | 148.0942 | 147 | 3.030115 | 9.026224 | 0.009026224 | 0.0564139 | 5300 |  | 40 | 0.000816901 | 155.4581 | 155.4581 | 154.9264 | 146.4178 | 136.1367 | 0 | 0 | 0 | 0 | 0 | 0 | 0 | 0 | 0 | 0 | 0 | 3.9973 | 17.3722 | 15.8344 | 1.5378 | 3.7784 | 24.8744 | 22.3996 | 2.4748 | 3.6839 | 50.6359 | 38.129 | 12.5069 | [17 empty] | 2% LITX300 | 1 | FALSE
E0228A | 9 | 2018-06-23 |  |  | DL | 0.5% | CNS | [8 empty] | 2 Step Thinky |  | Targaray NCM622 |  | KF7200 | EC:DMC:EMC w/ 1% VC |  | 160 | 175 | 98 | 0.5 | 1.5 | 7.5352 | 16 | 25 | 3.5 | 52.68826 |  | 52.4 | 43.967504 | 24.8404 | 88.42098 | 88 | 3.520465 | 7.03480064 | 0.00703480064 | 0.043967504 | 1800 |  | 22 | 0.0009191566 | 170.808 | 170.5805 | 169.4433 | 161.4829 | 153.9774 | 141.0132 | 111.6734 | 68.68709 | 37.07283 | 123.2729 | 148.7462 | 136.4644 | 122.5905 | 103.9404 | 75.73775 | 2.046966 | 4.0267 | 17.6084 | 14.5905 | 3.0179 | 3.7658 | 23.0252 | 18.75 | 4.2752 | 3.6641 | 39.7309 | 29.8009 | 9.93 | [17 empty] | 0.5%CNS | 1 | TRUE
E0228B | 10 | 2018-06-23 |  |  | DL | 0.5% | CNS | [8 empty] | 2 Step Thinky |  | Targaray NCM622 |  | KF7200 | EC:DMC:EMC w/ 1% VC |  | 160 | 175 | 98 | 0.5 | 1.5 | 7.5352 | 16 | 25 | 3.5 | 52.68826 |  | 52.6 | 44.163504 | 24.95113 | 88.74383 | 89 | 3.487718 | 7.06616064 | 0.00706616064 | 0.044163504 | 3700 |  | 59 | 0.0003441043 | 169.3706 | 168.4649 | 167.1063 | 159.4076 | 151.709 | 139.4817 | 112.0835 | 68.60869 | 33.05897 | 125.4429 | 146.9539 | 134.9531 | 121.5936 | 103.4791 | 1.81145 | 1.358588 | 4.0272 | 17.2116 | 14.4275 | 2.7841 | 3.7673 | 22.1035 | 18.2289 | 3.8746 | 3.6645 | 40.4273 | 30.1991 | 10.2282 | [17 empty] | 0.5%CNS | 1 | TRUE
E0228C | 11 | 2018-06-23 |  |  | DL | 0.5% | CNS | [8 empty] | 2 Step Thinky |  | Targaray NCM622 |  | KF7200 | EC:DMC:EMC w/ 1% VC |  | 160 | 175 | 98 | 0.5 | 1.5 | 7.5352 | 16 | 25 | 3.5 | 52.68826 |  | 52 | 43.575504 | 24.61893 | 87.7753 | 88 | 3.489077 | 6.97208064 | 0.00697208064 | 0.043575504 | 2100 |  | 54 | 0.000371482 | 0 | 0 | 0 | 0 | 0 | 0 | 0 | 0 | 0 | 0 | 0 | 0 | 0 | 0 | 0 | 0 | 4.1639 | -0.2189 | 0 | -0.2189 |  |  |  | 0 |  |  |  | 0 | [17 empty] | 0.5%CNS | 1 | TRUE
E0228D | 12 | 2018-06-23 |  |  | DL | 0.5% | CNS | [8 empty] | 2 Step Thinky |  | Targaray NCM622 |  | KF7200 | EC:DMC:EMC w/ 1% VC |  | 160 | 175 | 98 | 0.5 | 1.5 | 7.5352 | 16 | 25 | 3.5 | 52.68826 |  | 52.1 | 43.673504 | 24.6743 | 87.93672 | 88 | 3.496924 | 6.98776064 | 0.00698776064 | 0.043673504 | 1400 |  | 43 | 0.0004674507 | 170.8129 | 169.8971 | 168.5232 | 160.5092 | 153.4111 | 141.9625 | 116.3177 | 73.72891 | 41.67286 | 118.3784 | 149.9765 | 139.2148 | 127.7663 | 112.4251 | 89.07002 | 58.3878 | 4.0298 | 13.3071 | 10.5671 | 2.74 | 3.7696 | 17.4387 | 13.8266 | 3.6121 | 3.6658 | 32.6181 | 23.5763 | 9.0418 | [17 empty] | 0.5%CNS | 1 | TRUE
E0229A | 13 | 2018-06-23 |  |  | DL | 0.5% | LG CNTs | [8 empty] | 2 Step Thinky |  | Targaray NCM622 |  | KF7200 | EC:DMC:EMC w/ 1% VC |  | 160 | 175 | 98 | 0.5 | 1.5 | 7.5352 | 16 | 25 | 3.5 | 52.68826 |  | 53.2 | 44.751504 | 25.28334 | 89.71235 | 91 | 3.43991 | 7.16024064 | 0.00716024064 | 0.044751504 | 2800 |  | 78 | 0.0002633883 | 172.9551 | 173.8489 | 173.402 | 166.2514 | 160.4415 | 149.9391 | 114.8565 | 71.95289 | 44.46778 | 122.6774 | 159.3243 | 150.6095 | 140.5539 | 124.4651 | 95.8627 | 67.03685 | 4.0508 | 11.2532 | 9.2818 | 1.9714 | 3.7884 | 15.2731 | 12.7258 | 2.5473 | 3.6883 | 24.3577 | 20.5309 | 3.8268 | [17 empty] | 0.5%LG CNTs | 1 | TRUE
E0229B | 14 | 2018-06-23 |  |  | DL | 0.5% | LG CNTs | [8 empty] | 2 Step Thinky |  | Targaray NCM622 |  | KF7200 | EC:DMC:EMC w/ 1% VC |  | 160 | 175 | 98 | 0.5 | 1.5 | 7.5352 | 16 | 25 | 3.5 | 52.68826 |  | 52.8 | 44.359504 | 25.06187 | 89.06667 | 87 | 3.601878 | 7.09752064 | 0.00709752064 | 0.044359504 | 2500 |  | 72 | 0.0002830954 | 175.8361 | 175.6106 | 174.9343 | 168.1714 | 161.6339 | 150.3624 | 112.9408 | 71.68701 | 44.86074 | 123.0852 | 160.0559 | 151.2641 | 141.1197 | 124.2124 | 94.23009 | 65.14951 | 4.0493 | 11.5965 | 9.5653 | 2.0312 | 3.7853 | 17.118 | 14.3886 | 2.7294 | 3.6869 | 24.6615 | 20.9327 | 3.7288 | [17 empty] | 0.5%LG CNTs | 1 | TRUE
E0229C | 15 | 2018-06-23 |  |  | DL | 0.5% | LG CNTs | [8 empty] | 2 Step Thinky |  | Targaray NCM622 |  | KF7200 | EC:DMC:EMC w/ 1% VC |  | 160 | 175 | 98 | 0.5 | 1.5 | 7.5352 | 16 | 25 | 3.5 | 52.68826 |  | 51.9 | 43.477504 | 24.56356 | 87.61388 | 88 | 3.48123 | 6.95640064 | 0.00695640064 | 0.043477504 | 2010 |  | 56 | 0.0003574941 | 173.883 | 173.883 | 173.423 | 166.5229 | 160.3128 | 150.4226 | 118.4521 | 77.05134 | 48.53084 | 118.4521 | 159.1628 | 150.6526 | 140.5324 | 124.6622 | 97.29169 | 69.23121 | 4.0508 | 10.9924 | 9.0306 | 1.9618 | 3.7879 | 14.6467 | 12.1142 | 2.5325 | 3.6881 | 25.3112 | 21.0342 | 4.277 | [17 empty] | 0.5%LG CNTs | 1 | TRUE
E0229D | 16 | 2018-06-23 |  |  | DL | 0.5% | LG CNTs | [8 empty] | 2 Step Thinky |  | Targaray NCM622 |  | KF7200 | EC:DMC:EMC w/ 1% VC |  | 160 | 175 | 98 | 0.5 | 1.5 | 7.5352 | 16 | 25 | 3.5 | 52.68826 |  | 52.8 | 44.359504 | 25.06187 | 89.06667 | 88 | 3.551852 | 7.09752064 | 0.00709752064 | 0.044359504 | 2800 |  | 58 | 0.0003514287 | 174.258 | 174.4835 | 173.8072 | 166.5934 | 160.2813 | 148.5589 | 109.5594 | 69.20727 | 43.95901 | 122.8598 | 159.1542 | 150.8132 | 140.6688 | 122.8598 | 93.32837 | 66.95296 | 4.05 | 9.9215 | 8.0297 | 1.8918 | 3.7871 | 12.8474 | 10.4392 | 2.4082 | 3.6887 | 25.3211 | 21.1188 | 4.2023 | [17 empty] | 0.5%LG CNTs | 1 | TRUE
E0230A | 1 | 2018-06-29 |  | 78 | QN |  | LITXHP | 86071 | SG JET MILLED |  |  | N/A |  |  |  | 2 Step Thinky | 1% LITXHP | Targaray NCM622 |  |  | EC:DMC:EMC w/ 1% VC |  | 160 | 200 | 98 | 1 | 1 | 17.29 | 38 | 25 | 3.5 | 62.44306 |  | 62.32 | 44.1294 | 24.93186 | 110.6877 | 111 | 3.485024 | 7.060704 | 0.007060704 | 0.0441294 | 8300 |  | 65 | 0.0003592217 | 179.019 | 178.7924 | 178.1126 | 171.0878 | 164.7428 | 154.5455 | 129.1656 | 87.24343 | 53.25248 | 118.5151 | 163.3831 | 154.5455 | 145.028 | 133.2445 | 112.6233 | 79.76542 | 4.051 | 13.489 | 11.1436 | 2.3454 | 3.7884 | 19.4814 | 17.061 | 2.4204 | 3.6875 | 20.4721 | 17.1555 | 3.3166 | [17 empty] | 1% LITXHP | 1 | FALSE
E0230B | 2 | 2018-06-29 |  | 78 | QN |  | LITXHP | 86071 | SG JET MILLED |  |  | N/A |  |  |  | 2 Step Thinky | 1% LITXHP | Targaray NCM622 |  |  | EC:DMC:EMC w/ 1% VC |  | 160 | 200 | 98 | 1 | 1 | 17.29 | 38 | 25 | 3.5 | 62.44306 |  | 63.19 | 44.982 | 25.41356 | 112.092 | 111 | 3.552357 | 7.19712 | 0.00719712 | 0.044982 | 8600 |  | 45.6 | 0.0005197479 | 179.6274 | 179.4051 | 178.9605 | 171.6242 | 164.9549 | 154.7286 | 138.4998 | 106.2647 | 70.91726 | 101.5962 | 163.621 | 153.617 | 140.5006 | 113.8233 | 81.14357 | 54.24392 | 4.0522 | 9.8024 | 8.0221 | 1.7803 | 3.7905 | 10.4945 | 8.5122 | 1.9823 | 3.6896 | 18.4632 | 14.3296 | 4.1336 | [17 empty] | 1% LITXHP | 1 | FALSE
E0230C | 3 | 2018-06-29 |  | 78 | QN |  | LITXHP | 86071 | SG JET MILLED |  |  | N/A |  |  |  | 2 Step Thinky | 1% LITXHP | Targaray NCM622 |  |  | EC:DMC:EMC w/ 1% VC |  | 160 | 200 | 98 | 1 | 1 | 17.29 | 38 | 25 | 3.5 | 62.44306 |  | 63.3 | 45.0898 | 25.47446 | 112.2696 | 111 | 3.56087 | 7.214368 | 0.007214368 | 0.0450898 | 11200 |  | 53 | 0.0004480169 | 0 | 0 | 0 | 0 | 0 | 0 | 0 | 0 | 0 | 0 | 0 | 0 | 0 | 0 | 0 | 0 |  |  |  | 0 |  |  |  | 0 |  |  |  | 0 | [17 empty] | 1% LITXHP | 1 | FALSE
E0230D | 4 | 2018-06-29 |  | 78 | QN |  | LITXHP | 86071 | SG JET MILLED |  |  | N/A |  |  |  | 2 Step Thinky | 1% LITXHP | Targaray NCM622 |  |  | EC:DMC:EMC w/ 1% VC |  | 160 | 200 | 98 | 1 | 1 | 17.29 | 38 | 25 | 3.5 | 62.44306 |  | 62.71 | 44.5116 | 25.1478 | 111.3172 | 110 | 3.56403 | 7.121856 | 0.007121856 | 0.0445116 | 7500 |  | 60 | 0.00039178 | 178.1558 | 177.9311 | 177.2572 | 170.2927 | 164.0022 | 155.9144 | 137.4922 | 72.11603 | 66.0502 | 104.6918 | 162.4296 | 153.6678 | 143.7827 | 128.2812 | 99.29996 | 67.1735 | 4.05 | 11.6525 | 9.412 | 2.2405 | 3.7877 | 18.9067 | 16.1736 | 2.7331 | 3.6872 | 19.3109 | 15.7745 | 3.5364 | [17 empty] | 1% LITXHP | 1 | FALSE
E0231A | 11 | 2018-06-29 |  | 78 | QN |  | LITXHP | BO 2nd trial 10888-77A-JM | BTC JET MILLED |  |  | N/A |  |  |  | 2 Step Thinky | 1% LITXHP | Targaray NCM622 |  |  | EC:DMC:EMC w/ 1% VC |  | 160 | 200 | 98 | 1 | 1 | 17.52 | 38 | 25 | 3.5 | 62.67306 |  | 62.47 | 44.051 | 24.88757 | 110.5585 | 111 | 3.478833 | 7.04816 | 0.00704816 | 0.044051 | 33000 |  | 112.8 | 0.0002062024 | 174.1164 | 172.0733 | 170.7112 | 161.8578 | 150.5074 | 129.6225 | 64.24372 | 53.57427 | 26.78713 | 138.7029 | 146.6482 | 125.9903 | 100.7923 | 2.043086 | 1.362058 | 1.135048 | 4.0298 | 24.4982 | 20.3322 | 4.166 | 3.7726 | 27.4739 | 22.9183 | 4.5556 | 3.6689 | 46.108 | 30.7026 | 15.4054 | [17 empty] | 1% LITXHP | 1 | FALSE
E0231B | 12 | 2018-06-29 |  | 78 | QN |  | LITXHP | BO 2nd trial 10888-77A-JM | BTC JET MILLED |  |  | N/A |  |  |  | 2 Step Thinky | 1% LITXHP | Targaray NCM622 |  |  | EC:DMC:EMC w/ 1% VC |  | 160 | 200 | 98 | 1 | 1 | 17.52 | 38 | 25 | 3.5 | 62.67306 |  | 62.59 | 44.1686 | 24.95401 | 110.7522 | 111 | 3.48812 | 7.066976 | 0.007066976 | 0.0441686 | 59100 |  | 116.6 | 0.0001998976 | 0 | 0 | 0 | 0 | 0 | 0 | 0 | 0 | 0 | 0 | 0 | 0 | 0 | 0 | 0 | 0 |  |  |  | 0 |  |  |  | 0 |  |  |  | 0 | [17 empty] | 1% LITXHP | 1 | FALSE
E0231C | 13 | 2018-06-29 |  | 78 | QN |  | LITXHP | BO 2nd trial 10888-77A-JM | BTC JET MILLED |  |  | N/A |  |  |  | 2 Step Thinky | 1% LITXHP | Targaray NCM622 |  |  | EC:DMC:EMC w/ 1% VC |  | 160 | 200 | 98 | 1 | 1 | 17.52 | 38 | 25 | 3.5 | 62.67306 |  | 62.54 | 44.1196 | 24.92633 | 110.6715 | 110 | 3.532643 | 7.059136 | 0.007059136 | 0.0441196 | 31700 |  | 127.9 | 0.0001820788 | 176.1122 | 175.4322 | 174.299 | 165.2327 | 151.4066 | 124.8878 | 91.56928 | 51.2244 | 22.66566 | 142.1137 | 143.7003 | 119.2214 | 89.75603 | 2.266566 | 1.586596 | 1.133283 | 4.0229 | 25.8713 | 21.2784 | 4.5929 | 3.7687 | 29.2058 | 23.9546 | 5.2512 | 3.6643 | 50.2594 | 30.7393 | 19.5201 | [17 empty] | 1% LITXHP | 1 | FALSE
E0231D | 14 | 2018-06-29 |  | 78 | QN |  | LITXHP | BO 2nd trial 10888-77A-JM | BTC JET MILLED |  |  | N/A |  |  |  | 2 Step Thinky | 1% LITXHP | Targaray NCM622 |  |  | EC:DMC:EMC w/ 1% VC |  | 160 | 200 | 98 | 1 | 1 | 17.52 | 38 | 25 | 3.5 | 62.67306 |  | 62.59 | 44.1686 | 24.95401 | 110.7522 | 110 | 3.536566 | 7.066976 | 0.007066976 | 0.0441686 | 64800 |  | 122.1 | 0.0001908932 | 177.0489 | 176.3696 | 175.464 | 166.6342 | 154.6347 | 130.8622 | 100.0711 | 59.54456 | 25.35738 | 141.5032 | 146.937 | 123.3908 | 94.18456 | 2.037647 | 1.358431 | 1.132026 | 4.0291 | 26.3169 | 21.7617 | 4.5552 | 3.7728 | 29.5133 | 24.3337 | 5.1796 | 3.6689 | 46.9516 | 30.4414 | 16.5102 | [17 empty] | 1% LITXHP | 1 | FALSE
E0232A | 35 | 2018-06-29 |  | 78 | QN |  | LITXHP | BO 2nd trial 10888-77B-JM | BTC JET MILLED |  |  | N/A |  |  |  | 2 Step Thinky | 1% LITXHP | Targaray NCM622 |  |  | EC:DMC:EMC w/ 1% VC |  | 160 | 200 | 98 | 1 | 1 | 17.67 | 38 | 25 | 3.5 | 62.82306 |  | 62.42 | 43.855 | 24.77684 | 110.2357 | 110 | 3.511456 | 7.0168 | 0.0070168 | 0.043855 | 44200 |  | 121.9 | 0.0001898394 | 0 | 0 | 0 | 0 | 0 | 0 | 0 | 0 | 0 | 0 | 0 | 0 | 0 | 0 | 0 | 0 |  |  |  | 0 |  |  |  | 0 |  |  |  | 0 | [17 empty] | 1% LITXHP | 1 | FALSE
E0232B | 36 | 2018-06-29 |  | 78 | QN |  | LITXHP | BO 2nd trial 10888-77B-JM | BTC JET MILLED |  |  | N/A |  |  |  | 2 Step Thinky | 1% LITXHP | Targaray NCM622 |  |  | EC:DMC:EMC w/ 1% VC |  | 160 | 200 | 98 | 1 | 1 | 17.67 | 38 | 25 | 3.5 | 62.82306 |  | 62.91 | 44.3352 | 25.04814 | 111.0266 | 111 | 3.501277 | 7.093632 | 0.007093632 | 0.0443352 | 36700 |  | 112 | 0.0002083853 | 175.9324 | 175.0302 | 174.128 | 165.5569 | 153.8281 | 131.4982 | 98.34172 | 56.83971 | 25.26209 | 140.5204 | 147.287 | 126.536 | 102.4017 | 2.02999 | 1.353326 | 1.127772 | 4.0278 | 23.7296 | 19.4875 | 4.2421 | 3.7709 | 26.6301 | 21.9135 | 4.7166 | 3.6667 | 48.8781 | 31.4017 | 17.4764 | [17 empty] | 1% LITXHP | 1 | FALSE
E0232C | 41 | 2018-06-29 |  | 78 | QN |  | LITXHP | BO 2nd trial 10888-77B-JM | BTC JET MILLED |  |  | N/A |  |  |  | 2 Step Thinky | 1% LITXHP | Targaray NCM622 |  |  | EC:DMC:EMC w/ 1% VC |  | 160 | 200 | 98 | 1 | 1 | 17.67 | 38 | 25 | 3.5 | 62.82306 |  | 62.56 | 43.9922 | 24.85435 | 110.4617 | 109 | 3.572054 | 7.038752 | 0.007038752 | 0.0439922 | 59100 |  | 117.5 | 0.0001974291 | 0 | 0 | 0 | 0 | 0 | 0 | 0 | 0 | 0 | 0 | 0 | 0 | 0 | 0 | 0 | 0 |  |  |  | 0 |  |  |  | 0 |  |  |  | 0 | [17 empty] | 1% LITXHP | 1 | FALSE
E0232D | 42 | 2018-06-29 |  | 78 | QN |  | LITXHP | BO 2nd trial 10888-77B-JM | BTC JET MILLED |  |  | N/A |  |  |  | 2 Step Thinky | 1% LITXHP | Targaray NCM622 |  |  | EC:DMC:EMC w/ 1% VC |  | 160 | 200 | 98 | 1 | 1 | 17.67 | 38 | 25 | 3.5 | 62.82306 |  | 63.3 | 44.7174 | 25.26407 | 111.6562 | 111 | 3.53146 | 7.154784 | 0.007154784 | 0.0447174 | 32500 |  | 133.5 | 0.0001760041 | 173.7579 | 158.104 | 0 | 0 | 0 | 0 | 0 | 0 | 0 | 0 | 0 | 0 | 0 | 0 | 0 | 0 |  |  |  | 0 |  |  |  | 0 |  |  |  | 0 | [17 empty] | 1% LITXHP | 1 | FALSE
E0233A | 43 | 2018-06-29 |  | 78 | QN |  | CSX960 | BO 2nd trial 10888-77I-JM | BTC JET MILLED |  |  | N/A |  |  |  | 2 Step Thinky | 1% LITXHP | Targaray NCM622 |  |  | EC:DMC:EMC w/ 1% VC |  | 160 | 200 | 98 | 1 | 1 | 17.41 | 38 | 25 | 3.5 | 62.56306 |  | 62.59 | 44.2764 | 25.01492 | 110.9298 | 110 | 3.545198 | 7.084224 | 0.007084224 | 0.0442764 | 23500 |  | 221 | 0.0001057916 | 173.0041 | 173.0041 | 171.8749 | 162.389 | 153.8065 | 140.0295 | 98.92403 | 61.43228 | 36.58834 | 127.1558 | 149.967 | 136.8675 | 122.6387 | 96.89135 | 58.72203 | 2.484393 | 4.0314 | 16.1064 | 13.2945 | 2.8119 | 3.7738 | 17.5098 | 14.4065 | 3.1033 | 3.6697 | 29.1902 | 19.4925 | 9.6977 | [17 empty] | 1% CSX960 | 1 | FALSE
E0233B | 44 | 2018-06-29 |  | 78 | QN |  | CSX960 | BO 2nd trial 10888-77I-JM | BTC JET MILLED |  |  | N/A |  |  |  | 2 Step Thinky | 1% LITXHP | Targaray NCM622 |  |  | EC:DMC:EMC w/ 1% VC |  | 160 | 200 | 98 | 1 | 1 | 17.41 | 38 | 25 | 3.5 | 62.56306 |  | 62.58 | 44.2666 | 25.00938 | 110.9136 | 110 | 3.544413 | 7.082656 | 0.007082656 | 0.0442666 | 21900 |  | 158.7 | 0.0001472962 | 0 | 0 | 0 | 0 | 0 | 0 | 0 | 0 | 0 | 0 | 0 | 0 | 0 | 0 | 0 | 0 |  |  |  | 0 |  |  |  | 0 |  |  |  | 0 | [17 empty] | 1% CSX960 | 1 | FALSE
E0233C | 46 | 2018-06-29 |  | 78 | QN |  | CSX960 | BO 2nd trial 10888-77I-JM | BTC JET MILLED |  |  | N/A |  |  |  | 2 Step Thinky | 1% LITXHP | Targaray NCM622 |  |  | EC:DMC:EMC w/ 1% VC |  | 160 | 200 | 98 | 1 | 1 | 17.41 | 38 | 25 | 3.5 | 62.56306 |  | 62.76 | 44.443 | 25.10904 | 111.2042 | 109 | 3.608658 | 7.11088 | 0.00711088 | 0.044443 | 24900 |  | 240 | 9.770229e-05 | 0 | 0 | 0 | 0 | 0 | 0 | 0 | 0 | 0 | 0 | 0 | 0 | 0 | 0 | 0 | 0 |  |  |  | 0 |  |  |  | 0 |  |  |  | 0 | [17 empty] | 1% CSX960 | 1 | FALSE
E0233D | 48 | 2018-06-29 |  | 78 | QN |  | CSX960 | BO 2nd trial 10888-77I-JM | BTC JET MILLED |  |  | N/A |  |  |  | 2 Step Thinky | 1% LITXHP | Targaray NCM622 |  |  | EC:DMC:EMC w/ 1% VC |  | 160 | 200 | 98 | 1 | 1 | 17.41 | 38 | 25 | 3.5 | 62.56306 |  | 61.69 | 43.3944 | 24.51661 | 109.477 | 108 | 3.57385 | 6.943104 | 0.006943104 | 0.0433944 | 17700 |  | 247 | 9.318522e-05 | 177.9031 | 177.4423 | 176.29 | 168.2245 | 160.6198 | 147.254 | 123.7487 | 82.26868 | 49.08467 | 120.292 | 158.0849 | 145.8714 | 132.2751 | 111.5351 | 74.89446 | 2.304445 | 4.0446 | 14.7586 | 12.3391 | 2.4195 | 3.7837 | 16.2819 | 13.5664 | 2.7155 | 3.6816 | 25.1141 | 18.7256 | 6.3885 | [17 empty] | 1% CSX960 | 1 | FALSE
E0234A |  | 2018-07-05 |  | 78 | EAB |  | LITXHP | BO 2nd trial 10888-77C-JM | BTC JET MILLED |  |  | N/A |  |  |  | 2 Step Thinky | 1% LITXHP | Targaray NCM622 | 13471 |  | EC:DMC:EMC w/ 1% VC |  | 160 | 200 | 98 | 1 | 1 | 17.61 | 38 | 25 | 3.5 | 62.76306 |  | 62.21 | 43.708 | 24.69379 | 109.9935 | 109 | 3.548977 | 6.99328 | 0.00699328 | 0.043708 | 7240 |  | 126.7 | 0.000182288 | 177.0843 | 177.5419 | 176.3979 | 169.0766 | 162.6704 | 153.7476 | 134.5291 | 93.11796 | 57.88414 | 110.7349 | 161.0689 | 153.29 | 145.0535 | 135.2155 | 119.4289 | 92.88917 | 4.0485 | 12.3691 | 9.8822 | 2.4869 | 3.785 | 18.6828 | 15.8782 | 2.8046 | 3.6831 | 20.4616 | 16.0965 | 4.3651 | [17 empty] | 1% LITXHP | 1 | FALSE
E0234B |  | 2018-07-05 |  | 78 | EAB |  | LITXHP | BO 2nd trial 10888-77C-JM | BTC JET MILLED |  |  | N/A |  |  |  | 2 Step Thinky | 1% LITXHP | Targaray NCM622 | 13471 |  | EC:DMC:EMC w/ 1% VC |  | 160 | 200 | 98 | 1 | 1 | 17.61 | 38 | 25 | 3.5 | 62.76306 |  | 63.28 | 44.7566 | 25.28621 | 111.7207 | 107 | 3.739458 | 7.161056 | 0.007161056 | 0.0447566 | 7060 |  | 145.8 | 0.0001613696 | 177.1806 | 177.8509 | 176.5103 | 169.1371 | 163.1044 | 154.6141 | 131.8241 | 87.13799 | 53.39995 | 115.2903 | 161.9873 | 154.8375 | 147.2409 | 137.6333 | 120.6526 | 90.93631 | 4.0505 | 11.1662 | 8.918 | 2.2482 | 3.7859 | 17.4659 | 14.887 | 2.5789 | 3.6849 | 18.6138 | 14.7781 | 3.8357 | [17 empty] | 1% LITXHP | 1 | FALSE
E0234C |  | 2018-07-05 |  | 78 | EAB |  | LITXHP | BO 2nd trial 10888-77C-JM | BTC JET MILLED |  |  | N/A |  |  |  | 2 Step Thinky | 1% LITXHP | Targaray NCM622 | 13471 |  | EC:DMC:EMC w/ 1% VC |  | 160 | 200 | 98 | 1 | 1 | 17.61 | 38 | 25 | 3.5 | 62.76306 |  | 63.18 | 44.6586 | 25.23085 | 111.5593 | 112 | 3.479157 | 7.145376 | 0.007145376 | 0.0446586 | 7400 |  | 160.1 | 0.0001467041 | 0 | 0 | 0 | 0 | 0 | 0 | 0 | 0 | 0 | 0 | 0 | 0 | 0 | 0 | 0 | 0 |  |  |  | 0 |  |  |  | 0 |  |  |  | 0 | [17 empty] | 1% LITXHP | 1 | FALSE
E0234D |  | 2018-07-05 |  | 78 | EAB |  | LITXHP | BO 2nd trial 10888-77C-JM | BTC JET MILLED |  |  | N/A |  |  |  | 2 Step Thinky | 1% LITXHP | Targaray NCM622 | 13471 |  | EC:DMC:EMC w/ 1% VC |  | 160 | 200 | 98 | 1 | 1 | 17.61 | 38 | 25 | 3.5 | 62.76306 |  | 62.26 | 43.757 | 24.72147 | 110.0743 | 109 | 3.552956 | 7.00112 | 0.00700112 | 0.043757 | 6400 |  | 135.4 | 0.0001707242 | 177.5716 | 178.2572 | 176.886 | 169.3443 | 163.631 | 156.0893 | 140.0919 | 97.12732 | 60.10467 | 109.2397 | 162.4883 | 155.4037 | 147.8621 | 139.1777 | 125.6942 | 100.5553 | 4.0528 | 9.9068 | 7.9669 | 1.9399 | 3.7893 | 12.5858 | 10.1449 | 2.4409 | 3.6895 | 23.7916 | 19.6283 | 4.1633 | [17 empty] | 1% LITXHP | 1 | FALSE
E0235A |  | 2018-07-05 |  | 78 | EAB |  | LITXHP | BO 2nd trial 10888-77D-JM | BTC JET MILLED |  |  | N/A |  |  |  | 2 Step Thinky | 1% LITXHP | Targaray NCM622 | 13471 |  | EC:DMC:EMC w/ 1% VC |  | 160 | 200 | 98 | 1 | 1 | 17.41 | 38 | 25 | 3.5 | 62.56306 | 63.25 | 63.25 | 44.9232 | 25.38034 | 111.9952 | 109 | 3.647649 | 7.187712 | 0.007187712 | 0.0449232 | 5450 |  | 68.7 | 0.0003441964 | 174.0749 | 174.7427 | 173.4071 | 165.616 | 159.6057 | 150.2564 | 128.8866 | 84.14361 | 48.74987 | 116.4209 | 156.2667 | 147.14 | 137.5681 | 125.9928 | 107.7394 | 77.24294 | 4.0446 | 13.8491 | 11.3127 | 2.5364 | 3.7829 | 20.0255 | 16.7463 | 3.2792 | 3.6802 | 26.69 | 21.4051 | 5.2849 | [17 empty] | 1% LITXHP | 1 | FALSE
E0235B |  | 2018-07-05 |  | 78 | EAB |  | LITXHP | BO 2nd trial 10888-77D-JM | BTC JET MILLED |  |  | N/A |  |  |  | 2 Step Thinky | 1% LITXHP | Targaray NCM622 | 13471 |  | EC:DMC:EMC w/ 1% VC |  | 160 | 200 | 98 | 1 | 1 | 17.41 | 38 | 25 | 3.5 | 62.56306 | 62.58 | 62.58 | 44.2666 | 25.00938 | 110.9136 | 111 | 3.495859 | 7.082656 | 0.007082656 | 0.0442666 | 6170 |  | 94.2 | 0.0002481519 | 173.4942 | 174.3979 | 172.8165 | 165.1358 | 158.8105 | 149.5484 | 131.9279 | 87.65073 | 50.15068 | 114.7592 | 156.0996 | 147.0635 | 137.5755 | 126.2803 | 108.208 | 76.12963 | 4.0438 | 14.9321 | 12.3034 | 2.6287 | 3.7807 | 21.1881 | 18.409 | 2.7791 | 3.6783 | 23.4001 | 18.2612 | 5.1389 | [17 empty] | 1% LITXHP | 1 | FALSE
E0235C |  | 2018-07-05 |  | 78 | EAB |  | LITXHP | BO 2nd trial 10888-77D-JM | BTC JET MILLED |  |  | N/A |  |  |  | 2 Step Thinky | 1% LITXHP | Targaray NCM622 | 13471 |  | EC:DMC:EMC w/ 1% VC |  | 160 | 200 | 98 | 1 | 1 | 17.41 | 38 | 25 | 3.5 | 62.56306 | 63.11 | 63.11 | 44.786 | 25.30282 | 111.7692 | 112 | 3.489082 | 7.16576 | 0.00716576 | 0.044786 | 7950 |  | 75.6 | 0.0003120343 | 174.1616 | 174.8314 | 173.4917 | 165.6768 | 159.2015 | 149.8236 | 127.2719 | 82.39182 | 47.11294 | 118.1173 | 156.7454 | 148.0373 | 138.8827 | 127.9418 | 109.4092 | 77.47957 | 4.0444 | 13.8529 | 11.2442 | 2.6087 | 3.7818 | 19.5358 | 16.7785 | 2.7573 | 3.6791 | 22.0873 | 17.1246 | 4.9627 | [17 empty] | 1% LITXHP | 1 | FALSE
E0235D |  | 2018-07-05 |  | 78 | EAB |  | LITXHP | BO 2nd trial 10888-77D-JM | BTC JET MILLED |  |  | N/A |  |  |  | 2 Step Thinky | 1% LITXHP | Targaray NCM622 | 13471 |  | EC:DMC:EMC w/ 1% VC |  | 160 | 200 | 98 | 1 | 1 | 17.41 | 38 | 25 | 3.5 | 62.56306 | 62.65 | 62.65 | 44.3352 | 25.04814 | 111.0266 | 110 | 3.549906 | 7.093632 | 0.007093632 | 0.0443352 | 6650 |  | 45.8 | 0.0005110078 | 172.7747 | 173.4513 | 172.3236 | 164.4292 | 158.5648 | 150.2192 | 129.9193 | 84.35735 | 49.62197 | 115.0328 | 156.3092 | 147.7381 | 138.9415 | 128.3405 | 111.6494 | 80.97403 | 4.0444 | 13.8562 | 11.4141 | 2.4421 | 3.7816 | 18.7187 | 15.6097 | 3.109 | 3.6785 | 26.1005 | 20.7943 | 5.3062 | [17 empty] | 1% LITXHP | 1 | FALSE
E0236A |  | 2018-07-05 |  | 78 | EAB |  | LITXHP | BO 2nd trial 10888-77E-JM | BTC JET MILLED |  |  | N/A |  |  |  | 2 Step Thinky | 1% LITXHP | Targaray NCM622 | 13471 |  | EC:DMC:EMC w/ 1% VC |  | 160 | 200 | 98 | 1 | 1 | 17.59 | 38 | 25 | 3.5 | 62.74306 |  | 62.8 | 44.3058 | 25.03153 | 110.9782 | 112 | 3.451672 | 7.088928 | 0.007088928 | 0.0443058 | 6830 |  | 41.5 | 0.0005625796 | 174.695 | 175.3721 | 174.0178 | 166.3439 | 160.2499 | 151.2217 | 137.0024 | 96.14994 | 56.20032 | 109.6922 | 157.09 | 148.0619 | 138.5823 | 127.5228 | 111.0464 | 81.93058 | 4.0461 | 13.9019 | 11.6082 | 2.2937 | 3.7838 | 18.6985 | 15.749 | 2.9495 | 3.6825 | 27.1749 | 22.0607 | 5.1142 | [17 empty] | 1% LITXHP | 1 | FALSE
E0236B |  | 2018-07-05 |  | 78 | EAB |  | LITXHP | BO 2nd trial 10888-77E-JM | BTC JET MILLED |  |  | N/A |  |  |  | 2 Step Thinky | 1% LITXHP | Targaray NCM622 | 13471 |  | EC:DMC:EMC w/ 1% VC |  | 160 | 200 | 98 | 1 | 1 | 17.59 | 38 | 25 | 3.5 | 62.74306 |  | 62.46 | 43.9726 | 24.84328 | 110.4294 | 111 | 3.472641 | 7.035616 | 0.007035616 | 0.0439726 | 6700 |  | 58 | 0.0004001697 | 174.1994 | 175.3365 | 173.972 | 166.2399 | 160.0997 | 151.9128 | 138.7228 | 96.87851 | 58.21807 | 107.7944 | 158.053 | 149.8661 | 141.2243 | 131.4455 | 115.7539 | 87.09969 | 4.0464 | 12.1429 | 9.8227 | 2.3202 | 3.7836 | 16.9514 | 14.0665 | 2.8849 | 3.6802 | 24.0403 | 18.8137 | 5.2266 | [17 empty] | 1% LITXHP | 1 | FALSE
E0236C |  | 2018-07-05 |  | 78 | EAB |  | LITXHP | BO 2nd trial 10888-77E-JM | BTC JET MILLED |  |  | N/A |  |  |  | 2 Step Thinky | 1% LITXHP | Targaray NCM622 | 13471 |  | EC:DMC:EMC w/ 1% VC |  | 160 | 200 | 98 | 1 | 1 | 17.59 | 38 | 25 | 3.5 | 62.74306 |  | 62.27 | 43.7864 | 24.73808 | 110.1227 | 110 | 3.505964 | 7.005824 | 0.007005824 | 0.0437864 | 4850 |  | 84.6 | 0.0002734417 | 175.6253 | 176.3105 | 174.9402 | 167.1752 | 160.7805 | 151.6453 | 134.0599 | 87.69846 | 50.01553 | 116.4745 | 158.2683 | 149.3614 | 140.2262 | 129.0355 | 110.765 | 78.10644 | 4.0456 | 12.8628 | 10.434 | 2.4288 | 3.7841 | 18.847 | 15.8201 | 3.0269 | 3.6809 | 23.6665 | 18.6262 | 5.0403 | [17 empty] | 1% LITXHP | 1 | FALSE
E0236D |  | 2018-07-05 |  | 78 | EAB |  | LITXHP | BO 2nd trial 10888-77E-JM | BTC JET MILLED |  |  | N/A |  |  |  | 2 Step Thinky | 1% LITXHP | Targaray NCM622 | 13471 |  | EC:DMC:EMC w/ 1% VC |  | 160 | 200 | 98 | 1 | 1 | 17.59 | 38 | 25 | 3.5 | 62.74306 |  | 62.14 | 43.659 | 24.6661 | 109.9128 | 110 | 3.495763 | 6.98544 | 0.00698544 | 0.043659 | 5430 |  | 86.4 | 0.0002671378 | 174.9926 | 175.4507 | 174.0764 | 166.5178 | 160.3335 | 152.3168 | 139.2611 | 96.42914 | 57.49101 | 108.3396 | 158.043 | 150.0263 | 141.7806 | 131.9316 | 116.1273 | 87.03818 | 4.0469 | 12.0885 | 9.6642 | 2.4243 | 3.7839 | 18.3019 | 15.4081 | 2.8938 | 3.6806 | 22.1421 | 16.9862 | 5.1559 | [17 empty] | 1% LITXHP | 1 | FALSE
E0237A |  | 2018-07-05 |  | 78 | EAB |  | LITXHP | BO 2nd trial 10888-77F-JM | BTC JET MILLED |  |  | N/A |  |  |  | 2 Step Thinky | 1% LITXHP | Targaray NCM622 | 13471 |  | EC:DMC:EMC w/ 1% VC |  | 160 | 200 | 98 | 1 | 1 | 17.46 | 38 | 25 | 3.5 | 62.61306 |  | 62.14 | 43.7864 | 24.73808 | 110.1227 | 111 | 3.457937 | 7.005824 | 0.007005824 | 0.0437864 | 5660 |  | 45.4 | 0.000510257 | 0 | 0 | 0 | 0 | 0 | 0 | 0 | 0 | 0 | 0 | 0 | 0 | 0 | 0 | 0 | 0 |  |  |  | 0 |  |  |  | 0 |  |  |  | 0 | [17 empty] | 1% LITXHP | 1 | FALSE
E0237B |  | 2018-07-05 |  | 78 | EAB |  | LITXHP | BO 2nd trial 10888-77F-JM | BTC JET MILLED |  |  | N/A |  |  |  | 2 Step Thinky | 1% LITXHP | Targaray NCM622 | 13471 |  | EC:DMC:EMC w/ 1% VC |  | 160 | 200 | 98 | 1 | 1 | 17.46 | 38 | 25 | 3.5 | 62.61306 |  | 62.42 | 44.0608 | 24.89311 | 110.5747 | 111 | 3.479607 | 7.049728 | 0.007049728 | 0.0440608 | 6440 |  | 57.8 | 0.0004027451 | 175.6664 | 176.1203 | 174.5316 | 167.0419 | 161.141 | 151.8356 | 131.1824 | 86.0175 | 47.88837 | 118.6996 | 157.2827 | 147.5234 | 136.8563 | 123.6927 | 101.6777 | 64.68335 | 4.0457 | 17.0751 | 14.4565 | 2.6186 | 3.7834 | 23.1098 | 20.5228 | 2.587 | 3.6818 | 24.9905 | 20.746 | 4.2445 | [17 empty] | 1% LITXHP | 1 | FALSE
E0237C |  | 2018-07-05 |  | 78 | EAB |  | LITXHP | BO 2nd trial 10888-77F-JM | BTC JET MILLED |  |  | N/A |  |  |  | 2 Step Thinky | 1% LITXHP | Targaray NCM622 | 13471 |  | EC:DMC:EMC w/ 1% VC |  | 160 | 200 | 98 | 1 | 1 | 17.46 | 38 | 25 | 3.5 | 62.61306 |  | 62.47 | 44.1098 | 24.92079 | 110.6554 | 111 | 3.483477 | 7.057568 | 0.007057568 | 0.0441098 | 8650 |  | 49.4 | 0.0004716365 | 0 | 0 | 0 | 0 | 0 | 0 | 0 | 0 | 0 | 0 | 0 | 0 | 0 | 0 | 0 | 0 |  |  |  | 0 |  |  |  | 0 |  |  |  | 0 | [17 empty] | 1% LITXHP | 1 | FALSE
E0237D |  | 2018-07-05 |  | 78 | EAB |  | LITXHP | BO 2nd trial 10888-77F-JM | BTC JET MILLED |  |  | N/A |  |  |  | 2 Step Thinky | 1% LITXHP | Targaray NCM622 | 13471 |  | EC:DMC:EMC w/ 1% VC |  | 160 | 200 | 98 | 1 | 1 | 17.46 | 38 | 25 | 3.5 | 62.61306 |  | 63.07 | 44.6978 | 25.25299 | 111.6239 | 111 | 3.529913 | 7.151648 | 0.007151648 | 0.0446978 | 6230 |  | 45.4 | 0.0005185236 | 174.9527 | 175.1764 | 173.8341 | 166.0037 | 160.1869 | 150.5667 | 129.5366 | 84.12047 | 48.32453 | 117.2317 | 156.1598 | 146.0922 | 135.5771 | 122.6011 | 100.4524 | 66.44622 | 4.0436 | 14.688 | 12.2133 | 2.4747 | 3.7829 | 19.8325 | 16.6 | 3.2325 | 3.6812 | 28.169 | 23.2181 | 4.9509 | [17 empty] | 1% LITXHP | 1 | FALSE
E0237E | 46 | 2018-07-10 |  | 78 | QN |  | LITXHP | BO 2nd trial 10888-77F-JM | BTC JET MILLED |  |  | N/A |  |  |  | 2 Step Thinky | 1% LITXHP | Targaray NCM622 | 13471 |  | EC:DMC:EMC w/ 1% VC |  | 160 | 200 | 98 | 1 | 1 | 17.46 | 38 | 25 | 3.5 | 62.61306 |  | 61.65 | 43.3062 | 24.46678 | 109.3317 | 111 | 3.420014 | 6.928992 | 0.006928992 | 0.0433062 | 6230 |  | 45.4 | 0.0005059015 | 172.9544 | 172.7235 | 172.2617 | 165.1034 | 158.6378 | 149.1703 | 129.5427 | 84.51446 | 48.72282 | 115.6878 | 156.7905 | 148.4776 | 139.9338 | 129.5427 | 113.6096 | 84.51446 | 4.0466 | 13.7472 | 11.2267 | 2.5205 | 3.7857 | 20.2511 | 17.3329 | 2.9182 | 3.683 | 23.6868 | 18.9627 | 4.7241 | [17 empty] | 1% LITXHP | 1 | FALSE
E0239A |  |  |  |  | DL | 1.3% | LITX300 | [5 empty] | 0.7% | CNano (1:1 LB101:LB107) |  | 2-Step Thinky | D02G03 | Targaray NCM622 |  | KF7200 | EC:DMC:EMC w/ 1% VC |  | 160 | 175 | 96 | 2 | 2 | 7.6 | 16 | 25 | 3.5 | 53.69375 |  | 53.3 | 43.872 | 24.78644 | 89.76917 | 90 | 3.489082 | 7.01952 | 0.00701952 | 0.043872 | 690 |  | 15 | 0.001369486 | 172.3195 | 172.3195 | 172.0915 | 165.2535 | 159.0992 | 149.07 | 116.4752 | 72.48359 | 45.13129 | 119.8942 | 157.2757 | 149.298 | 140.6364 | 128.7837 | 106.446 | 77.49818 | 4.0474 | 10.2071 | 7.9461 | 2.261 | 3.7829 | 14.8196 | 11.7883 | 3.0313 |  |  |  | 0 | [17 empty] | 1.3%LITX300 ; 0.7% CNano (1:1 LB101:LB107) | 2 | FALSE
E0239B |  |  |  |  | DL | 1.3% | LITX300 | [5 empty] | 0.7% | CNano (1:1 LB101:LB107) |  | 2-Step Thinky | D02G03 | Targaray NCM622 |  | KF7200 | EC:DMC:EMC w/ 1% VC |  | 160 | 175 | 96 | 2 | 2 | 7.6 | 16 | 25 | 3.5 | 53.69375 |  | 54.2 | 44.736 | 25.27458 | 91.22195 | 91 | 3.510358 | 7.15776 | 0.00715776 | 0.044736 | 680 |  | 20 | 0.001045274 | 156.6971 | 169.662 | 169.4385 | 0 | 0 | 0 | 0 | 0 | 0 | 0 | 0 | 0 | 0 | 0 | 0 | 0 |  |  |  | 0 |  |  |  | 0 |  |  |  | 0 | [17 empty] | 1.3%LITX300 ; 0.7% CNano (1:1 LB101:LB107) | 2 | FALSE
E0239C |  |  |  |  | DL | 1.3% | LITX300 | [5 empty] | 0.7% | CNano (1:1 LB101:LB107) |  | 2-Step Thinky | D02G03 | Targaray NCM622 |  | KF7200 | EC:DMC:EMC w/ 1% VC |  | 160 | 175 | 96 | 2 | 2 | 7.6 | 16 | 25 | 3.5 | 53.69375 |  | 54.2 | 44.736 | 25.27458 | 91.22195 | 91 | 3.510358 | 7.15776 | 0.00715776 | 0.044736 | 740 |  | 12 | 0.001742124 | 168.7679 | 168.5443 | 168.3208 | 161.3913 | 155.5794 | 146.191 | 114.8963 | 73.09549 | 45.60086 | 115.7904 | 153.7911 | 145.7439 | 136.8026 | 123.167 | 97.90773 | 70.41309 | 4.0419 | 9.3487 | 7.0994 | 2.2493 | 3.7776 | 13.5124 | 10.5179 | 2.9945 | 3.6741 | 22.9117 | 17.0158 | 5.8959 | [17 empty] | 1.3%LITX300 ; 0.7% CNano (1:1 LB101:LB107) | 2 | FALSE
E0239D |  |  |  |  | DL | 1.3% | LITX300 | [5 empty] | 0.7% | CNano (1:1 LB101:LB107) |  | 2-Step Thinky | D02G03 | Targaray NCM622 |  | KF7200 | EC:DMC:EMC w/ 1% VC |  | 160 | 175 | 96 | 2 | 2 | 7.6 | 16 | 25 | 3.5 | 53.69375 |  | 54.4 | 44.928 | 25.38305 | 91.54479 | 92 | 3.479037 | 7.18848 | 0.00718848 | 0.044928 | 670 |  | 13 | 0.001614323 | 171.6079 | 171.3853 | 171.1627 | 164.2628 | 158.2532 | 148.2372 | 113.515 | 73.22828 | 47.18661 | 116.8536 | 156.4726 | 148.2372 | 138.2212 | 118.8568 | 90.81197 | 66.10577 | 4.0452 | 8.5761 | 6.3472 | 2.2289 | 3.7817 | 11.3039 | 8.5337 | 2.7702 | 3.6798 | 22.4202 | 17.0114 | 5.4088 | [17 empty] | 1.3%LITX300 ; 0.7% CNano (1:1 LB101:LB107) | 2 | FALSE
E0240A |  |  |  |  | DL | 0.8% | LITXHP | [5 empty] | 1.2% | CNano (1:1 LB101:LB107) |  | 2-Step Thinky | D02G13 | Targaray NCM622 |  | KF7200 | EC:DMC:EMC w/ 1% VC |  | 160 | 175 | 96 | 2 | 2 | 7.6 | 16 | 25 | 3.5 | 53.69375 |  | 53 | 43.584 | 24.62373 | 89.28491 | 89 | 3.51366 | 6.97344 | 0.00697344 | 0.043584 | 398 |  | 9 | 0.002269025 | 169.5576 | 169.3282 | 169.3282 | 162.4449 | 156.25 | 147.0723 | 116.5565 | 75.71586 | 48.18282 | 114.721 | 155.7911 | 148.449 | 140.4185 | 129.1758 | 108.2966 | 82.36968 | 4.0459 | 9.0779 | 6.8002 | 2.2777 | 3.7813 | 12.4603 | 9.4082 | 3.0521 | 3.6802 | 23.5429 | 17.6763 | 5.8666 | [17 empty] | 0.8%LITXHP ; 1.2% CNano (1:1 LB101:LB107) | 2 | FALSE
E0240B |  |  |  |  | DL | 0.8% | LITXHP | [5 empty] | 1.2% | CNano (1:1 LB101:LB107) |  | 2-Step Thinky | D02G13 | Targaray NCM622 |  | KF7200 | EC:DMC:EMC w/ 1% VC |  | 160 | 175 | 96 | 2 | 2 | 7.6 | 16 | 25 | 3.5 | 53.69375 |  | 53.1 | 43.68 | 24.67797 | 89.44633 | 90 | 3.473813 | 6.9888 | 0.0069888 | 0.04368 | 411 |  | 8 | 0.002557698 | 169.4139 | 168.956 | 168.956 | 162.0879 | 155.9066 | 146.2912 | 117.4451 | 75.54945 | 47.61905 | 114.6978 | 155.2198 | 147.6648 | 139.1941 | 126.8315 | 103.9377 | 76.4652 | 4.0452 | 9.5831 | 7.1491 | 2.434 | 3.7805 | 14.7675 | 11.4822 | 3.2853 | 3.678 | 21.549 | 15.7742 | 5.7748 | [17 empty] | 0.8%LITXHP ; 1.2% CNano (1:1 LB101:LB107) | 2 | FALSE
E0240C |  |  |  |  | DL | 0.8% | LITXHP | [5 empty] | 1.2% | CNano (1:1 LB101:LB107) |  | 2-Step Thinky | D02G13 | Targaray NCM622 |  | KF7200 | EC:DMC:EMC w/ 1% VC |  | 160 | 175 | 96 | 2 | 2 | 7.6 | 16 | 25 | 3.5 | 53.69375 |  | 53.9 | 44.448 | 25.11186 | 90.73769 | 92 | 3.441867 | 7.11168 | 0.00711168 | 0.044448 | 372 |  | 8.3 | 0.002504147 | 168.5115 | 168.2865 | 168.2865 | 161.5371 | 155.2376 | 146.2383 | 121.7153 | 80.31857 | 51.07091 | 110.6911 | 154.7876 | 147.1382 | 138.8139 | 126.8898 | 105.5166 | 78.7437 | 4.0449 | 9.2709 | 7.0068 | 2.2641 | 3.7803 | 14.3747 | 11.2399 | 3.1348 | 3.6772 | 21.6065 | 15.8398 | 5.7667 | [17 empty] | 0.8%LITXHP ; 1.2% CNano (1:1 LB101:LB107) | 2 | FALSE
E0240D |  |  |  |  | DL | 0.8% | LITXHP | [5 empty] | 1.2% | CNano (1:1 LB101:LB107) |  | 2-Step Thinky | D02G13 | Targaray NCM622 |  | KF7200 | EC:DMC:EMC w/ 1% VC |  | 160 | 175 | 96 | 2 | 2 | 7.6 | 16 | 25 | 3.5 | 53.69375 |  | 53.9 | 44.448 | 25.11186 | 90.73769 | 91 | 3.487759 | 7.11168 | 0.00711168 | 0.044448 | 384 |  | 8 | 0.002598053 | 169.6364 | 169.4114 | 169.4114 | 162.437 | 156.1375 | 146.4633 | 120.1404 | 79.19366 | 50.17099 | 112.491 | 155.0126 | 147.1382 | 138.5889 | 126.2149 | 103.9417 | 76.2689 | 4.0457 | 9.6954 | 7.4431 | 2.2523 | 3.7817 | 15.0247 | 11.9983 | 3.0264 | 3.6784 | 21.2385 | 15.7974 | 5.4411 | [17 empty] | 0.8%LITXHP ; 1.2% CNano (1:1 LB101:LB107) | 2 | FALSE
E0241A | 1 | 2018-07-09 |  | 78 | QN/EAB |  | LITXHP | BO 2nd trial 10888-77A-JM | BTC JET MILLED | [6 empty] | 2 Step Thinky | 1% LITXHP | Targaray NCM622 | 13471 |  | EC:DMC:EMC w/ 1% VC |  | 160 | 200 | 98 | 1 | 1 | 17.53 | 38 | 25 | 3.5 | 62.68306 |  | 62.97 | 44.5312 | 25.15887 | 111.3495 | 110 | 3.565599 | 7.124992 | 0.007124992 | 0.0445312 | 7300 |  | 60.2 | 0.0003896158 | 174.4844 | 174.4844 | 173.8107 | 166.6247 | 160.337 | 151.5791 | 128.8984 | 83.53694 | 48.95444 | 117.2212 | 157.6423 | 148.6598 | 139.2282 | 127.1019 | 106.4422 | 72.75798 | 4.0461 | 14.8779 | 12.2215 | 2.6564 | 3.7842 | 21.9116 | 19.2129 | 2.6987 | 3.6831 | 23.5219 | 19.0017 | 4.5202 | [17 empty] | 1% LITXHP | 1 | FALSE
E0241B | 2 | 2018-07-09 |  | 78 | QN/EAB |  | LITXHP | BO 2nd trial 10888-77A-JM | BTC JET MILLED | [6 empty] | 2 Step Thinky | 1% LITXHP | Targaray NCM622 | 13471 |  | EC:DMC:EMC w/ 1% VC |  | 160 | 200 | 98 | 1 | 1 | 17.53 | 38 | 25 | 3.5 | 62.68306 |  | 62.47 | 44.0412 | 24.88203 | 110.5424 | 110 | 3.526365 | 7.046592 | 0.007046592 | 0.0440412 | 6900 |  | 71.2 | 0.0003265884 | 173.4739 | 173.701 | 172.7927 | 165.5268 | 159.1691 | 150.0867 | 130.1054 | 87.6452 | 51.54265 | 113.9842 | 156.4444 | 147.362 | 137.8255 | 126.0184 | 106.4912 | 75.38396 | 4.0455 | 14.0459 | 11.6309 | 2.415 | 3.7847 | 19.8225 | 16.6613 | 3.1612 | 3.6829 | 26.2616 | 21.4317 | 4.8299 | [17 empty] | 1% LITXHP | 1 | FALSE
E0241C | 3 | 2018-07-09 |  | 78 | QN/EAB |  | LITXHP | BO 2nd trial 10888-77A-JM | BTC JET MILLED | [6 empty] | 2 Step Thinky | 1% LITXHP | Targaray NCM622 | 13471 |  | EC:DMC:EMC w/ 1% VC |  | 160 | 200 | 98 | 1 | 1 | 17.53 | 38 | 25 | 3.5 | 62.68306 |  | 62.93 | 44.492 | 25.13672 | 111.2849 | 111 | 3.51366 | 7.11872 | 0.00711872 | 0.044492 | 5830 |  | 51.2 | 0.0004577876 | 173.7391 | 173.5143 | 173.2896 | 165.8725 | 158.6802 | 148.566 | 123.8425 | 78.21631 | 45.17666 | 120.2463 | 156.4326 | 145.4194 | 135.0805 | 119.1225 | 90.57808 | 58.21271 | 4.0438 | 13.2754 | 10.8948 | 2.3806 | 3.7824 | 18.6251 | 15.4637 | 3.1614 | 3.6815 | 25.3095 | 20.3677 | 4.9418 | [17 empty] | 1% LITXHP | 1 | FALSE
E0241D | 4 | 2018-07-09 |  | 78 | QN/EAB |  | LITXHP | BO 2nd trial 10888-77A-JM | BTC JET MILLED | [6 empty] | 2 Step Thinky | 1% LITXHP | Targaray NCM622 | 13471 |  | EC:DMC:EMC w/ 1% VC |  | 160 | 200 | 98 | 1 | 1 | 17.53 | 38 | 25 | 3.5 | 62.68306 |  | 62.39 | 43.9628 | 24.83774 | 110.4132 | 111 | 3.471868 | 7.034048 | 0.007034048 | 0.0439628 | 6050 |  | 87.9 | 0.000264173 | 172.8734 | 170.5988 | 173.5558 | 166.2769 | 159.9079 | 149.8995 | 124.4234 | 84.61699 | 48.67752 | 117.1445 | 155.5861 | 145.5776 | 133.7494 | 119.1917 | 92.57827 | 56.86626 | 4.043 | 22.6415 | 20.4077 | 2.2338 | 3.7819 | 24.7613 | 21.8424 | 2.9189 | 3.6815 | 35.6713 | 31.1039 | 4.5674 | [17 empty] | 1% LITXHP | 1 | FALSE
E0241E | 44 | 2018-07-10 |  | 78 | QN |  | LITXHP | BO 2nd trial 10888-77A-JM | BTC JET MILLED | [6 empty] | 2 Step Thinky | 1% LITXHP | Targaray NCM622 | 13471 |  | EC:DMC:EMC w/ 1% VC |  | 160 | 200 | 98 | 1 | 1 | 17.53 | 38 | 25 | 3.5 | 62.68306 |  | 62.11 | 43.6884 | 24.68271 | 109.9613 | 111 | 3.450197 | 6.990144 | 0.006990144 | 0.0436884 | 6050 |  | 87.9 | 0.0002628875 | 171.4414 | 171.4414 | 170.7547 | 163.8879 | 157.4789 | 148.7809 | 131.1561 | 87.2085 | 48.52547 | 114.9046 | 155.1899 | 146.7209 | 137.794 | 126.8071 | 109.4112 | 78.28165 | 4.0455 | 13.8375 | 11.3603 | 2.4772 | 3.7846 | 20.2324 | 17.3405 | 2.8919 | 3.6819 | 24.0341 | 18.8496 | 5.1845 | [17 empty] | 1% LITXHP | 1 | FALSE
E0242A | 5 | 2018-07-09 |  | 78 | QN/EAB |  | LITXHP | BO 2nd trial 10888-77B-JM | BTC JET MILLED | [6 empty] | 2 Step Thinky | 1% LITXHP | Targaray NCM622 | 13471 |  | EC:DMC:EMC w/ 1% VC |  | 160 | 200 | 98 | 1 | 1 | 17.5 | 38 | 25 | 3.5 | 62.65306 |  | 63.09 | 44.6782 | 25.24192 | 111.5916 | 111 | 3.528365 | 7.148512 | 0.007148512 | 0.0446782 | 6450 |  | 65.1 | 0.0003613349 | 173.4627 | 173.6865 | 172.7912 | 165.6289 | 159.138 | 150.4089 | 123.9978 | 78.78563 | 45.88367 | 119.2976 | 156.4521 | 147.4992 | 138.0987 | 126.0122 | 105.8682 | 74.08535 | 4.0449 | 13.9396 | 11.4206 | 2.519 | 3.7832 | 21.514 | 18.3643 | 3.1497 | 3.6818 | 25.3028 | 20.4472 | 4.8556 | [17 empty] | 1% LITXHP | 1 | FALSE
E0242B | 6 | 2018-07-09 |  | 78 | QN/EAB |  | LITXHP | BO 2nd trial 10888-77B-JM | BTC JET MILLED | [6 empty] | 2 Step Thinky | 1% LITXHP | Targaray NCM622 | 13471 |  | EC:DMC:EMC w/ 1% VC |  | 160 | 200 | 98 | 1 | 1 | 17.5 | 38 | 25 | 3.5 | 62.65306 |  | 62.65 | 44.247 | 24.99831 | 110.8814 | 111 | 3.494312 | 7.07952 | 0.00707952 | 0.044247 | 7610 |  | 56.2 | 0.0004153975 | 0 | 0 | 0 | 0 | 0 | 0 | 0 | 0 | 0 | 0 | 0 | 0 | 0 | 0 | 0 | 0 |  |  |  | 0 |  |  |  | 0 |  |  |  | 0 | [17 empty] | 1% LITXHP | 1 | FALSE
E0242C | 7 | 2018-07-09 |  | 78 | QN/EAB |  | LITXHP | BO 2nd trial 10888-77B-JM | BTC JET MILLED | [6 empty] | 2 Step Thinky | 1% LITXHP | Targaray NCM622 | 13471 |  | EC:DMC:EMC w/ 1% VC |  | 160 | 200 | 98 | 1 | 1 | 17.5 | 38 | 25 | 3.5 | 62.65306 |  | 62.29 | 43.8942 | 24.79898 | 110.3002 | 110 | 3.514595 | 7.023072 | 0.007023072 | 0.0438942 | 6250 |  | 81.6 | 0.0002843145 | 172.2323 | 172.4601 | 171.5489 | 164.0308 | 157.6518 | 148.9946 | 130.0855 | 88.16655 | 53.08218 | 111.1764 | 155.3736 | 146.4886 | 137.148 | 125.3013 | 104.5696 | 73.81385 | 4.0435 | 13.0399 | 10.6058 | 2.4341 | 3.7819 | 18.4002 | 15.357 | 3.0432 | 3.6796 | 25.5608 | 20.0532 | 5.5076 | [17 empty] | 1% LITXHP | 1 | FALSE
E0242D | 8 | 2018-07-09 |  | 78 | QN/EAB |  | LITXHP | BO 2nd trial 10888-77B-JM | BTC JET MILLED | [6 empty] | 2 Step Thinky | 1% LITXHP | Targaray NCM622 | 13471 |  | EC:DMC:EMC w/ 1% VC |  | 160 | 200 | 98 | 1 | 1 | 17.5 | 38 | 25 | 3.5 | 62.65306 |  | 63.87 | 45.4426 | 25.67379 | 112.8507 | 110 | 3.638575 | 7.270816 | 0.007270816 | 0.0454426 | 7480 |  | 73.8 | 0.0003230037 | 0 | 0 | 0 | 0 | 0 | 0 | 0 | 0 | 0 | 0 | 0 | 0 | 0 | 0 | 0 | 0 |  |  |  | 0 |  |  |  | 0 |  |  |  | 0 | [17 empty] | 1% LITXHP | 1 | FALSE
E0242E | 45 | 2018-07-09 |  | 78 | QN/EAB |  | LITXHP | BO 2nd trial 10888-77B-JM | BTC JET MILLED | [6 empty] | 2 Step Thinky | 1% LITXHP | Targaray NCM622 | 13471 |  | EC:DMC:EMC w/ 1% VC |  | 160 | 200 | 98 | 1 | 1 | 17.5 | 38 | 25 | 3.5 | 62.65306 |  | 62.42 | 44.0216 | 24.87096 | 110.5101 | 110 | 3.524796 | 7.043456 | 0.007043456 | 0.0440216 | 7480 |  | 73.8 | 0.0003150748 | 0 | 0 | 0 | 0 | 0 | 0 | 0 | 0 | 0 | 0 | 0 | 0 | 0 | 0 | 0 | 0 |  |  |  | 0 |  |  |  | 0 |  |  |  | 0 | [17 empty] | 1% LITXHP | 1 | FALSE
E0243A | 9 | 2018-07-09 |  | 78 | QN/EAB |  | LITXHP | BO 2nd trial 10888-77G-JM | BTC JET MILLED | [6 empty] | 2 Step Thinky | 1% LITXHP | Targaray NCM622 | 13471 |  | EC:DMC:EMC w/ 1% VC |  | 160 | 200 | 98 | 1 | 1 | 17.48 | 38 | 25 | 3.5 | 62.63306 |  | 62.66 | 44.2764 | 25.01492 | 110.9298 | 111 | 3.496633 | 7.084224 | 0.007084224 | 0.0442764 | 10360 |  | 105.3 | 0.0002218656 | 171.1973 | 171.1973 | 170.5197 | 163.0666 | 156.7426 | 147.7085 | 126.7041 | 79.27474 | 44.26737 | 118.7992 | 153.8065 | 144.9982 | 135.7382 | 124.4455 | 106.3772 | 74.98351 | 4.0429 | 13.4949 | 10.9101 | 2.5848 | 3.7815 | 20.1508 | 16.9628 | 3.188 | 3.6782 | 25.2666 | 19.0522 | 6.2144 | [17 empty] | 1% LITXHP | 1 | FALSE
E0243B | 10 | 2018-07-09 |  | 78 | QN/EAB |  | LITXHP | BO 2nd trial 10888-77G-JM | BTC JET MILLED | [6 empty] | 2 Step Thinky | 1% LITXHP | Targaray NCM622 | 13471 |  | EC:DMC:EMC w/ 1% VC |  | 160 | 200 | 98 | 1 | 1 | 17.48 | 38 | 25 | 3.5 | 62.63306 |  | 63.03 | 44.639 | 25.21977 | 111.527 | 110 | 3.574231 | 7.14224 | 0.00714224 | 0.044639 | 7040 |  | 82.9 | 0.0002836159 | 171.5988 | 171.8228 | 170.7027 | 163.5341 | 157.0376 | 148.0768 | 127.467 | 81.09501 | 45.25191 | 118.0582 | 154.1253 | 144.9405 | 135.3077 | 122.7626 | 98.79254 | 63.39748 | 4.0427 | 13.9507 | 11.3764 | 2.5743 | 3.7819 | 20.9756 | 18.0264 | 2.9492 | 3.6785 | 23.8171 | 18.0498 | 5.7673 | [17 empty] | 1% LITXHP | 1 | FALSE
E0243C2 | 11 | 2018-07-09 |  | 78 | QN/EAB |  | LITXHP | BO 2nd trial 10888-77G-JM | BTC JET MILLED | [6 empty] | 2 Step Thinky | 1% LITXHP | Targaray NCM622 | 13471 |  | EC:DMC:EMC w/ 1% VC |  | 160 | 200 | 98 | 1 | 1 | 17.48 | 38 | 25 | 3.5 | 62.63306 |  | 62.04 | 43.6688 | 24.67164 | 109.929 | 112 | 3.402046 | 6.987008 | 0.006987008 | 0.0436688 | 7580 |  | 74.9 | 0.0003085747 | 171.2893 | 171.0603 | 170.8313 | 163.5035 | 156.6336 | 145.1837 | 119.3071 | 71.67589 | 40.30337 | 122.5131 | 154.1146 | 144.9548 | 135.5659 | 124.5741 | 106.9413 | 74.65284 | 4.0424 | 13.3508 | 10.578 | 2.7728 | 3.7818 | 18.692 | 15.2528 | 3.4392 | 3.6803 | 26.837 | 20.3516 | 6.4854 | [17 empty] | 1% LITXHP | 1 | FALSE
E0243D | 12 | 2018-07-09 |  | 78 | QN/EAB |  | LITXHP | BO 2nd trial 10888-77G-JM | BTC JET MILLED | [6 empty] | 2 Step Thinky | 1% LITXHP | Targaray NCM622 | 13471 |  | EC:DMC:EMC w/ 1% VC |  | 160 | 200 | 98 | 1 | 1 | 17.48 | 38 | 25 | 3.5 | 62.63306 |  | 62.18 | 43.806 | 24.74915 | 110.155 | 110 | 3.507533 | 7.00896 | 0.00700896 | 0.043806 | 8110 |  | 62.5 | 0.0003706999 | 171.2094 | 171.4377 | 170.7529 | 163.2197 | 156.5996 | 147.2401 | 130.804 | 88.11578 | 51.13455 | 112.0851 | 153.8602 | 144.729 | 134.913 | 122.1294 | 98.84491 | 65.9727 | 4.0432 | 13.011 | 10.583 | 2.428 | 3.7821 | 17.4344 | 14.4071 | 3.0273 | 3.6794 | 27.296 | 21.2641 | 6.0319 | [17 empty] | 1% LITXHP | 1 | FALSE
E0244A1 | 13 | 2018-07-09 |  | 78 | QN/EAB |  | LITXHP | BO 2nd trial 10888-77H-JM | BTC JET MILLED | [6 empty] | 2 Step Thinky | 1% LITXHP | Targaray NCM622 | 13471 |  | EC:DMC:EMC w/ 1% VC |  | 160 | 200 | 98 | 1 | 1 | 17.49 | 38 | 25 | 3.5 | 62.64306 |  | 62.3 | 43.9138 | 24.81006 | 110.3325 | 110 | 3.516164 | 7.026208 | 0.007026208 | 0.0439138 | 6640 |  | 83.5 | 0.0002779716 | [45 empty] | 1% LITXHP | 1 | FALSE
E0244B | 14 | 2018-07-09 |  | 78 | QN/EAB |  | LITXHP | BO 2nd trial 10888-77H-JM | BTC JET MILLED | [6 empty] | 2 Step Thinky | 1% LITXHP | Targaray NCM622 | 13471 |  | EC:DMC:EMC w/ 1% VC |  | 160 | 200 | 98 | 1 | 1 | 17.49 | 38 | 25 | 3.5 | 62.64306 |  | 62.56 | 44.1686 | 24.95401 | 110.7522 | 109 | 3.586377 | 7.066976 | 0.007066976 | 0.0441686 | 7640 |  | 66.2 | 0.0003521987 | 172.0679 | 172.0679 | 171.3887 | 163.9174 | 156.6724 | 147.6162 | 131.5414 | 85.80756465 | 48.2243 | 115.2402 | 154.8611 | 146.0313 | 136.7487 | 125.6549 | 107.3161 | 75.39293 | 4.0432 | 12.7267 | 10.19 | 2.5367 | 3.7821 | 18.3428 | 15.3414 | 3.0014 | 3.6776 | 25.1957 | 18.7267 | 6.469 | [17 empty] | 1% LITXHP | 1 | FALSE
E0244C | 15 | 2018-07-09 |  | 78 | QN/EAB |  | LITXHP | BO 2nd trial 10888-77H-JM | BTC JET MILLED | [6 empty] | 2 Step Thinky | 1% LITXHP | Targaray NCM622 | 13471 |  | EC:DMC:EMC w/ 1% VC |  | 160 | 200 | 98 | 1 | 1 | 17.49 | 38 | 25 | 3.5 | 62.64306 |  | 62.74 | 44.345 | 25.05367 | 111.0428 | 111 | 3.502051 | 7.0952 | 0.0070952 | 0.044345 | 7230 |  | 51.7 | 0.0004523829 | 171.158 | 171.158 | 170.4815 | 162.8143 | 156.0492 | 146.8035 | 129.6651 | 87.27027 | 51.41504 | 111.6248 | 154.4706 | 145.6759 | 136.6558 | 124.9295 | 104.6341 | 74.191 | 4.0433 | 11.3656 | 9 | 2.3656 | 3.7818 | 14.5423 | 11.6489 | 2.8934 | 3.68 | 27.1012 | 20.8206 | 6.2806 | [17 empty] | 1% LITXHP | 1 | FALSE
E0244D | 16 | 2018-07-09 |  | 78 | QN/EAB |  | LITXHP | BO 2nd trial 10888-77H-JM | BTC JET MILLED | [6 empty] | 2 Step Thinky | 1% LITXHP | Targaray NCM622 | 13471 |  | EC:DMC:EMC w/ 1% VC |  | 160 | 200 | 98 | 1 | 1 | 17.49 | 38 | 25 | 3.5 | 62.64306 |  | 62.65 | 44.2568 | 25.00384 | 110.8975 | 110 | 3.543628 | 7.081088 | 0.007081088 | 0.0442568 | 7490 |  | 56.9 | 0.000410402 | 173.5327 | 173.7586 | 173.5327 | 165.6243 | 158.6197 | 148.2258 | 124.2747 | 77.95412 | 44.51293 | 121.3373 | 156.5861 | 146.8701 | 136.4762 | 123.1449 | 99.41975 | 65.52665 | 4.042 | 12.9519 | 10.4412 | 2.5107 | 3.7812 | 18.1485 | 15.0878 | 3.0607 | 3.679 | 24.9421 | 19.4772 | 5.4649 | [17 empty] | 1% LITXHP | 1 | FALSE
E0245A | 33 | 2018-07-09 |  | 78 | QN/EAB |  | LITXHP | BO 2nd trial 10888-77I-JM | BTC JET MILLED | [6 empty] | 2 Step Thinky | 1% LITXP | Targaray NCM622 | 13471 |  | EC:DMC:EMC w/ 1% VC |  | 160 | 200 | 98 | 1 | 1 | 17.5 | 38 | 25 | 3.5 | 62.65306 |  | 61.5 | 43.12 | 24.36158 | 109.025 | 107 | 3.602718 | 6.8992 | 0.0068992 | 0.04312 | 16310 |  | 153 | 0.0001495507 | 171.1503 | 171.846 | 171.1503 | 163.2653 | 156.308 | 139.3785 | 119.4341 | 77.22635 | 41.97588 | 121.0575 | 150.7421 | 137.7551 | 123.3766 | 104.8237 | 2.087199 | 1.391466 | 4.0384 | 19.3131 | 16.2159 | 3.0972 | 3.7771 | 22.7863 | 18.9812 | 3.8051 | 3.6784 | 38.9626 | 29.9159 | 9.0467 | [17 empty] | 1% LITXHP | 1 | FALSE
E0245B1 | 34 | 2018-07-09 |  | 78 | QN/EAB |  | LITXHP | BO 2nd trial 10888-77I-JM | BTC JET MILLED | [6 empty] | 2 Step Thinky | 1% LITXP | Targaray NCM622 | 13471 |  | EC:DMC:EMC w/ 1% VC |  | 160 | 200 | 98 | 1 | 1 | 17.5 | 38 | 25 | 3.5 | 62.65306 |  | 60.94 | 42.5712 | 24.05153 | 108.1211 | 111 | 3.361969 | 6.811392 | 0.006811392 | 0.0425712 | 16120 |  | 153.2 | 0.0001478803 | [45 empty] | 1% LITXHP | 1 | FALSE
E0246A | 35 | 2018-07-09 |  | 78 | QN/EAB |  | LITXHP | 86071 | SG JET MILLED | [6 empty] | 2 Step Thinky | 1% LITXP | Targaray NCM622 | 13471 |  | EC:DMC:EMC w/ 1% VC |  | 160 | 200 | 98 | 1 | 1 | 17.5 | 38 | 25 | 3.5 | 62.65306 |  | 61.91 | 43.5218 | 24.58859 | 109.6868 | 107 | 3.636289 | 6.963488 | 0.006963488 | 0.0435218 | 6970 |  | 58.9 | 0.0003912854 | 168.8809 | 169.1107 | 168.8809 | 160.6092 | 152.797 | 139.4703 | 113.5063 | 71.91798 | 42.50743 | 118.3315 | 150.7291 | 141.0787 | 130.5093 | 117.872 | 98.11175 | 68.93097 | 4.0353 | 15.3492 | 11.8981 | 3.4511 | 3.7771 | 21.8789 | 17.8033 | 4.0756 | 3.6752 | 28.9174 | 20.9402 | 7.9772 | [17 empty] | 1% LITXHP | 1 | FALSE
E0246B1 | 36 | 2018-07-09 |  | 78 | QN/EAB |  | LITXHP | 86071 | SG JET MILLED | [6 empty] | 2 Step Thinky | 1% LITXP | Targaray NCM622 | 13471 |  | EC:DMC:EMC w/ 1% VC |  | 160 | 200 | 98 | 1 | 1 | 17.5 | 38 | 25 | 3.5 | 62.65306 |  | 62.54 | 44.1392 | 24.9374 | 110.7038 | 110 | 3.534212 | 7.062272 | 0.007062272 | 0.0441392 | 7820 |  | 50.1 | 0.0004650888 | [45 empty] | 1% LITXHP | 1 | FALSE
E0247A |  | 2018-07-13 |  | 68 | KG |  | LITX300 | 4490942 Pallet #1 | [7 empty] | 2 Step Thinky |  | TODA NCM111 |  |  | EC:DMC:EMC w/ 1% VC |  | 160 | 200 | 96.5 | 2 | 1.5 | 17.3325 | 38 | 30 | 3 | 72.35841 | 73.27 | 72.97 | 53.6901875 | 30.33344 | 142.7787 | 143 | 2.993678 | 8.59043 | 0.00859043 | 0.0536901875 | 3800 |  | 60 | 0.0005226926 | 158.3157 | 158.1295 | 157.7569 | 152.5418 | 145.6505 | 122.7412 | 85.30423 | 52.33731 | 24.95801 | 127.2113 | 141.5529 | 127.0251 | 2.048792 | 1.303776 | 0.9312689 | 0.9312689 | 4.0157 | 21.9735 | 20.3482 | 1.6253 | 3.7861 | 32.4672 | 28.9762 | 3.491 | 3.6973 | 52.5072 | 43.6598 | 8.8474 | [17 empty] | 2% LITX300 | 1 | FALSE
E0247B |  | 2018-07-13 |  | 68 | KG |  | LITX300 | 4490942 Pallet #1 | [7 empty] | 2 Step Thinky |  | TODA NCM111 |  |  | EC:DMC:EMC w/ 1% VC |  | 160 | 200 | 96.5 | 2 | 1.5 | 17.3325 | 38 | 30 | 3 | 72.35841 | 72.79 | 72.47 | 53.2076875 | 30.06084 | 141.8371 | 142 | 2.995301 | 8.51323 | 0.00851323 | 0.0532076875 | 3900 |  | 88 | 0.0003537062 | 158.9996 | 158.6237 | 158.4358 | 152.7975 | 144.7159 | 116.9004 | 74.98916 | 42.47507 | 20.6737 | 131.7479 | 140.2053 | 123.6663 | 2.06737 | 1.315599 | 1.127657 | 0.9397138 | 4.0163 | 25.4797 | 23.7583 | 1.7214 | 3.7879 | 36.9603 | 33.0419 | 3.9184 | 3.698 | 59.5581 | 48.7652 | 10.7929 | [17 empty] | 2% LITX300 | 1 | FALSE
E0247C |  | 2018-07-13 |  | 68 | KG |  | LITX300 | 4490942 Pallet #1 | [7 empty] | 2 Step Thinky |  | TODA NCM111 |  |  | EC:DMC:EMC w/ 1% VC |  | 160 | 200 | 96.5 | 2 | 1.5 | 17.3325 | 38 | 30 | 3 | 72.35841 | 73.03 | 72.97 | 53.6901875 | 30.33344 | 142.7787 | 140 | 3.081727 | 8.59043 | 0.00859043 | 0.0536901875 | 3920 |  | 50 | 0.0006272311 | 158.1295 | 157.7569 | 157.5707 | 152.1693 | 144.5329 | 119.3887 | 79.15785 | 40.04456 | 19.55665 | 132.0539 | 140.0628 | 123.8588 | 2.048792 | 1.303776 | 0.9312689 | 0.9312689 | 4.0159 | 25.0944 | 23.451 | 1.6434 | 3.7874 | 37.5483 | 33.249 | 4.2993 | 3.6982 | 57.0871 | 48.0668 | 9.0203 | [17 empty] | 2% LITX300 | 1 | FALSE
E0247D |  | 2018-07-13 |  | 68 | KG |  | LITX300 | 4490942 Pallet #1 | [7 empty] | 2 Step Thinky |  | TODA NCM111 |  |  | EC:DMC:EMC w/ 1% VC |  | 160 | 200 | 96.5 | 2 | 1.5 | 17.3325 | 38 | 30 | 3 | 72.35841 | 72.92 | 72.89 | 53.6129875 | 30.28982 | 142.6281 | 141 | 3.047419 | 8.578078 | 0.008578078 | 0.0536129875 | 4200 |  | 60 | 0.0005220648 | 156.6785 | 156.4919 | 156.4919 | 150.3367 | 139.8915 | 84.12141 | 49.98789 | 24.80742 | 12.12393 | 138.9589 | 136.5341 | 115.2706 | 2.051742 | 1.305654 | 0.9326098 | 0.7460879 | 4.011 | 32.9821 | 30.2165 | 2.7656 | 3.7852 | 47.957 | 40.2472 | 7.7098 | 3.6951 | 70.7133 | 53.4596 | 17.2537 | [17 empty] | 2% LITX300 | 1 | FALSE
E0248A |  | 2018-07-13 |  | 68 | KG |  | LITX300 | 4490942 Pallet #20 | [7 empty] | 2 Step Thinky |  | TODA NCM111 |  |  | EC:DMC:EMC w/ 1% VC |  | 160 | 200 | 96.5 | 2 | 1.5 | 17.56 | 38 | 30 | 3 | 72.58591 | 71.36 | 71.24 | 51.8012 | 29.26621 | 139.0923 | 142 | 2.916123 | 8.288192 | 0.008288192 | 0.0518012 | 4100 |  | 65 | 0.0004674318 | 158.2975 | 158.1044 | 157.7184 | 151.927 | 140.9234 | 100.7699 | 60.42331 | 34.74823 | 17.18107 | 134.1668 | 138.2207 | 119.8814 | 2.123503 | 1.35132 | 0.9652286 | 0.7721829 | 4.0145 | 29.3576 | 26.7164 | 2.6412 | 3.7862 | 41.5574 | 34.691 | 6.8664 | 3.6956 | 62.783 | 46.1531 | 16.6299 | [17 empty] | 2% LITX300 | 1 | FALSE
E0248B |  | 2018-07-13 |  | 68 | KG |  | LITX300 | 4490942 Pallet #20 | [7 empty] | 2 Step Thinky |  | TODA NCM111 |  |  | EC:DMC:EMC w/ 1% VC |  | 160 | 200 | 96.5 | 2 | 1.5 | 17.56 | 38 | 30 | 3 | 72.58591 | 71.69 | 71.59 | 52.13895 | 29.45703 | 139.7514 | 140 | 2.992689 | 8.342232 | 0.008342232 | 0.05213895 | 4200 |  | 78 | 0.0003916391 | 157.6556 | 157.2721 | 156.8885 | 149.9838 | 138.4761 | 84.19809 | 50.82573 | 25.89235 | 12.46669 | 137.5172 | 135.4074 | 114.6935 | 2.109747 | 1.342566 | 0.958976 | 0.7671808 | 4.0148 | 34.1751 | 31.302 | 2.8731 | 3.787 | 49.2037 | 40.3624 | 8.8413 | 3.6956 | 73.7131 | 53.251 | 20.4621 | [17 empty] | 2% LITX300 | 1 | FALSE
E0248C |  | 2018-07-13 |  | 68 | KG |  | LITX300 | 4490942 Pallet #20 | [7 empty] | 2 Step Thinky |  | TODA NCM111 |  |  | EC:DMC:EMC w/ 1% VC |  | 160 | 200 | 96.5 | 2 | 1.5 | 17.56 | 38 | 30 | 3 | 72.58591 | 71.57 | 71.47 | 52.02315 | 29.39161 | 139.5254 | 136 | 3.107921 | 8.323704 | 0.008323704 | 0.05202315 | 3700 |  | 65 | 0.0004690978 | 159.5444 | 159.1599 | 158.7755 | 153.3932 | 145.3199 | 120.331 | 81.30996 | 50.16997 | 24.02776 | 128.7888 | 141.091 | 125.521 | 105.5299 | 2.114443 | 1.345555 | 0.9611106 | 4.0151 | 25.5676 | 23.5402 | 2.0274 | 3.7861 | 36.0977 | 31.8801 | 4.2176 | 3.6965 | 58.495 | 46.7006 | 11.7944 | [17 empty] | 2% LITX300 | 1 | FALSE
E0248D |  | 2018-07-13 |  | 68 | KG |  | LITX300 | 4490942 Pallet #20 | [7 empty] | 2 Step Thinky |  | TODA NCM111 |  |  | EC:DMC:EMC w/ 1% VC |  | 160 | 200 | 96.5 | 2 | 1.5 | 17.56 | 38 | 30 | 3 | 72.58591 | 71.49 | 71.39 | 51.94595 | 29.34799 | 139.3748 | 140 | 2.981611 | 8.311352 | 0.008311352 | 0.05194595 | 4050 |  | 60 | 0.0005075615 | 159.2039 | 158.8189 | 158.6264 | 152.4662 | 141.4932 | 107.0343 | 71.03537 | 38.30905 | 18.67326 | 133.2154 | 139.3756 | 121.6649 | 2.117586 | 1.347555 | 1.155047 | 0.9625389 | 4.0157 | 27.5039 | 25.1079 | 2.396 | 3.7867 | 39.1903 | 33.4894 | 5.7009 | 3.6959 | 62.461 | 46.584 | 15.877 | [17 empty] | 2% LITX300 | 1 | FALSE
E0249A |  | 2018-07-13 |  | 68 | KG |  | LITX300 | 4490942 Pallet #30 | [7 empty] | 2 Step Thinky |  | TODA NCM111 |  |  | EC:DMC:EMC w/ 1% VC |  | 160 | 200 | 96.5 | 2 | 1.5 | 17.495 | 38 | 30 | 3 | 72.52091 | 72.78 | 72.73 | 53.301775 | 30.114 | 142.0207 | 142 | 3.000598 | 8.528284 | 0.008528284 | 0.053301775 | 3700 |  | 55 | 0.000566026 | 158.9065 | 158.7189 | 158.3437 | 153.0906 | 146.149 | 123.8233 | 83.86212 | 45.02664 | 22.51332 | 130.0144 | 140.8959 | 125.1365 | 2.063721 | 1.500888 | 1.125666 | 0.9380551 | 4.0163 | 22.7797 | 21.1162 | 1.6635 | 3.7879 | 30.6853 | 27.3752 | 3.3101 | 3.6974 | 48.1149 | 38.7853 | 9.3296 | [17 empty] | 2% LITX300 | 1 | FALSE
E0249B |  | 2018-07-13 |  | 68 | KG |  | LITX300 | 4490942 Pallet #30 | [7 empty] | 2 Step Thinky |  | TODA NCM111 |  |  | EC:DMC:EMC w/ 1% VC |  | 160 | 200 | 96.5 | 2 | 1.5 | 17.495 | 38 | 30 | 3 | 72.52091 | 72.53 | 72.43 | 53.012275 | 29.95044 | 141.4557 | 141 | 3.013274 | 8.481964 | 0.008481964 | 0.053012275 | 3800 |  | 67 | 0.0004625401 | 158.6425 | 158.2652 | 158.0766 | 152.6062 | 145.2494 | 125.0654 | 84.32009 | 50.17706 | 24.71126 | 127.329 | 141.4767 | 127.1404 | 2.074991 | 1.320449 | 1.131813 | 0.9431778 | 4.0162 | 21.5115 | 19.973 | 1.5385 | 3.7879 | 29.9775 | 27.0175 | 2.96 | 3.6965 | 47.4622 | 37.842 | 9.6202 | [17 empty] | 2% LITX300 | 1 | FALSE
E0249C |  | 2018-07-13 |  | 68 | KG |  | LITX300 | 4490942 Pallet #30 | [7 empty] | 2 Step Thinky |  | TODA NCM111 |  |  | EC:DMC:EMC w/ 1% VC |  | 160 | 200 | 96.5 | 2 | 1.5 | 17.495 | 38 | 30 | 3 | 72.52091 | 72.77 | 72.73 | 53.301775 | 30.114 | 142.0207 | 143 | 2.97202 | 8.528284 | 0.008528284 | 0.053301775 | 3700 |  | 45 | 0.0006918095 | 159.2817 | 159.0941 | 158.7189 | 153.6534 | 147.2746 | 133.3914 | 96.05684 | 57.78419 | 31.33104 | 121.9472 | 144.0853 | 132.8286 | 118.9454 | 2.063721 | 1.313277 | 1.125666 | 4.0175 | 17.116 | 15.6852 | 1.4308 | 3.7877 | 24.6221 | 22.0821 | 2.54 | 3.6994 | 40.8908 | 34.2366 | 6.6542 | [17 empty] | 2% LITX300 | 1 | FALSE
E0249D |  | 2018-07-13 |  | 68 | KG |  | LITX300 | 4490942 Pallet #30 | [7 empty] | 2 Step Thinky |  | TODA NCM111 |  |  | EC:DMC:EMC w/ 1% VC |  | 160 | 200 | 96.5 | 2 | 1.5 | 17.495 | 38 | 30 | 3 | 72.52091 | 72.4 | 72.36 | 52.944725 | 29.91227 | 141.3239 | 142 | 2.980498 | 8.471156 | 0.008471156 | 0.052944725 | 3800 |  | 65 | 0.0004762651 | 158.4672 | 158.2783 | 157.9005 | 152.2342 | 143.5459 | 119.1809 | 79.70577 | 47.03018 | 23.7984 | 128.0581 | 140.7128 | 125.2249 | 2.077639 | 1.51101 | 1.133257 | 0.9443811 | 4.0157 | 21.982 | 20.3063 | 1.6757 | 3.7868 | 30.6029 | 27.557 | 3.0459 | 3.6962 | 53.4918 | 43.2887 | 10.2031 | [17 empty] | 2% LITX300 | 1 | FALSE
E0250A | 13 | 2018-07-27 |  | 78 | QN |  | LITXHP 86071 | 86071 | [7 empty] | 2 Step Thinky | Test 0.7% CCA | Targaray NCM622 | 13471 |  |  |  | 170 | 200 | 98.3 | 0.7 | 1 | 17.53 | 37 | 25 | 3.5 | 62.54526 | 62.16 | 62.16 | 43.87129 | 24.78604 | 109.042 | 109 | 3.50204 | 7.4581193 | 0.0074581193 | 0.04387129 | 22280 |  | 230 | 9.946953e-05 | 173.6899 | 173.462 | 172.7781 | 165.2561 | 158.19 | 146.5651 | 115.1094 | 64.50688 | 33.27917 | 131.5211 | 154.7709 | 144.0578 | 132.8887 | 118.5285 | 92.3155 | 45.81584 | 4.0307 | 15.3421 | 12.7442 | 2.5979 | 3.77 | 22.0824 | 18.8708 | 3.2116 | 3.664 | 30.6898 | 22.212 | 8.4778 | [17 empty] | 0.7% LITXHP 86071 | 1 | FALSE
E0250B | 14 | 2018-07-27 |  | 78 | QN |  | LITXHP 86071 | 86071 | [7 empty] | 2 Step Thinky | Test 0.7% CCA | Targaray NCM622 | 13471 |  |  |  | 170 | 200 | 98.3 | 0.7 | 1 | 17.53 | 37 | 25 | 3.5 | 62.54526 |  | 62.33 | 44.0384 | 24.88045 | 109.3164 | 110 | 3.467224 | 7.486528 | 0.007486528 | 0.0440384 | 21700 |  | 189 | 0.0001214106 | 0 | 0 | 0 | 0 | 0 | 0 | 0 | 0 | 0 | 0 | 0 | 0 | 0 | 0 | 0 | 0 |  |  |  | 0 |  |  |  | 0 |  |  |  | 0 | [17 empty] | 0.7% LITXHP 86071 | 1 | FALSE
E0250C | 15 | 2018-07-27 |  | 78 | QN |  | LITXHP 86071 | 86071 | [7 empty] | 2 Step Thinky | Test 0.7% CCA | Targaray NCM622 | 13471 |  |  |  | 170 | 200 | 98.3 | 0.7 | 1 | 17.53 | 37 | 25 | 3.5 | 62.54526 |  | 62.32 | 44.02857 | 24.8749 | 109.3002 | 110 | 3.46645 | 7.4848569 | 0.0074848569 | 0.04402857 | 24000 |  | 190 | 0.0001207503 | 172.6152 | 172.3881 | 171.9338 | 164.6658 | 158.0792 | 148.5399 | 117.4238 | 68.59183 | 37.70279 | 126.7359 | 155.5808 | 146.0415 | 136.2752 | 122.8748 | 96.52823 | 59.50682 | 4.0307 | 11.9015 | 9.6069 | 2.2946 | 3.7691 | 17.0744 | 13.9959 | 3.0785 | 3.6632 | 27.5781 | 19.3302 | 8.2479 | [17 empty] | 0.7% LITXHP 86071 | 1 | FALSE
E0250D | 16 | 2018-07-27 |  | 78 | QN |  | LITXHP 86071 | 86071 | [7 empty] | 2 Step Thinky | Test 0.7% CCA | Targaray NCM622 | 13471 |  |  |  | 170 | 200 | 98.3 | 0.7 | 1 | 17.53 | 37 | 25 | 3.5 | 62.54526 |  | 62.49 | 44.19568 | 24.96931 | 109.5747 | 110 | 3.479607 | 7.5132656 | 0.0075132656 | 0.04419568 | 19000 |  | 160 | 0.0001438198 | 173.0938 | 172.8676 | 172.415 | 164.9482 | 158.3865 | 148.4308 | 117.4323 | 68.33247 | 37.56023 | 127.1617 | 154.9925 | 144.8105 | 133.7235 | 118.1111 | 87.56512 | 49.32609 | 4.0314 | 13.1912 | 10.9165 | 2.2747 | 3.7697 | 16.8342 | 13.9405 | 2.8937 | 3.6661 | 30.6529 | 23.1496 | 7.5033 | [17 empty] | 0.7% LITXHP 86071 | 1 | FALSE
E0251A | 33 | 2018-07-27 |  | 78 | QN |  | BTC HT CSX960 10888-77C | [8 empty] | 2 Step Thinky | Test 0.7% CCA | Targaray NCM622 | 13471 |  |  |  | 170 | 200 | 98.3 | 0.7 | 1 | 17.7 | 37 | 25 | 3.5 | 62.71526 |  | 62.29 | 43.83197 | 24.76382 | 108.9774 | 109 | 3.498901 | 7.4514349 | 0.0074514349 | 0.04383197 | 18000 |  | 180 | 0.0001267742 | 173.6176 | 173.6176 | 173.1613 | 166.0888 | 159.9289 | 150.3469 | 123.1977 | 72.77793 | 39.46891 | 126.3918 | 156.9631 | 145.784 | 135.5175 | 117.7223 | 101.5241 | 60.00187 | 4.033 | 12.7169 | 10.3108 | 2.4061 | 3.7713 | 19.5114 | 16.2954 | 3.216 | 3.6667 | 26.249 | 18.8882 | 7.3608 | [17 empty] | 0.7% BTC HT CSX960 10888-77C | 1 | FALSE
E0251B | 34 | 2018-07-27 |  | 78 | QN |  | BTC HT CSX960 10888-77C | [8 empty] | 2 Step Thinky | Test 0.7% CCA | Targaray NCM622 | 13471 |  |  |  | 170 | 200 | 98.3 | 0.7 | 1 | 17.7 | 37 | 25 | 3.5 | 62.71526 |  | 62.49 | 44.02857 | 24.8749 | 109.3002 | 109 | 3.514595 | 7.4848569 | 0.0074848569 | 0.04402857 | 21000 |  | 160 | 0.0001431254 | 173.2966 | 173.2966 | 172.8423 | 165.3472 | 158.7606 | 148.767 | 116.2881 | 65.86632 | 35.88579 | 129.2343 | 156.2622 | 147.1772 | 138.0922 | 125.8274 | 103.1149 | 65.6392 | 4.0324 | 11.8487 | 9.4524 | 2.3963 | 3.7712 | 17.3674 | 14.2995 | 3.0679 | 3.6644 | 26.7115 | 18.5859 | 8.1256 | [17 empty] | 0.7% BTC HT CSX960 10888-77C | 1 | FALSE
E0251C | 35 | 2018-07-27 |  | 78 | QN |  | BTC HT CSX960 10888-77C | [8 empty] | 2 Step Thinky | Test 0.7% CCA | Targaray NCM622 | 13471 |  |  |  | 170 | 200 | 98.3 | 0.7 | 1 | 17.7 | 37 | 25 | 3.5 | 62.71526 |  | 62.24 | 43.78282 | 24.73606 | 108.8967 | 110 | 3.447102 | 7.4430794 | 0.0074430794 | 0.04378282 | 24000 |  | 140 | 0.0001628512 | 172.8989 | 172.8989 | 172.4421 | 165.1333 | 158.7381 | 148.0033 | 118.3112 | 68.52003 | 38.14281 | 126.762 | 155.7689 | 146.4045 | 136.8117 | 123.7928 | 99.58244 | 60.98282 | 4.0324 | 12.4129 | 10.0349 | 2.378 | 3.7698 | 19.0959 | 15.8159 | 3.28 | 3.6647 | 26.4227 | 18.5584 | 7.8643 | [17 empty] | 0.7% BTC HT CSX960 10888-77C | 1 | FALSE
E0251D | 36 | 2018-07-27 |  | 78 | QN |  | BTC HT CSX960 10888-77C | [8 empty] | 2 Step Thinky | Test 0.7% CCA | Targaray NCM622 | 13471 |  |  |  | 170 | 200 | 98.3 | 0.7 | 1 | 17.7 | 37 | 25 | 3.5 | 62.71526 |  | 62.15 | 43.69435 | 24.68607 | 108.7514 | 109 | 3.487916 | 7.4280395 | 0.0074280395 | 0.04369435 | 22000 |  | 175 | 0.0001300734 | 172.3335 | 172.1046 | 171.6469 | 164.0944 | 157.6863 | 147.8452 | 117.1776 | 69.34535 | 38.44891 | 125.6455 | 154.2534 | 144.4123 | 134.1134 | 119.6951 | 91.08729 | 53.55383 | 4.0274 | 13.5428 | 11.0478 | 2.495 | 3.766 | 28.9002 | 25.6948 | 3.2054 | 3.6596 | 28.7739 | 20.2095 | 8.5644 | [17 empty] | 0.7% BTC HT CSX960 10888-77C | 1 | FALSE
E0252A | 37 | 2018-07-27 |  | 78 | QN |  | BTC HT CSX960 10888-77D | [8 empty] | 2 Step Thinky | Test 0.7% CCA | Targaray NCM622 | 13471 |  |  |  | 170 | 200 | 98.3 | 0.7 | 1 | 17.31 | 37 | 25 | 3.5 | 62.32526 |  | 62.43 | 44.35296 | 25.05817 | 109.8329 | 110 | 3.49199 | 7.5400032 | 0.0075400032 | 0.04435296 | 25000 |  | 170 | 0.0001360631 | 172.931 | 172.7055 | 172.48 | 165.0397 | 158.5013 | 148.1299 | 116.7904 | 66.51191 | 35.39786 | 129.4164 | 155.3448 | 145.4243 | 135.053 | 121.0742 | 94.46946 | 50.27849 | 4.0312 | 14.8621 | 12.3108 | 2.5513 | 3.7703 | 21.8342 | 18.9797 | 2.8545 | 3.6648 | 26.4582 | 18.8799 | 7.5783 | [17 empty] | 0.7% BTC HT CSX960 10888-77D | 1 | FALSE
E0252B | 38 | 2018-07-27 |  | 78 | QN |  | BTC HT CSX960 10888-77D | [8 empty] | 2 Step Thinky | Test 0.7% CCA | Targaray NCM622 | 13471 |  |  |  | 170 | 200 | 98.3 | 0.7 | 1 | 17.31 | 37 | 25 | 3.5 | 62.32526 |  | 62.08 | 44.00891 | 24.86379 | 109.268 | 109 | 3.513026 | 7.4815147 | 0.0074815147 | 0.04400891 | 28000 |  | 190 | 0.0001209973 | 174.0557 | 173.8284 | 173.374 | 166.1027 | 159.9676 | 149.5152 | 120.6574 | 71.12196 | 38.85577 | 127.0197 | 156.332 | 146.7885 | 136.5633 | 122.9297 | 95.88967 | 54.07996 | 4.0335 | 14.027 | 11.4563 | 2.5707 | 3.77 | 19.9245 | 17.2326 | 2.6919 | 3.6654 | 23.5684 | 17.0211 | 6.5473 | [17 empty] | 0.7% BTC HT CSX960 10888-77D | 1 | FALSE
E0252C | 39 | 2018-07-27 |  | 78 | QN |  | BTC HT CSX960 10888-77D | [8 empty] | 2 Step Thinky | Test 0.7% CCA | Targaray NCM622 | 13471 |  |  |  | 170 | 200 | 98.3 | 0.7 | 1 | 17.31 | 37 | 25 | 3.5 | 62.32526 |  | 62.08 | 44.00891 | 24.86379 | 109.268 | 109 | 3.513026 | 7.4815147 | 0.0074815147 | 0.04400891 | 26000 |  | 205 | 0.0001121439 | 172.4651 | 172.4651 | 172.0106 | 164.7394 | 158.8315 | 148.8335 | 120.8846 | 71.80364 | 38.85577 | 125.6564 | 154.9686 | 145.1979 | 134.9727 | 121.5663 | 97.48026 | 57.71559 | 4.0318 | 13.3843 | 11.0398 | 2.3445 | 3.7701 | 19.795 | 16.6233 | 3.1717 | 3.6647 | 28.586 | 20.9882 | 7.5978 | [17 empty] | 0.7% BTC HT CSX960 10888-77D | 1 | FALSE
E0252D | 44 | 2018-07-27 |  | 78 | QN |  | BTC HT CSX960 10888-77D | [8 empty] | 2 Step Thinky | Test 0.7% CCA | Targaray NCM622 | 13471 |  |  |  | 170 | 200 | 98.3 | 0.7 | 1 | 17.31 | 37 | 25 | 3.5 | 62.32526 |  | 62.45 | 44.37262 | 25.06928 | 109.8652 | 110 | 3.493538 | 7.5433454 | 0.0075433454 | 0.04437262 | 25000 |  | 180 | 0.0001285489 | 171.5022 | 171.2768 | 170.8261 | 163.1637 | 156.6281 | 145.8106 | 116.0626 | 68.73608 | 36.73436 | 126.204 | 152.3462 | 141.078 | 129.1337 | 113.1328 | 82.4833 | 2.253642 | 4.0277 | 14.2294 | 11.9337 | 2.2957 | 3.7669 | 17.62 | 14.717 | 2.903 | 3.6641 | 35.0078 | 26.1446 | 8.8632 | [17 empty] | 0.7% BTC HT CSX960 10888-77D | 1 | FALSE
E0253A | 45 | 2018-07-27 |  | 78 | QN |  | BTC HT CSX960 10888-77E | [8 empty] | 2 Step Thinky | Test 0.7% CCA | Targaray NCM622 | 13471 |  |  |  | 170 | 200 | 98.3 | 0.7 | 1 | 17.39 | 37 | 25 | 3.5 | 62.40526 |  | 62 | 43.85163 | 24.77493 | 109.0097 | 108 | 3.549773 | 7.4547771 | 0.0074547771 | 0.04385163 | 23000 |  | 150 | 0.0001526995 | 0 | 0 | 0 | 0 | 0 | 0 | 0 | 0 | 0 | 0 | 0 | 0 | 0 | 0 | 0 | 0 |  |  |  | 0 |  |  |  | 0 |  |  |  | 0 | [17 empty] | 0.7% BTC HT CSX960 10888-77E | 1 | FALSE
E0253B | 46 | 2018-07-27 |  | 78 | QN |  | BTC HT CSX960 10888-77E | [8 empty] | 2 Step Thinky | Test 0.7% CCA | Targaray NCM622 | 13471 |  |  |  | 170 | 200 | 98.3 | 0.7 | 1 | 17.39 | 37 | 25 | 3.5 | 62.40526 |  | 62.29 | 44.1367 | 24.93599 | 109.4778 | 110 | 3.474963 | 7.503239 | 0.007503239 | 0.0441367 | 26000 |  | 170 | 0.0001354232 | 173.3251 | 173.0986 | 172.4189 | 164.9421 | 157.6919 | 146.59 | 120.7612 | 73.4083 | 38.5167 | 125.7457 | 153.3871 | 142.0586 | 130.2771 | 112.8313 | 78.84595 | 2.265688 | 4.0289 | 14.2792 | 11.9197 | 2.3595 | 3.7681 | 19.0258 | 15.8837 | 3.1421 | 3.6638 | 33.5061 | 25.1601 | 8.346 | [17 empty] | 0.7% BTC HT CSX960 10888-77E | 1 | FALSE
E0253C | 47 | 2018-07-27 |  | 78 | QN |  | BTC HT CSX960 10888-77E | [8 empty] | 2 Step Thinky | Test 0.7% CCA | Targaray NCM622 | 13471 |  |  |  | 170 | 200 | 98.3 | 0.7 | 1 | 17.39 | 37 | 25 | 3.5 | 62.40526 |  | 62.19 | 44.0384 | 24.88045 | 109.3164 | 110 | 3.467224 | 7.486528 | 0.007486528 | 0.0440384 | 21000 |  | 150 | 0.0001532106 | 24.52405 | 0 | 0 | 0 | 0 | 0 | 0 | 0 | 0 | 24.29698 | 0 | 0 | 139.1967 | 126.2535 | 103.546 | 65.1704 | 4.0381 | 10.3991 | 8.6354 | 1.7637 | 3.7758 | 11.935 | 10.1208 | 1.8142 | 3.6723 | 18.8147 | 14.1772 | 4.6375 | [17 empty] | 0.7% BTC HT CSX960 10888-77E | 1 | FALSE
E0253D | 48 | 2018-07-27 |  | 78 | QN |  | BTC HT CSX960 10888-77E | [8 empty] | 2 Step Thinky | Test 0.7% CCA | Targaray NCM622 | 13471 |  |  |  | 170 | 200 | 98.3 | 0.7 | 1 | 17.39 | 37 | 25 | 3.5 | 62.40526 |  | 62 | 43.85163 | 24.77493 | 109.0097 | 110 | 3.452519 | 7.4547771 | 0.0074547771 | 0.04385163 | 24000 |  | 180 | 0.0001272496 | 173.5397 | 173.3117 | 172.8556 | 165.5583 | 158.9451 | 148.4551 | 121.0901 | 74.56963 | 42.41576 | 122.4584 | 155.0684 | 144.8065 | 133.4044 | 114.705 | 80.72676 | 46.29246 | 4.0311 | 12.2775 | 10.0573 | 2.2202 | 3.7689 | 15.0422 | 12.3408 | 2.7014 | 3.6665 | 31.4502 | 23.9996 | 7.4506 | [17 empty] | 0.7% BTC HT CSX960 10888-77E | 1 | FALSE
E0254A | E17 | 2018-08-16 |  |  | DL | 0.75% | LG CNTs | [8 empty] | 2-Step Thinky | CNT Screening | Targaray NCM622 |  | KF7200 | EC:DMC:EMC w/ 1% VC |  | 160 | 175 | 97.75 | 0.75 | 1.5 | 7.443333 | 16 | 25 | 3.5 | 52.71188 |  | 51.7 | 43.26089 | 24.44118 | 87.43933 | 88 | 3.472745 | 6.921743 | 0.006921743 | 0.04326089 | 584 |  | 16 | 0.001249937 | 176.1406 | 176.6029 | 174.9848 | 167.819 | 160.422 | 143.3165 | 107.0251 | 55.70851 | 25.19597 | 141.6984 | 152.5627 | 136.3818 | 117.8894 | 1.849245 | 1.386934 | 1.155778 | 4.0477 | 24.8539 | 23.0511 | 1.8028 | 3.7871 | 27.6491 | 25.725 | 1.9241 | 3.6851 | 36.0128 | 32.0157 | 3.9971 | [17 empty] | 0.75%LG CNTs | 1 | TRUE
E0254B | E18 | 2018-08-16 |  |  | DL | 0.75% | LG CNTs | [8 empty] | 2-Step Thinky | CNT Screening | Targaray NCM622 |  | KF7200 | EC:DMC:EMC w/ 1% VC |  | 160 | 175 | 97.75 | 0.75 | 1.5 | 7.443333 | 16 | 25 | 3.5 | 52.71188 |  | 52.3 | 43.84739 | 24.77254 | 88.40786 | 87 | 3.569401 | 7.015583 | 0.007015583 | 0.04384739 | 484 |  | 15.1 | 0.001340472 | 174.0126 | 174.2407 | 172.8723 | 166.2585 | 158.0482 | 136.1541 | 93.50613 | 44.47243 | 20.7538 | 144.5924 | 150.0659 | 132.7331 | 112.4354 | 1.82451 | 1.368382 | 1.140319 | 4.0427 | 26.4579 | 24.534 | 1.9239 | 3.7829 | 29.9321 | 27.8674 | 2.0647 | 3.6816 | 38.8065 | 34.5617 | 4.2448 | [17 empty] | 0.75%LG CNTs | 1 | TRUE
E0254C | E19 | 2018-08-16 |  |  | DL | 0.75% | LG CNTs | [8 empty] | 2-Step Thinky | CNT Screening | Targaray NCM622 |  | KF7200 | EC:DMC:EMC w/ 1% VC |  | 160 | 175 | 97.75 | 0.75 | 1.5 | 7.443333 | 16 | 25 | 3.5 | 52.71188 |  | 52.7 | 44.23839 | 24.99344 | 89.05354 | 90 | 3.455235 | 7.078143 | 0.007078143 | 0.04423839 | 472 |  | 30 | 0.000680085 | 172.9267 | 173.1528 | 172.0225 | 165.015 | 158.0076 | 142.8623 | 106.2426 | 58.32038 | 28.256 | 135.6288 | 151.4522 | 137.6632 | 121.6138 | 97.42669 | 2.034432 | 1.356288 | 4.042 | 21.0118 | 19.2285 | 1.7833 | 3.7797 | 26.2894 | 24.1067 | 2.1827 | 3.6823 | 42.1382 | 38.1237 | 4.0145 | [17 empty] | 0.75%LG CNTs | 1 | TRUE
E0254D | E20 | 2018-08-16 |  |  | DL | 0.75% | LG CNTs | [8 empty] | 2-Step Thinky | CNT Screening | Targaray NCM622 |  | KF7200 | EC:DMC:EMC w/ 1% VC |  | 160 | 175 | 97.75 | 0.75 | 1.5 | 7.443333 | 16 | 25 | 3.5 | 52.71188 |  | 52.7 | 44.23839 | 24.99344 | 89.05354 | 90 | 3.455235 | 7.078143 | 0.007078143 | 0.04423839 | 483 |  | 14.2 | 0.001436799 | 175.4132 | 175.6393 | 174.057 | 166.8234 | 158.0076 | 133.5944 | 84.768 | 35.03744 | 14.69312 | 151.0001 | 148.2875 | 127.4911 | 101.2695 | 1.808384 | 1.356288 | 1.13024 | 4.042 | 31.9267 | 30.0566 | 1.8701 | 3.7835 | 36.6047 | 34.3627 | 2.242 | 3.6828 | 45.1069 | 40.4966 | 4.6103 | [17 empty] | 0.75%LG CNTs | 1 | TRUE
E0254E | E21 | 2018-08-16 |  |  | DL | 0.75% | LG CNTs | [8 empty] | 2-Step Thinky | CNT Screening | Targaray NCM622 |  | KF7200 | EC:DMC:EMC w/ 1% VC |  | 160 | 175 | 97.75 | 0.75 | 1.5 | 7.443333 | 16 | 25 | 3.5 | 52.71188 |  | 52.9 | 44.43389 | 25.10389 | 89.37638 | 90 | 3.470504 | 7.109423 | 0.007109423 | 0.04443389 | 491 |  | 10.7 | 0.001914323 | 170.3655 | 170.3655 | 169.4652 | 162.7136 | 156.4121 | 146.2847 | 111.8516 | 66.61582 | 38.70919 | 123.1042 | 152.3612 | 143.359 | 133.2316 | 118.8282 | 92.49696 | 62.11475 | 4.0396 | 12.8911 | 11.0932 | 1.7979 | 3.777 | 17.2756 | 15.0384 | 2.2372 | 3.6747 | 27.3601 | 23.1686 | 4.1915 | [17 empty] | 0.75%LG CNTs | 1 | TRUE
E0254F | E22 | 2018-08-16 |  |  | DL | 0.75% | LG CNTs | [8 empty] | 2-Step Thinky | CNT Screening | Targaray NCM622 |  | KF7200 | EC:DMC:EMC w/ 1% VC |  | 160 | 175 | 97.75 | 0.75 | 1.5 | 7.443333 | 16 | 25 | 3.5 | 52.71188 |  | 53 | 44.53164 | 25.15912 | 89.5378 | 89 | 3.525785 | 7.125063 | 0.007125063 | 0.04453164 | 466 |  | 20 | 0.001026181 | 171.5634 | 171.5634 | 170.6652 | 163.4793 | 156.967 | 145.7391 | 109.8096 | 64.67312 | 38.62422 | 123.7322 | 153.5986 | 144.8408 | 134.7357 | 120.1393 | 94.0904 | 65.12223 | 4.0408 | 10.8668 | 9.1814 | 1.6854 | 3.7775 | 13.1568 | 11.1771 | 1.9797 | 3.6783 | 28.7365 | 24.6749 | 4.0616 | [17 empty] | 0.75%LG CNTs | 1 | TRUE
E0255A | E23 | 2018-08-16 |  |  | DL | 0.5% | LG CNTs | [8 empty] | 2-Step Thinky | CNT Screening | Targaray NCM622 |  | KF7200 | EC:DMC:EMC w/ 1% VC |  | 160 | 175 | 98 | 0.5 | 1.5 | 7.443333 | 16 | 25 | 3.5 | 52.59639 |  | 52 | 43.66553 | 24.66979 | 87.92359 | 87 | 3.545529 | 6.986485 | 0.006986485 | 0.04366553 | 1471 |  | 66 | 0.0003048495 | 176.1114 | 176.3405 | 174.7374 | 167.867 | 160.9965 | 151.149 | 123.6673 | 77.17758 | 45.5737 | 120.9192 | 157.7904 | 148.8588 | 139.0112 | 125.2704 | 101.224 | 71.45224 | 4.0459 | 11.9659 | 10.2745 | 1.6914 | 3.7835 | 14.7372 | 12.7777 | 1.9595 | 3.6831 | 27.9188 | 23.8142 | 4.1046 | [17 empty] | 0.5%LG CNTs | 1 | TRUE
E0255B | E24 | 2018-08-16 |  |  | DL | 0.5% | LG CNTs | [8 empty] | 2-Step Thinky | CNT Screening | Targaray NCM622 |  | KF7200 | EC:DMC:EMC w/ 1% VC |  | 160 | 175 | 98 | 0.5 | 1.5 | 7.443333 | 16 | 25 | 3.5 | 52.59639 |  | 52.1 | 43.76353 | 24.72516 | 88.08501 | 88 | 3.504133 | 7.002165 | 0.007002165 | 0.04376353 | 1440 |  | 41 | 0.0004917176 | 176.4026 | 176.4026 | 174.3461 | 167.7195 | 159.265 | 146.2405 | 108.5379 | 63.75171 | 38.38813 | 127.7319 | 157.437 | 147.383 | 136.1864 | 118.5919 | 88.20129 | 59.18169 | 4.0466 | 11.489 | 9.7558 | 1.7332 | 3.7847 | 13.7149 | 11.7525 | 1.9624 | 3.6839 | 26.7986 | 22.4221 | 4.3765 | [17 empty] | 0.5%LG CNTs | 1 | TRUE
E0255C | E25 | 2018-08-16 |  |  | DL | 0.5% | LG CNTs | [8 empty] | 2-Step Thinky | CNT Screening | Targaray NCM622 |  | KF7200 | EC:DMC:EMC w/ 1% VC |  | 160 | 175 | 98 | 0.5 | 1.5 | 7.443333 | 16 | 25 | 3.5 | 52.59639 |  | 52.6 | 44.25353 | 25.002 | 88.89212 | 89 | 3.494828 | 7.080565 | 0.007080565 | 0.04425353 | 1460 |  | 36 | 0.0005656166 | 167.8962 | 167.6702 | 166.9923 | 160.2132 | 153.2081 | 138.294 | 107.788 | 53.78102 | 24.85677 | 134.0006 | 145.0732 | 130.3851 | 112.5334 | 1.807765 | 1.355824 | 1.129853 | 4.0383 | 24.4707 | 22.6981 | 1.7726 | 3.7767 | 27.477 | 25.6236 | 1.8534 | 3.6743 | 36.47 | 32.0668 | 4.4032 | [17 empty] | 0.5%LG CNTs | 1 | TRUE
E0255D | E26 | 2018-08-16 |  |  | DL | 0.5% | LG CNTs | [8 empty] | 2-Step Thinky | CNT Screening | Targaray NCM622 |  | KF7200 | EC:DMC:EMC w/ 1% VC |  | 160 | 175 | 98 | 0.5 | 1.5 | 7.443333 | 16 | 25 | 3.5 | 52.59639 |  | 52.7 | 44.35153 | 25.05736 | 89.05354 | 89 | 3.502567 | 7.096245 | 0.007096245 | 0.04435153 | 1320 |  | 35 | 0.00058293 | 169.1035 | 169.1035 | 168.4271 | 161.8884 | 155.3498 | 144.0762 | 115.6668 | 71.69989 | 37.87919 | 122.6564 | 149.262 | 137.5375 | 124.0092 | 105.2951 | 1.803771 | 1.352828 | 4.0413 | 18.0074 | 16.3147 | 1.6927 | 3.7784 | 20.0656 | 18.3513 | 1.7143 | 3.6748 | 30.9424 | 25.7844 | 5.158 | [17 empty] | 0.5%LG CNTs | 1 | TRUE
E0255E | E27 | 2018-08-16 |  |  | DL | 0.5% | LG CNTs | [8 empty] | 2-Step Thinky | CNT Screening | Targaray NCM622 |  | KF7200 | EC:DMC:EMC w/ 1% VC |  | 160 | 175 | 98 | 0.5 | 1.5 | 7.443333 | 16 | 25 | 3.5 | 52.59639 |  | 52.8 | 44.44953 | 25.11273 | 89.21496 | 89 | 3.510306 | 7.111925 | 0.007111925 | 0.04444953 | 1530 |  | 41 | 0.0004986075 | 171.6553 | 171.8803 | 170.5305 | 163.7812 | 156.3571 | 140.3839 | 101.4634 | 54.21879 | 26.77193 | 135.6595 | 149.1579 | 134.0846 | 116.0867 | 2.024768 | 1.349845 | 1.124871 | 4.042 | 22.2598 | 20.6127 | 1.6471 | 3.7811 | 23.8118 | 22.1006 | 1.7112 | 3.6783 | 32.325 | 28.1952 | 4.1298 | [17 empty] | 0.5%LG CNTs | 1 | TRUE
E0255F | E28 | 2018-08-16 |  |  | DL | 0.5% | LG CNTs | [8 empty] | 2-Step Thinky | CNT Screening | Targaray NCM622 |  | KF7200 | EC:DMC:EMC w/ 1% VC |  | 160 | 175 | 98 | 0.5 | 1.5 | 7.443333 | 16 | 25 | 3.5 | 52.59639 |  | 53.3 | 44.93953 | 25.38957 | 90.02206 | 90 | 3.501043 | 7.190325 | 0.007190325 | 0.04493953 | 1252 |  | 32 | 0.0006451463 | 170.8963 | 170.8963 | 169.7837 | 162.218 | 155.3198 | 143.3037 | 112.1507 | 66.75637 | 34.04575 | 126.8371 | 149.0892 | 136.4055 | 121.7191 | 100.1346 | 2.002691 | 1.335127 | 4.0397 | 18.7709 | 17.1735 | 1.5974 | 3.7776 | 20.887 | 19.1946 | 1.6924 | 3.6745 | 32.1876 | 26.8141 | 5.3735 | [17 empty] | 0.5%LG CNTs | 1 | TRUE
E0256A | 33 | 2018-08-16 |  |  | DL | 1% | LITXHP | [8 empty] | 2-Step Thinky | CNT Screening | Targaray NCM622 |  | KF7200 | EC:DMC:EMC w/ 1% VC |  | 160 | 175 | 97.5 | 1 | 1.5 | 7.443333 | 16 | 25 | 3.5 | 52.82795 | 52.47 | 52.47 | 43.901 | 24.80282 | 88.68227 | 89 | 3.484766 | 7.02416 | 0.00702416 | 0.043901 | 5400 |  | 86 | 0.0002361597 | 171.5516 | 171.3231 | 170.6378 | 138.6575 | 148.48 | 63.50378 | 15.99016 | 7.538218 | 0.6852925 | 161.9575 | 133.8605 | 95.94096 | 1.827447 | 1.142154 | 0.9137234 | 0.6852925 |  |  |  | 0 |  |  |  | 0 |  |  |  | 0 | [17 empty] | 1%LITXHP | 1 | TRUE
E0256B | 34 | 2018-08-16 |  |  | DL | 1% | LITXHP | [8 empty] | 2-Step Thinky | CNT Screening | Targaray NCM622 |  | KF7200 | EC:DMC:EMC w/ 1% VC |  | 160 | 175 | 97.5 | 1 | 1.5 | 7.443333 | 16 | 25 | 3.5 | 52.82795 | 52.66 | 52.66 | 44.08625 | 24.90749 | 88.98897 | 89 | 3.499471 | 7.0538 | 0.0070538 | 0.04408625 | 5100 |  | 79 | 0.0002580558 | 169.4966 | 169.2697 | 169.9504 | 136.8226 | 120.9394 | 57.63339 | 11.57206 | 0.2269031 | 0 | 136.8226 | 132.5114 | 97.11453 | 1.815225 | 1.134516 | 0.9076124 | 0.6807093 | 4.0442 | 12.5237 | 10.1098 | 2.4139 | 3.7823 | 14.4758 | 11.6845 | 2.7913 | 3.6807 | 25.7468 | 18.474 | 7.2728 | [17 empty] | 1%LITXHP | 1 | TRUE
E0256C | 35 | 2018-08-16 |  |  | DL | 1% | LITXHP | [8 empty] | 2-Step Thinky | CNT Screening | Targaray NCM622 |  | KF7200 | EC:DMC:EMC w/ 1% VC |  | 160 | 175 | 97.5 | 1 | 1.5 | 7.443333 | 16 | 25 | 3.5 | 52.82795 | 53.2 | 53.2 | 44.61275 | 25.20494 | 89.86064 | 90 | 3.493409 | 7.13804 | 0.00713804 | 0.04461275 | 4900 |  | 80 | 0.0002575541 | 171.9068 | 171.455 | 147.2841 | 162.871 | 117.0141 | 48.34173 | 8.809941 | 0.4517918 | 0 | 136.8929 | 131.4714 | 2.033063 | 1.355376 | 1.12948 | 0.9035837 | 0.6776878 | 4.0382 | 21.5988 | 19.0446 | 2.5542 | 3.7767 | 24.8077 | 21.6987 | 3.109 | 3.6752 | 33.75 | 26.5598 | 7.1902 | [17 empty] | 1%LITXHP | 1 | TRUE
E0256D | 37 | 2018-08-16 |  |  | DL | 1% | LITXHP | [8 empty] | 2-Step Thinky | CNT Screening | Targaray NCM622 |  | KF7200 | EC:DMC:EMC w/ 1% VC |  | 160 | 175 | 97.5 | 1 | 1.5 | 7.443333 | 16 | 25 | 3.5 | 52.82795 | 53.45 | 53.45 | 44.8565 | 25.34266 | 90.26419 | 91 | 3.465662 | 7.17704 | 0.00717704 | 0.0448565 | 5000 |  | 75 | 0.0002760695 | 169.4233 | 169.1989 | 170.5454 | 162.4669 | 148.1052 | 102.776 | 48.91959 | 15.93253 | 4.712438 | 157.3057 | 136.2119 | 103.2248 | 2.019616 | 1.346411 | 0.8976071 | 0.8976071 | 4.0385 | 16.5445 | 14.228 | 2.3165 | 3.7752 | 19.3754 | 16.7835 | 2.5919 | 3.6715 | 31.2669 | 23.6707 | 7.5962 | [17 empty] | 1%LITXHP | 1 | TRUE
E0257A | E17 | 2018-08-23 | 225 | 78 | DL | 0.25% | LG CNTs | [8 empty] | 2-Step Thinky | CNT Screening | Targaray NCM622 |  | KF7200 | EC:DMC:EMC w/ 1% VC |  | 160 | 175 | 98.25 | 0.25 | 1.5 | 7.443333 | 16 | 25 | 3.5 | 52.4815 |  | 52 | 43.776925 | 24.73273 | 87.92359 | 88 | 3.496286 | 7.004308 | 0.007004308 | 0.043776925 | 8600 |  | 300 | 6.706688e-05 | 171.5712 | 171.3493 | 173.1249 | 165.1345 | 154.4807 | 119.6338 | 59.7059 | 21.52964 | 6.880605 | 157.1441 | 141.6073 | 113.419 | 1.77564 | 1.33173 | 0.8878201 | 0.8878201 | 3.856 | 58.6184 | 52.8892 | 5.7292 | 3.7121 | 69.2534 | 58.9664 | 10.287 | 3.6185 | 121.174 | 73.8048 | 47.3692 | [17 empty] | 0.25%LG CNTs | 1 | TRUE
E0257B | E18 | 2018-08-23 | 200 | 80 | DL | 0.25% | LG CNTs | [8 empty] | 2-Step Thinky | CNT Screening | Targaray NCM622 |  | KF7200 | EC:DMC:EMC w/ 1% VC |  | 160 | 175 | 98.25 | 0.25 | 1.5 | 7.443333 | 16 | 25 | 3.5 | 52.4815 |  | 52.3 | 44.071675 | 24.89925 | 88.40786 | 88 | 3.519826 | 7.051468 | 0.007051468 | 0.044071675 | 39000 |  | 900 | 2.249015e-05 | 172.3731 | 172.1521 | 163.3125 | 164.6384 | 152.7049 | 92.8163 | 50.82797 | 15.0274 | 1.546938 | 147.4011 | 140.1084 | 109.3906 | 1.767929 | 1.325947 | 0.8839647 | 0.8839647 | 3.86 | 57.4312 | 53.1716 | 4.2596 | 3.7132 | 66.7209 | 58.8041 | 7.9168 | 3.6169 | 120.51 | 74.164 | 46.346 | [17 empty] | 0.25%LG CNTs | 1 | TRUE
E0257C | E19 | 2018-08-23 | 225 | 78 | DL | 0.25% | LG CNTs | [8 empty] | 2-Step Thinky | CNT Screening | Targaray NCM622 |  | KF7200 | EC:DMC:EMC w/ 1% VC |  | 160 | 175 | 98.25 | 0.25 | 1.5 | 7.443333 | 16 | 25 | 3.5 | 52.4815 |  | 52.5 | 44.268175 | 25.01027 | 88.7307 | 89 | 3.487088 | 7.082908 | 0.007082908 | 0.044268175 | 5000 |  | 125 | 0.0001625747 | 87.61517 | 56.6654 | 1.820575 | 18.66089 | 0 | 0 | 0 | 0 | 0 | 4.551438 | 2.275719 | 1.593003 | 1.365431 | 1.137859 | 0.9102875 | 0.9102875 | 3.8509 | 61.1822 | 55.1953 | 5.9869 | 3.7108 | 72.3348 | 60.9715 | 11.3633 | 3.6194 | 122.262 | 76.4731 | 45.7889 | [17 empty] | 0.25%LG CNTs | 1 | TRUE
E0257D | E20 | 2018-08-23 | 200 | 80 | DL | 0.25% | LG CNTs | [8 empty] | 2-Step Thinky | CNT Screening | Targaray NCM622 |  | KF7200 | EC:DMC:EMC w/ 1% VC |  | 160 | 175 | 98.25 | 0.25 | 1.5 | 7.443333 | 16 | 25 | 3.5 | 52.4815 |  | 52.8 | 44.562925 | 25.17679 | 89.21496 | 90 | 3.46287 | 7.130068 | 0.007130068 | 0.044562925 | 30000 |  | 800 | 2.555363e-05 | 131.9238 | 113.0776 | 1.135317 | 0 | 0 | 0 | 0 | 0 | 0 | 0 | 0 | 0 | 0 | 0 | 0 | 0 | 3.868 | 49.2595 | 45.0311 | 4.2284 | 3.7135 | 58.7948 | 51.2449 | 7.5499 | 3.6172 | 110.616 | 67.1012 | 43.5148 | [17 empty] | 0.25%LG CNTs | 1 | TRUE
E0257E | E21 | 2018-08-23 | 200 | 80 | DL | 0.25% | LG CNTs | [8 empty] | 2-Step Thinky | CNT Screening | Targaray NCM622 |  | KF7200 | EC:DMC:EMC w/ 1% VC |  | 160 | 175 | 98.25 | 0.25 | 1.5 | 7.443333 | 16 | 25 | 3.5 | 52.4815 |  | 53.3 | 45.054175 | 25.45434 | 90.02206 | 88 | 3.598295 | 7.208668 | 0.007208668 | 0.045054175 | 33000 |  | 900 | 2.293854e-05 | 172.3214 | 172.0958 | 173.6747 | 166.4571 | 160.1416 | 149.9918 | 114.1291 | 70.14654 | 41.95259 | 123.6023 | 156.7583 | 147.7363 | 138.0376 | 125.6322 | 102.626 | 73.30426 | 4.0322 | 39.8546 | 37.1962 | 2.6584 | 3.7752 | 46.1338 | 42.3022 | 3.8316 | 3.6742 | 59.0258 | 49.862 | 9.1638 | [17 empty] | 0.25%LG CNTs | 1 | TRUE
E0257F | E22 | 2018-08-23 | 225 | 78 | DL | 0.25% | LG CNTs | [8 empty] | 2-Step Thinky | CNT Screening | Targaray NCM622 |  | KF7200 | EC:DMC:EMC w/ 1% VC |  | 160 | 175 | 98.25 | 0.25 | 1.5 | 7.443333 | 16 | 25 | 3.5 | 52.4815 |  | 53.5 | 45.250675 | 25.56535 | 90.3449 | 89 | 3.564482 | 7.240108 | 0.007240108 | 0.045250675 | 5200 |  | 100 | 0.0002072539 | 169.0165 | 168.5694 | 170.1343 | 163.6509 | 157.6146 | 147.107 | 114.2426 | 70.42354 | 42.47769 | 120.5025 | 153.3668 | 143.0828 | 132.128 | 117.3726 | 91.43882 | 60.36304 | 4.0337 | 42.673 | 40.2694 | 2.4036 | 3.7768 | 48.9245 | 45.431 | 3.4935 | 3.6763 | 61.1807 | 52.3228 | 8.8579 | [17 empty] | 0.25%LG CNTs | 1 | TRUE
E0258A | E23 | 2018-08-23 | 225 | 78 | DL | 0.1% | LG CNTs | [8 empty] | 2-Step Thinky | CNT Screening | Targaray NCM622 |  | KF7200 | EC:DMC:EMC w/ 1% VC |  | 160 | 175 | 98.4 | 0.1 | 1.5 | 7.443333 | 16 | 25 | 3.5 | 52.41285 |  | 52.1 | 43.94216 | 24.82608 | 88.08501 | 89 | 3.456131 | 7.0307456 | 0.0070307456 | 0.04394216 | 102000 |  | 4500 | 4.480093e-06 | 167.307 | 167.5301 | 168.8686 | 161.5071 | 155.0379 | 144.9994 | 117.7842 | 73.16895 | 39.93061 | 121.1303 | 149.684 | 137.861 | 125.1457 | 108.1919 | 1.784608 | 1.338456 | 3.7474 | 188.771 | 78.709 | 110.062 | 3.7031 | 213.627 | 83.4744 | 130.1526 | 3.6574 | 224.486 | 93.1381 | 131.3479 | [17 empty] | 0.1%LG CNTs | 1 | TRUE
E0258B | E24 | 2018-08-23 | 200 | 80 | DL | 0.1% | LG CNTs | [8 empty] | 2-Step Thinky | CNT Screening | Targaray NCM622 |  | KF7200 | EC:DMC:EMC w/ 1% VC |  | 160 | 175 | 98.4 | 0.1 | 1.5 | 7.443333 | 16 | 25 | 3.5 | 52.41285 |  | 52.2 | 44.04056 | 24.88167 | 88.24644 | 87 | 3.561444 | 7.0464896 | 0.0070464896 | 0.04404056 | 92000 |  | 2900 | 6.965785e-06 | 167.099 | 166.8774 | 168.6503 | 161.3369 | 155.1317 | 146.4886 | 122.3324 | 80.89008 | 49.86375 | 110.8083 | 152.4723 | 144.0508 | 134.9646 | 123.6621 | 103.2734 | 75.57128 | 3.4825 | 226.188 | 87.6204 | 138.5676 | 3.2243 | 218.476 | 86.2468 | 132.2292 | 2.8363 | 201.104 | 82.2864 | 118.8176 | [17 empty] | 0.1%LG CNTs | 1 | TRUE
E0258C | E25 | 2018-08-23 | 225 | 78 | DL | 0.1% | LG CNTs | [8 empty] | 2-Step Thinky | CNT Screening | Targaray NCM622 |  | KF7200 | EC:DMC:EMC w/ 1% VC |  | 160 | 175 | 98.4 | 0.1 | 1.5 | 7.443333 | 16 | 25 | 3.5 | 52.41285 |  | 52.5 | 44.33576 | 25.04845 | 88.7307 | 90 | 3.439965 | 7.0937216 | 0.0070937216 | 0.04433576 | 120000 |  | 4700 | 4.323796e-06 | 145.0925 | 91.99874 | 1.830821 | 0 | 0 | 0 | 0 | 0 | 0 | 0 | 0 | 0 | 0 | 0 | 0 | 0 |  |  |  | 0 |  |  |  | 0 |  |  |  | 0 | [16 empty] | E0259A.0029 | 0.1%LG CNTs | 1 | TRUE
E0258D | E26 | 2018-08-23 | 200 | 80 | DL | 0.1% | LG CNTs | [8 empty] | 2-Step Thinky | CNT Screening | Targaray NCM622 |  | KF7200 | EC:DMC:EMC w/ 1% VC |  | 160 | 175 | 98.4 | 0.1 | 1.5 | 7.443333 | 16 | 25 | 3.5 | 52.41285 |  | 52.9 | 44.72936 | 25.27082 | 89.37638 | 88 | 3.566907 | 7.1566976 | 0.0071566976 | 0.04472936 | 100000 |  | 2400 | 8.534692e-06 | 133.5903 | 113.2315 | 1.143753 | 0 | 0 | 0 | 0 | 0 | 0 | 0 | 0 | 0 | 0 | 0 | 0 | 0 |  |  |  | 0 |  |  |  | 0 |  |  |  | 0 | [16 empty] | E0259B.0030 | 0.1%LG CNTs | 1 | TRUE
E0258E | E27 | 2018-08-23 | 225 | 78 | DL | 0.1% | LG CNTs | [8 empty] | 2-Step Thinky | CNT Screening | Targaray NCM622 |  | KF7200 | EC:DMC:EMC w/ 1% VC |  | 160 | 175 | 98.4 | 0.1 | 1.5 | 7.443333 | 16 | 25 | 3.5 | 52.41285 |  | 53 | 44.82776 | 25.32642 | 89.5378 | 90 | 3.478139 | 7.1724416 | 0.0071724416 | 0.04482776 | 121000 |  | 4400 | 4.664458e-06 | 160.4956 | 131.1699 | 1.136654 | 0 | 0 | 0 | 0 | 0 | 0 | 0 | 0 | 0 | 0 | 0 | 0 | 0 | 3.3476 | 217.295 | 77.6279 | 139.6671 | 2.8695 | 195.47 | 75.1585 | 120.3115 | 2.5603 | 175.311 | 70.1874 | 105.1236 | [16 empty] | E0259C.0031 | 0.1%LG CNTs | 1 | TRUE
E0258F | E28 | 2018-08-23 | 200 | 80 | DL | 0.1% | LG CNTs | [8 empty] | 2-Step Thinky | CNT Screening | Targaray NCM622 |  | KF7200 | EC:DMC:EMC w/ 1% VC |  | 160 | 175 | 98.4 | 0.1 | 1.5 | 7.443333 | 16 | 25 | 3.5 | 52.41285 |  | 53.3 | 45.12296 | 25.4932 | 90.02206 | 88 | 3.598295 | 7.2196736 | 0.0072196736 | 0.04512296 | 112000 |  | 4200 | 4.9154e-06 | 86.11001 | 55.69193 | 6.262546 | 0 | 0 | 0 | 0 | 0 | 0 | 0 | 0 | 0 | 0 | 0 | 0 | 0 | 3.6064 | 220.542 | 82.7759 | 137.7661 | 3.5209 | 221.189 | 89.4669 | 131.7221 | 3.4308 | 220.975 | 92.8979 | 128.0771 | [16 empty] | E0259D_2.0032 | 0.1%LG CNTs | 1 | TRUE
E0259A | E29 | 2018-08-23 | 225 | 78% | DL | 1% | LITXHP | [8 empty] | 2-Step Thinky | CNT Screening | Targaray NCM622 |  | KF7200 | EC:DMC:EMC w/ 1% VC |  | 160 | 175 | 97.5 | 1 | 1.5 | 7.443333 | 16 | 25 | 3.5 | 52.82795 |  | 52.26 | 43.69625 | 24.68715 | 88.34329 | 90 | 3.421642 | 6.9914 | 0.0069914 | 0.04369625 | 6400 |  | 90 | 0.0002247221 | 174.8434 | 174.6145 | 176.2165 | 168.8932 | 162.4853 | 152.187 | 115.7994 | 71.17316 | 42.56658 | [7 empty] | 4.0427 | 12.8437 | 10.9497 | 1.894 | 3.7794 | 17.6838 | 15.332 | 2.3518 | 3.679 | 26.672 | 23.3898 | 3.2822 | [16 empty] | E0258C.0025 | 1%LITXHP | 1 | TRUE
E0259B | E30 | 2018-08-23 | 200 | 80% | DL | 1% | LITXHP | [8 empty] | 2-Step Thinky | CNT Screening | Targaray NCM622 |  | KF7200 | EC:DMC:EMC w/ 1% VC |  | 160 | 175 | 97.5 | 1 | 1.5 | 7.443333 | 16 | 25 | 3.5 | 52.82795 |  | 52.28 | 43.71575 | 24.69816 | 88.37557 | 89 | 3.470062 | 6.99452 | 0.00699452 | 0.04371575 | 5800 |  | 90 | 0.0002248118 | 172.9354 | 172.4779 | 174.0791 | 167.4454 | 161.2691 | 150.5178 | 116.8915 | 72.05641 | 43.4626 | [7 empty] | 4.0401 | 14.5963 | 12.8537 | 1.7426 | 3.7758 | 18.3427 | 16.1844 | 2.1583 | 3.6747 | 28.799 | 25.293 | 3.506 | [16 empty] | E0258D.0026 | 1%LITXHP | 1 | TRUE
E0259C | E31 | 2018-08-23 | 225 | 78% | DL | 1% | LITXHP | [8 empty] | 2-Step Thinky | CNT Screening | Targaray NCM622 |  | KF7200 | EC:DMC:EMC w/ 1% VC |  | 160 | 175 | 97.5 | 1 | 1.5 | 7.443333 | 16 | 25 | 3.5 | 52.82795 |  | 52.56 | 43.98875 | 24.8524 | 88.82755 | 89 | 3.491732 | 7.0382 | 0.0070382 | 0.04398875 | 6200 |  | 94 | 0.0002164474 | 170.4981 | 170.7255 | 172.0895 | 164.5875 | 157.9949 | 147.7651 | 120.0307 | 74.56452 | 40.69222 | [7 empty] | 4.0365 | 18.3695 | 16.7039 | 1.6656 | 3.773 | 20.9437 | 19.0605 | 1.8832 | 3.673 | 36.3878 | 31.5081 | 4.8797 | [16 empty] | E0258E.0027 | 1%LITXHP | 1 | TRUE
E0259D | E32 | 2018-08-23 | 200 | 80% | DL | 1% | LITXHP | [8 empty] | 2-Step Thinky | CNT Screening | Targaray NCM622 |  | KF7200 | EC:DMC:EMC w/ 1% VC |  | 160 | 175 | 97.5 | 1 | 1.5 | 7.443333 | 16 | 25 | 3.5 | 52.82795 |  | 53.3 | 44.71025 | 25.26003 | 90.02206 | 90 | 3.501043 | 7.15364 | 0.00715364 | 0.04471025 | 6000 |  | 84 | 0.00024577 | 168.6414 | 168.4178 | 170.2071 | 162.8262 | 156.5637 | 147.8408 | 123.4616 | 81.63676 | 50.32403 | [7 empty] | 4.037 | 11.5515 | 9.8499 | 1.7016 | 3.773 | 14.5054 | 12.4287 | 2.0767 | 3.6707 | 26.412 | 22.6026 | 3.8094 | [16 empty] | E0258F.0028 | 1%LITXHP | 1 | TRUE
E0260A | 1 | 2018-08-14 |  | 79 | QN |  | LITXHP | 86071 | SG Jet Milled |  |  | N/A |  |  |  | 2-Step Thinky | LG qualification of BO 2nd trial lab made sample | Targaray NCM622 | 13471 |  | EC:DMC:EMC w/ 1% VC |  | 170 | 175 | 98 | 1 | 1 | 17.8 | 38 | 25 | 3.5 | 62.95306 |  | 62.5 | 43.806 | 24.74915 | 110.155 | 110.8863 | 3.464881 | 7.44702 | 0.00744702 | 0.043806 | 8300 |  | 120 | 0.0001924062 | 173.7205 | 173.4922 | 173.0357 | 165.959 | 159.5672 | 149.9795 | 120.0749 | 74.19075 | 43.14477 | 123.0425 | 156.8278 | 147.9249 | 138.7938 | 127.1515 | 106.3781 | 73.04935 | 4.0305 | 13.0651 | 10.4029 | 2.6622 | 3.7673 | 20.4128 | 17.4527 | 2.9601 | 3.6625 | 24.5404 | 16.3876 | 8.1528 | [17 empty] | 1% LITXHP | 1 | FALSE
E0260B | 2 | 2018-08-14 |  | 79 | QN |  | LITXHP | 86071 | SG Jet Milled |  |  | N/A |  |  |  | 2-Step Thinky | LG qualification of BO 2nd trial lab made sample | Targaray NCM622 | 13471 |  | EC:DMC:EMC w/ 1% VC |  | 170 | 175 | 98 | 1 | 1 | 17.8 | 38 | 25 | 3.5 | 62.95306 |  | 63.32 | 44.6096 | 25.20316 | 111.4786 | 110.8863 | 3.528443 | 7.583632 | 0.007583632 | 0.0446096 | 8600 |  | 100 | 0.0002341965 | 163.1936 | 163.4177 | 163.1936 | 154.4511 | 146.1569 | 133.6035 | 104.4618 | 62.76676 | 34.97005 | 120.3777 | 143.0185 | 132.2585 | 121.9468 | 110.066 | 90.56347 | 60.74926 | 3.9995 | 14.6661 | 9.925 | 4.7411 | 3.7514 | 21.1755 | 15.6401 | 5.5354 | 3.6408 | 44.0787 | 16.7699 | 27.3088 | [17 empty] | 1% LITXHP | 1 | FALSE
E0260C | 3 | 2018-08-14 |  | 79 | QN |  | LITXHP | 86071 | SG Jet Milled |  |  | N/A |  |  |  | 2-Step Thinky | LG qualification of BO 2nd trial lab made sample | Targaray NCM622 | 13471 |  | EC:DMC:EMC w/ 1% VC |  | 170 | 175 | 98 | 1 | 1 | 17.8 | 38 | 25 | 3.5 | 62.95306 |  | 62.61 | 43.9138 | 24.81006 | 110.3325 | 110.8863 | 3.473408 | 7.465346 | 0.007465346 | 0.0439138 | 9000 |  | 110 | 0.0002103012 | 173.294 | 173.294 | 172.8386 | 165.7793 | 159.4032 | 148.9281 | 112.0377 | 65.81075 | 37.11817 | 129.1166 | 156.2151 | 146.1955 | 135.4927 | 120.691 | 93.36473 | 54.65252 | 4.0308 | 15.6809 | 13.0146 | 2.6663 | 3.7691 | 19.6823 | 17.1901 | 2.4922 | 3.6643 | 23.6796 | 16.7126 | 6.967 | [17 empty] | 1% LITXHP | 1 | FALSE
E0260D | 4 | 2018-08-14 |  | 79 | QN |  | LITXHP | 86071 | SG Jet Milled |  |  | N/A |  |  |  | 2-Step Thinky | LG qualification of BO 2nd trial lab made sample | Targaray NCM622 | 13471 |  | EC:DMC:EMC w/ 1% VC |  | 170 | 175 | 98 | 1 | 1 | 17.8 | 38 | 25 | 3.5 | 62.95306 |  | 62.67 | 43.9726 | 24.84328 | 110.4294 | 110.8863 | 3.478059 | 7.475342 | 0.007475342 | 0.0439726 | 7450 |  | 98 | 0.0002362994 | 170.3333 | 170.3333 | 172.1527 | 165.3302 | 159.4175 | 150.5483 | 120.5296 | 72.31776 | 40.93458 | 125.0779 | 151.6854 | 147.8193 | 132.3551 | 115.2991 | 90.05608 | 2.274143 | 4.0322 | 11.7791 | 9.4539 | 2.3252 | 3.7697 | 19.0462 | 16.1694 | 2.8768 | 3.6651 | 23.5822 | 16.3505 | 7.2317 | [17 empty] | 1% LITXHP | 1 | FALSE
E0261A | 5 | 2018-08-14 | 10888-89A | 79 | QN |  | LITXHP | 4617819-1 (5/31/18 8:00hr) | CBT Jet Milled |  |  | N/A |  |  |  | 2-Step Thinky | LG qualification of BO 2nd trial lab made sample | Targaray NCM622 | 13471 |  | EC:DMC:EMC w/ 1% VC |  | 170 | 175 | 98 | 1 | 1 | 17.65 | 38 | 25 | 3.5 | 62.80306 |  | 62.96 | 44.4038 | 25.08689 | 111.1396 | 110.8863 | 3.512165 | 7.548646 | 0.007548646 | 0.0444038 | 9700 |  | 126 | 0.0001854953 | 173.4086 | 172.9582 | 172.5078 | 165.3012 | 158.9954 | 148.1855 | 110.5761 | 64.85931 | 37.60939 | 127.917 | 156.5181 | 147.2847 | 137.6008 | 124.5389 | 99.54103 | 64.4089 | 4.0301 | 12.2762 | 9.8108 | 2.4654 | 3.7685 | 19.0375 | 16.2686 | 2.7689 | 3.6635 | 23.2841 | 15.746 | 7.5381 | [17 empty] | 1% LITXHP | 1 | FALSE
E0261B | 6 | 2018-08-14 | 10888-89A | 79 | QN |  | LITXHP | 4617819-1 (5/31/18 8:00hr) | CBT Jet Milled |  |  | N/A |  |  |  | 2-Step Thinky | LG qualification of BO 2nd trial lab made sample | Targaray NCM622 | 13471 |  | EC:DMC:EMC w/ 1% VC |  | 170 | 175 | 98 | 1 | 1 | 17.65 | 38 | 25 | 3.5 | 62.80306 |  | 62.33 | 43.7864 | 24.73808 | 110.1227 | 110.8863 | 3.463331 | 7.443688 | 0.007443688 | 0.0437864 | 8200 |  | 147 | 0.0001572665 | 171.2861 | 171.9712 | 171.5144 | 164.4346 | 158.4967 | 149.8182 | 121.4989 | 74.68072 | 43.39247 | 121.4989 | 156.2129 | 147.5344 | 138.3991 | 126.2949 | 103.4568 | 70.34148 | 4.0316 | 11.5687 | 9.3372 | 2.2315 | 3.7693 | 17.9677 | 15.0468 | 2.9209 | 3.6638 | 24.6004 | 16.9931 | 7.6073 | [17 empty] | 1% LITXHP | 1 | FALSE
E0261C | 7 | 2018-08-14 | 10888-89A | 79 | QN |  | LITXHP | 4617819-1 (5/31/18 8:00hr) | CBT Jet Milled |  |  | N/A |  |  |  | 2-Step Thinky | LG qualification of BO 2nd trial lab made sample | Targaray NCM622 | 13471 |  | EC:DMC:EMC w/ 1% VC |  | 170 | 175 | 98 | 1 | 1 | 17.65 | 38 | 25 | 3.5 | 62.80306 |  | 62.98 | 44.4234 | 25.09797 | 111.1719 | 110.8863 | 3.513715 | 7.551978 | 0.007551978 | 0.0444234 | 9500 |  | 130 | 0.0001798498 | 173.3451 | 173.5711 | 172.8931 | 165.887 | 159.7848 | 150.7447 | 122.4942 | 76.16336 | 44.52279 | 122.0422 | 157.7508 | 149.1627 | 132.4384 | 124.4839 | 99.72222 | 64.15538 | 4.0311 | 12.3442 | 10.0233 | 2.3209 | 3.7693 | 19.4833 | 16.768 | 2.7153 | 3.6641 | 23.4519 | 16.388 | 7.0639 | [17 empty] | 1% LITXHP | 1 | FALSE
E0261D | 8 | 2018-08-14 | 10888-89A | 79 | QN |  | LITXHP | 4617819-1 (5/31/18 8:00hr) | CBT Jet Milled |  |  | N/A |  |  |  | 2-Step Thinky | LG qualification of BO 2nd trial lab made sample | Targaray NCM622 | 13471 |  | EC:DMC:EMC w/ 1% VC |  | 170 | 175 | 98 | 1 | 1 | 17.65 | 38 | 25 | 3.5 | 62.80306 |  | 62.8 | 44.247 | 24.99831 | 110.8814 | 110.8863 | 3.499763 | 7.52199 | 0.00752199 | 0.044247 | 8900 |  | 140 | 0.0001664846 | 172.8401 | 172.8401 | 172.1658 | 164.9735 | 158.6802 | 149.0156 | 109.9074 | 64.28122 | 36.41104 | 128.7872 | 155.7583 | 147.2175 | 137.7776 | 122.7202 | 92.88765 | 60.34307 | 4.0333 | 11.4265 | 9.0761 | 2.3504 | 3.7714 | 16.7989 | 14.2654 | 2.5335 | 3.6664 | 20.6483 | 14.2268 | 6.4215 | [17 empty] | 1% LITXHP | 1 | FALSE
E0262A | 9 | 2018-08-14 | 10888-89B | 79 | QN |  | LITXHP | 4617819-2 (6/1/18 12:00hr) | CBT Jet Milled |  |  | N/A |  |  |  | 2-Step Thinky | LG qualification of BO 2nd trial lab made sample | Targaray NCM622 | 13471 |  | EC:DMC:EMC w/ 1% VC |  | 170 | 175 | 98 | 1 | 1 | 17.81 | 38 | 25 | 3.5 | 62.96306 |  | 63.21 | 44.492 | 25.13672 | 111.2849 | 110.8863 | 3.519141 | 7.56364 | 0.00756364 | 0.044492 | 6830 |  | 121 | 0.00019313 | 172.9505 | 174.5228 | 173.6244 | 166.4368 | 158.8 | 144.6495 | 98.37966 | 55.92816 | 33.01783 | 134.3174 | 158.1262 | 148.6925 | 138.3604 | 125.4158 | 102.0408 | 65.62978 | 4.029 | 12.9353 | 10.4628 | 2.4725 | 3.7679 | 19.8331 | 16.8878 | 2.9453 | 3.6611 | 25.6472 | 17.1216 | 8.5256 | [17 empty] | 1% LITXHP | 1 | FALSE
E0262B | 10 | 2018-08-14 | 10888-89B | 79 | QN |  | LITXHP | 4617819-2 (6/1/18 12:00hr) | CBT Jet Milled |  |  | N/A |  |  |  | 2-Step Thinky | LG qualification of BO 2nd trial lab made sample | Targaray NCM622 | 13471 |  | EC:DMC:EMC w/ 1% VC |  | 170 | 175 | 98 | 1 | 1 | 17.81 | 38 | 25 | 3.5 | 62.96306 |  | 63.24 | 44.5214 | 25.15333 | 111.3333 | 110.8863 | 3.521467 | 7.568638 | 0.007568638 | 0.0445214 | 7330 |  | 115 | 0.0002033116 | 170.8559 | 169.7304 | 170.1806 | 163.6525 | 158.0248 | 149.0206 | 119.5316 | 71.58389 | 41.41961 | 123.3584 | 155.9989 | 146.9946 | 137.5401 | 122.8623 | 93.2136 | 56.60199 | 4.0319 | 12.3461 | 9.9533 | 2.3928 | 3.7705 | 18.3929 | 15.6591 | 2.7338 | 3.6651 | 22.5774 | 15.7519 | 6.8255 | [17 empty] | 1% LITXHP | 1 | FALSE
E0262C | 11 | 2018-08-14 | 10888-89B | 79 | QN |  | LITXHP | 4617819-2 (6/1/18 12:00hr) | CBT Jet Milled |  |  | N/A |  |  |  | 2-Step Thinky | LG qualification of BO 2nd trial lab made sample | Targaray NCM622 | 13471 |  | EC:DMC:EMC w/ 1% VC |  | 170 | 175 | 98 | 1 | 1 | 17.81 | 38 | 25 | 3.5 | 62.96306 |  | 63.14 | 44.4234 | 25.09797 | 111.1719 | 110.8863 | 3.513715 | 7.551978 | 0.007551978 | 0.0444234 | 7640 |  | 90 | 0.0002593386 | 171.081 | 169.7304 | 170.8559 | 163.2023 | 156.6742 | 147.2197 | 113.2286 | 68.2073 | 39.39365 | 125.6095 | 155.0984 | 144.7435 | 134.3886 | 120.6571 | 94.31966 | 59.65325 | 4.0294 | 13.7643 | 11.4384 | 2.3259 | 3.7675 | 19.7262 | 16.8277 | 2.8985 | 3.6605 | 26.9626 | 18.3273 | 8.6353 | [17 empty] | 1% LITXHP | 1 | FALSE
E0262D | 12 | 2018-08-14 | 10888-89B | 79 | QN |  | LITXHP | 4617819-2 (6/1/18 12:00hr) | CBT Jet Milled |  |  | N/A |  |  |  | 2-Step Thinky | LG qualification of BO 2nd trial lab made sample | Targaray NCM622 | 13471 |  | EC:DMC:EMC w/ 1% VC |  | 170 | 175 | 98 | 1 | 1 | 17.81 | 38 | 25 | 3.5 | 62.96306 |  | 63.19 | 44.4724 | 25.12565 | 111.2526 | 110.8863 | 3.517591 | 7.560308 | 0.007560308 | 0.0444724 | 6930 |  | 106 | 0.0002203835 | 174.016 | 174.2438 | 173.3327 | 166.0441 | 159.6665 | 150.328 | 120.4902 | 72.43076 | 41.22631 | 124.8178 | 156.0222 | 146.0004 | 135.7507 | 122.5401 | 95.89103 | 2.049927 | 4.0293 | 14.2353 | 11.9139 | 2.3214 | 3.7685 | 22.6245 | 19.505 | 3.1195 | 3.6629 | 32.0904 | 24.3466 | 7.7438 | [17 empty] | 1% LITXHP | 1 | FALSE
E0263A | 13 | 2018-08-14 | 10888-89C1 | 79 | QN |  | LITXHP | 4617819-3 (6/3/18 11:15hr) | CBT Jet Milled |  |  | N/A |  |  |  | 2-Step Thinky | LG qualification of BO 2nd trial lab made sample | Targaray NCM622 | 13471 |  | EC:DMC:EMC w/ 1% VC |  | 170 | 175 | 98 | 1 | 1 | 17.64 | 38 | 25 | 3.5 | 62.79306 |  | 62.44 | 43.904 | 24.80452 | 110.3164 | 110.8863 | 3.472633 | 7.46368 | 0.00746368 | 0.043904 | 11000 |  | 129 | 0.0001796054 | 174.016 | 174.2438 | 173.3327 | 166.0441 | 159.6665 | 150.328 | 120.4902 | 72.43076 | 41.22631 | 124.8178 | 156.0222 | 146.0004 | 135.7507 | 122.5401 | 95.89103 | 2.049927 | 4.0293 | 14.2353 | 11.9139 | 2.3214 | 3.7685 | 22.6245 | 19.505 | 3.1195 | 3.6629 | 32.0904 | 24.3466 | 7.7438 | [17 empty] | 1% LITXHP | 1 | FALSE
E0263B | 14 | 2018-08-14 | 10888-89C1 | 79 | QN |  | LITXHP | 4617819-3 (6/3/18 11:15hr) | CBT Jet Milled |  |  | N/A |  |  |  | 2-Step Thinky | LG qualification of BO 2nd trial lab made sample | Targaray NCM622 | 13471 |  | EC:DMC:EMC w/ 1% VC |  | 170 | 175 | 98 | 1 | 1 | 17.64 | 38 | 25 | 3.5 | 62.79306 |  | 63.05 | 44.5018 | 25.14226 | 111.301 | 110.8863 | 3.519916 | 7.565306 | 0.007565306 | 0.0445018 | 12800 |  | 104 | 0.0002251468 | 143.8144 | 172.1279 | 171.4537 | 164.7124 | 157.5217 | 147.8592 | 115.9504 | 68.08713 | 37.52657 | 126.287 | 154.1511 | 144.4885 | 134.3766 | 120.6693 | 91.68168 | 2.02239 | 4.0285 | 14.5348 | 12.0552 | 2.4796 | 3.769 | 27.2553 | 23.8585 | 3.3968 | 3.6611 | 30.708 | 22.1819 | 8.5261 | [17 empty] | 1% LITXHP | 1 | FALSE
E0263C | 15 | 2018-08-14 | 10888-89C1 | 79 | QN |  | LITXHP | 4617819-3 (6/3/18 11:15hr) | CBT Jet Milled |  |  | N/A |  |  |  | 2-Step Thinky | LG qualification of BO 2nd trial lab made sample | Targaray NCM622 | 13471 |  | EC:DMC:EMC w/ 1% VC |  | 170 | 175 | 98 | 1 | 1 | 17.64 | 38 | 25 | 3.5 | 62.79306 |  | 62.73 | 44.1882 | 24.96508 | 110.7845 | 110.8863 | 3.495112 | 7.511994 | 0.007511994 | 0.0441882 | 12450 |  | 115 | 0.0002024881 | 0 | 0 | 0 | 0 | 0 | 0 | 0 | 0 | 0 | 0 | 0 | 0 | 0 | 0 | 0 | 0 |  |  |  | 0 |  |  |  | 0 |  |  |  | 0 | [17 empty] | 1% LITXHP | 1 | FALSE
E0263D | 16 | 2018-08-14 | 10888-89C1 | 79 | QN |  | LITXHP | 4617819-3 (6/3/18 11:15hr) | CBT Jet Milled |  |  | N/A |  |  |  | 2-Step Thinky | LG qualification of BO 2nd trial lab made sample | Targaray NCM622 | 13471 |  | EC:DMC:EMC w/ 1% VC |  | 170 | 175 | 98 | 1 | 1 | 17.64 | 38 | 25 | 3.5 | 62.79306 |  | 62.92 | 44.3744 | 25.07028 | 111.0912 | 110.8863 | 3.50984 | 7.543648 | 0.007543648 | 0.0443744 | 12500 |  | 145 | 0.0001611228 | 0 | 0 | 0 | 0 | 0 | 0 | 0 | 0 | 0 | 0 | 0 | 0 | 0 | 0 | 0 | 0 |  |  |  | 0 |  |  |  | 0 |  |  |  | 0 | [17 empty] | 1% LITXHP | 1 | FALSE
E0264A | 1 | 2018-08-17 | 10888-89C2 | 79 | QN |  | LITXHP | 4617819-3 (6/3/18 11:15hr) | CBT Jet Milled |  |  | N/A |  |  |  | 2-Step Thinky | LG qualification of BO 2nd trial lab made sample | Targaray NCM622 | 13471 |  | EC:DMC:EMC w/ 1% VC |  | 170 | 175 | 98 | 1 | 1 | 17.8 | 38 | 25 | 3.5 | 62.95306 |  | 63.18 | 44.4724 | 25.12565 | 111.2526 | 110.8863 | 3.517591 | 7.560308 | 0.007560308 | 0.0444724 | 10000 |  | 158 | 0.0001478681 | 174.0405 | 173.8157 | 173.5908 | 166.6202 | 160.3242 | 151.5547 | 121.1988 | 72.1796 | 40.6994 | 125.2462 | 157.401 | 148.8564 | 139.1875 | 126.8202 | 105.2338 | 69.70615 | 4.0339 | 12.845 | 10.5847 | 2.2603 | 3.7702 | 19.6417 | 16.8963 | 2.7454 | 3.6651 | 24.5333 | 18.3066 | 6.2267 | [17 empty] | 1% LITXHP | 1 | FALSE
E0264B | 2 | 2018-08-17 | 10888-89C2 | 79 | QN |  | LITXHP | 4617819-3 (6/3/18 11:15hr) | CBT Jet Milled |  |  | N/A |  |  |  | 2-Step Thinky | LG qualification of BO 2nd trial lab made sample | Targaray NCM622 | 13471 |  | EC:DMC:EMC w/ 1% VC |  | 170 | 175 | 98 | 1 | 1 | 17.8 | 38 | 25 | 3.5 | 62.95306 |  | 62.2 | 43.512 | 24.58305 | 109.6707 | 110.8863 | 3.441627 | 7.39704 | 0.00739704 | 0.043512 | 9900 |  | 150 | 0.0001531178 | 173.975 | 173.2855 | 172.8259 | 165.7014 | 159.9559 | 150.0735 | 121.8055 | 73.08329 | 39.98897 | 125.2528 | 156.0489 | 146.856 | 136.9737 | 123.8739 | 99.05313 | 62.28167 | 4.0314 | 14.4677 | 11.9619 | 2.5058 | 3.7685 | 21.5037 | 18.5643 | 2.9394 | 3.6629 | 26.9802 | 19.9464 | 7.0338 | [17 empty] | 1% LITXHP | 1 | FALSE
E0264C | 3 | 2018-08-17 | 10888-89C2 | 79 | QN |  | LITXHP | 4617819-3 (6/3/18 11:15hr) | CBT Jet Milled |  |  | N/A |  |  |  | 2-Step Thinky | LG qualification of BO 2nd trial lab made sample | Targaray NCM622 | 13471 |  | EC:DMC:EMC w/ 1% VC |  | 170 | 175 | 98 | 1 | 1 | 17.8 | 38 | 25 | 3.5 | 62.95306 |  | 63.14 | 44.4332 | 25.1035 | 111.1881 | 110.8863 | 3.51449 | 7.553644 | 0.007553644 | 0.0444332 | 11900 |  | 125 | 0.0001867761 | 110.2779 | 115.9043 | 119.5052 | 0 | 0 | 0 | 0 | 0 | 0 | 0 | 0 | 0 | 0 | 0 | 0 | 0 |  |  |  | 0 |  |  |  | 0 |  |  |  | 0 | [17 empty] | 1% LITXHP | 1 | FALSE
E0264D | 4 | 2018-08-17 | 10888-89C2 | 79 | QN |  | LITXHP | 4617819-3 (6/3/18 11:15hr) | CBT Jet Milled |  |  | N/A |  |  |  | 2-Step Thinky | LG qualification of BO 2nd trial lab made sample | Targaray NCM622 | 13471 |  | EC:DMC:EMC w/ 1% VC |  | 170 | 175 | 98 | 1 | 1 | 17.8 | 38 | 25 | 3.5 | 62.95306 |  | 62.58 | 43.8844 | 24.79345 | 110.2841 | 110.8863 | 3.471082 | 7.460348 | 0.007460348 | 0.0438844 | 9500 |  | 153 | 0.0001511178 | 0 | 0 | 0 | 0 | 0 | 0 | 0 | 0 | 0 | 0 | 0 | 0 | 0 | 0 | 0 | 0 |  |  |  | 0 |  |  |  | 0 |  |  |  | 0 | [17 empty] | 1% LITXHP | 1 | FALSE
E0265A | 5 | 2018-08-17 | 10888-89E | 79 | QN |  | LITXHP | 4617819-4 (6/3/18 5:15hr) | CBT Jet Milled |  |  | N/A |  |  |  | 2-Step Thinky | LG qualification of BO 2nd trial lab made sample | Targaray NCM622 | 13471 |  | EC:DMC:EMC w/ 1% VC |  | 170 | 175 | 98 | 1 | 1 | 17.68 | 38 | 25 | 3.5 | 62.83306 |  | 62.55 | 43.9726 | 24.84328 | 110.4294 | 110 | 3.520873 | 7.475342 | 0.007475342 | 0.0439726 | 11000 |  | 156 | 0.0001486368 | 173.7446 | 173.5171 | 173.0623 | 166.0125 | 160.0997 | 150.7757 | 119.8474 | 68.90655 | 37.52337 | 127.8069 | 156.4611 | 147.5919 | 138.2679 | 125.7601 | 102.5639 | 65.26792 | 4.0323 | 13.0171 | 10.7115 | 2.3056 | 3.7691 | 19.0476 | 16.1517 | 2.8959 | 3.6641 | 25.5814 | 18.7169 | 6.8645 | [17 empty] | 1% LITXHP | 1 | FALSE
E0265B | 6 | 2018-08-17 | 10888-89E | 79 | QN |  | LITXHP | 4617819-4 (6/3/18 5:15hr) | CBT Jet Milled |  |  | N/A |  |  |  | 2-Step Thinky | LG qualification of BO 2nd trial lab made sample | Targaray NCM622 | 13471 |  | EC:DMC:EMC w/ 1% VC |  | 170 | 175 | 98 | 1 | 1 | 17.68 | 38 | 25 | 3.5 | 62.83306 |  | 62.37 | 43.7962 | 24.74362 | 110.1388 | 110 | 3.506748 | 7.445354 | 0.007445354 | 0.0437962 | 12000 |  | 147 | 0.0001572429 | 173.0744 | 172.6177 | 172.3894 | 165.3111 | 159.6029 | 150.698 | 124.44 | 72.60904 | 39.27281 | 125.5817 | 156.1779 | 147.5014 | 138.3682 | 126.9517 | 106.4019 | 71.23906 | 4.0325 | 12.7169 | 10.5155 | 2.2014 | 3.7691 | 19.9826 | 17.0943 | 2.8883 | 3.6643 | 26.1177 | 19.153 | 6.9647 | [17 empty] | 1% LITXHP | 1 | FALSE
E0265C | 7 | 2018-08-17 | 10888-89E | 79 | QN |  | LITXHP | 4617819-4 (6/3/18 5:15hr) | CBT Jet Milled |  |  | N/A |  |  |  | 2-Step Thinky | LG qualification of BO 2nd trial lab made sample | Targaray NCM622 | 13471 |  | EC:DMC:EMC w/ 1% VC |  | 170 | 175 | 98 | 1 | 1 | 17.68 | 38 | 25 | 3.5 | 62.83306 |  | 62.34 | 43.7668 | 24.72701 | 110.0904 | 110 | 3.504394 | 7.440356 | 0.007440356 | 0.0437668 | 10000 |  | 129 | 0.0001790899 | 173.8761 | 173.6476 | 172.9622 | 165.8792 | 159.9386 | 150.5708 | 119.7255 | 69.68753 | 38.38526 | 126.8084 | 156.5113 | 146.0011 | 137.0902 | 124.2951 | 100.9898 | 64.4324 | 4.0327 | 13.4893 | 11.1094 | 2.3799 | 3.7691 | 19.5282 | 16.5128 | 3.0154 | 3.6646 | 26.5128 | 19.4564 | 7.0564 | [17 empty] | 1% LITXHP | 1 | FALSE
E0265D | 8 | 2018-08-17 | 10888-89E | 79 | QN |  | LITXHP | 4617819-4 (6/3/18 5:15hr) | CBT Jet Milled |  |  | N/A |  |  |  | 2-Step Thinky | LG qualification of BO 2nd trial lab made sample | Targaray NCM622 | 13471 |  | EC:DMC:EMC w/ 1% VC |  | 170 | 175 | 98 | 1 | 1 | 17.68 | 38 | 25 | 3.5 | 62.83306 |  | 62.35 | 43.7766 | 24.73254 | 110.1065 | 110 | 3.505179 | 7.442022 | 0.007442022 | 0.0437766 | 13000 |  | 154 | 0.0001500431 | 173.6087 | 173.1519 | 172.695 | 165.3852 | 159.2175 | 150.0802 | 122.8967 | 73.55528 | 40.20413 | 124.7242 | 156.2479 | 147.5674 | 138.2017 | 126.0948 | 104.3937 | 68.7582 | 4.032 | 13.8402 | 11.4086 | 2.4316 | 3.7684 | 20.9744 | 18.359 | 2.6154 | 3.6637 | 24.8513 | 17.9077 | 6.9436 | [17 empty] | 1% LITXHP | 1 | FALSE
E0266A | E17 | 2018-09-07 |  | 80% | DL | 0.5% | LB107 | [8 empty] | 2-Step Thinky | CNT Screening | Targaray NCM622 |  | KF7200 | EC:DMC:EMC w/ 1% VC |  | 160 | 175 | 98 | 0.5 | 1.5 | 7.443333 | 16 | 25 | 3.5 | 52.59639 |  | 51.8 | 43.46953 | 24.55906 | 87.60075 | 88 | 3.480592 | 6.955125 | 0.006955125 | 0.04346953 | 14000 |  | 300 | 6.679785e-05 | 175.2952 | 175.2952 | 174.8351 | 167.0135 | 157.8117 | 138.4878 | 101.4504 | 56.36131 | 26.68536 | 139.8681 | 152.5206 | 136.1873 | 117.0935 | 1.840369 | 1.380277 | 1.150231 | 4.0463 | 25.7865 | 23.7148 | 2.0717 | 3.7857 | 30.6967 | 28.3835 | 2.3132 | 3.6845 | 40.2554 | 35.9914 | 4.264 | [17 empty] | 0.5%LB107 | 1 | TRUE
E0266B | E18 | 2018-09-07 |  | 80% | DL | 0.5% | LB107 | [8 empty] | 2-Step Thinky | CNT Screening | Targaray NCM622 |  | KF7200 | EC:DMC:EMC w/ 1% VC |  | 160 | 175 | 98 | 0.5 | 1.5 | 7.443333 | 16 | 25 | 3.5 | 52.59639 |  | 52.1 | 43.76353 | 24.72516 | 88.08501 | 90 | 3.409426 | 7.002165 | 0.007002165 | 0.04376353 | 14200 |  | 272 | 7.411919e-05 | 173.8891 | 173.4321 | 172.9751 | 162.921 | 122.2479 | 95.74181 | 47.07115 | 15.08105 | 3.884513 | 156.7515 | 134.3584 | 102.3683 | 2.285007 | 1.599505 | 1.142504 | 0.914003 | 4.0283 | 45.6453 | 42.3643 | 3.281 | 3.7771 | 56.3805 | 50.646 | 5.7345 | 3.6749 | 81.6081 | 66.4759 | 15.1322 | [17 empty] | 0.5%LB107 | 1 | TRUE
E0266C | E19 | 2018-09-07 |  | 80% | DL | 0.5% | LB107 | [8 empty] | 2-Step Thinky | CNT Screening | Targaray NCM622 |  | KF7200 | EC:DMC:EMC w/ 1% VC |  | 160 | 175 | 98 | 0.5 | 1.5 | 7.443333 | 16 | 25 | 3.5 | 52.59639 |  | 52.4 | 44.05753 | 24.89126 | 88.56928 | 89 | 3.479349 | 7.049205 | 0.007049205 | 0.04405753 | 13000 |  | 263 | 7.711592e-05 | 172.0478 | 171.5938 | 172.5017 | 165.4655 | 155.7055 | 130.9651 | 78.76065 | 33.59244 | 12.02972 | 152.7548 | 145.2646 | 121.2052 | 2.042783 | 1.361856 | 0.9079038 | 0.9079038 | 4.0407 | 35.9366 | 33.7717 | 2.1649 | 3.7821 | 41.5517 | 38.9439 | 2.6078 | 3.6813 | 51.9853 | 46.5055 | 5.4798 | [17 empty] | 0.5%LB107 | 1 | TRUE
E0266D | E20 | 2018-09-07 |  | 80% | DL | 0.5% | LB107 | [8 empty] | 2-Step Thinky | CNT Screening | Targaray NCM622 |  | KF7200 | EC:DMC:EMC w/ 1% VC |  | 160 | 175 | 98 | 0.5 | 1.5 | 7.443333 | 16 | 25 | 3.5 | 52.59639 |  | 52.4 | 44.05753 | 24.89126 | 88.56928 | 90 | 3.432331 | 7.049205 | 0.007049205 | 0.04405753 | 13400 |  | 264 | 7.682381e-05 | 174.0905 | 173.6366 | 172.9557 | 165.6924 | 153.6627 | 122.567 | 76.03694 | 37.90498 | 16.34227 | 147.9883 | 145.9455 | 123.9289 | 97.59965 | 2.042783 | 1.361856 | 0.9079038 | 4.0375 | 33.2305 | 30.6931 | 2.5374 | 3.7803 | 40.989 | 37.4452 | 3.5438 | 3.679 | 57.8557 | 49.3695 | 8.4862 | [17 empty] | 0.5%LB107 | 1 | TRUE
E0266E | E21 | 2018-09-07 |  | 80% | DL | 0.5% | LB107 | [8 empty] | 2-Step Thinky | CNT Screening | Targaray NCM622 |  | KF7200 | EC:DMC:EMC w/ 1% VC |  | 160 | 175 | 98 | 0.5 | 1.5 | 7.443333 | 16 | 25 | 3.5 | 52.59639 |  | 52.4 | 44.05753 | 24.89126 | 88.56928 | 87 | 3.577359 | 7.049205 | 0.007049205 | 0.04405753 | 14100 |  | 227 | 8.934575e-05 | 171.3668 | 171.1399 | 170.4589 | 163.6497 | 155.9325 | 136.6395 | 101.6852 | 58.33282 | 28.59897 | 134.5967 | 149.8041 | 134.1428 | 115.7577 | 1.815808 | 1.361856 | 1.13488 | 4.0408 | 28.0898 | 26.0227 | 2.0671 | 3.7799 | 31.8991 | 29.6585 | 2.2406 | 3.6786 | 45.6553 | 41.0373 | 4.618 | [17 empty] | 0.5%LB107 | 1 | TRUE
E0266F | E22 | 2018-09-07 |  | 80% | DL | 0.5% | LB107 | [8 empty] | 2-Step Thinky | CNT Screening | Targaray NCM622 |  | KF7200 | EC:DMC:EMC w/ 1% VC |  | 160 | 175 | 98 | 0.5 | 1.5 | 7.443333 | 16 | 25 | 3.5 | 52.59639 |  | 53.6 | 45.23353 | 25.55567 | 90.50632 | 91 | 3.476962 | 7.237365 | 0.007237365 | 0.04523353 | 13800 |  | 259 | 8.017663e-05 | 174.6492 | 174.4281 | 173.7649 | 166.0273 | 155.6367 | 132.4239 | 84.00847 | 39.57241 | 16.58062 | 149.0045 | 148.1202 | 127.3392 | 101.9155 | 1.989674 | 1.32645 | 1.105375 | 4.0437 | 31.4894 | 29.4031 | 2.0863 | 3.7846 | 37.4506 | 34.8358 | 2.6148 | 3.6835 | 48.3881 | 42.8255 | 5.5626 | [17 empty] | 0.5%LB107 | 1 | TRUE
E0267A | E23 | 2018-09-07 |  | 0.8 | DL | 0.25% | LB107 | [8 empty] | 2-Step Thinky | CNT Screening | Targaray NCM622 |  | KF7200 | EC:DMC:EMC w/ 1% VC |  | 160 | 175 | 98.25 | 0.25 | 1.5 | 7.443333 | 16 | 25 | 3.5 | 52.4815 |  | 52 | 43.776925 | 24.73273 | 87.92359 | 88 | 3.496286 | 7.004308 | 0.007004308 | 0.043776925 | 48000 |  | 1240 | 1.622586e-05 | 171.5516 | 170.181 | 98.68213 | 0 | 0 | 0 | 0 | 0 | 0 | 0 | 0 | 0 | 0 | 0 | 0 | 0 |  |  |  | 0 |  |  |  | 0 |  |  |  | 0 | [17 empty] | 0.25%LB107 | 1 | TRUE
E0267B | E24 | 2018-09-07 |  | 0.8 | DL | 0.25% | LB107 | [8 empty] | 2-Step Thinky | CNT Screening | Targaray NCM622 |  | KF7200 | EC:DMC:EMC w/ 1% VC |  | 160 | 175 | 98.25 | 0.25 | 1.5 | 7.443333 | 16 | 25 | 3.5 | 52.4815 |  | 52.2 | 43.973425 | 24.84374 | 88.24644 | 87 | 3.561444 | 7.035748 | 0.007035748 | 0.043973425 | 50000 |  | 1000 | 2.020078e-05 | 172.6042 | 170.5576 | 143.2683 | 154.4114 | 104.6086 | 40.25158 | 8.868993 | 1.13705 | 0 | 128.4867 | 122.1192 | 2.501511 | 1.591871 | 1.13705 | 0.9096403 | 0.9096403 | 3.836 | 61.9574 | 53.3518 | 8.6056 | 3.7013 | 82.4253 | 63.7881 | 18.6372 | 3.6203 | 144.045 | 80.4725 | 63.5725 | [17 empty] | 0.25%LB107 | 1 | TRUE
E0267C | E25 | 2018-09-07 |  | 0.8 | DL | 0.25% | LB107 | [8 empty] | 2-Step Thinky | CNT Screening | Targaray NCM622 |  | KF7200 | EC:DMC:EMC w/ 1% VC |  | 160 | 175 | 98.25 | 0.25 | 1.5 | 7.443333 | 16 | 25 | 3.5 | 52.4815 |  | 52.3 | 44.071675 | 24.89925 | 88.40786 | 89 | 3.47161 | 7.051468 | 0.007051468 | 0.044071675 | 51000 |  | 1222 | 1.656394e-05 | 173.5809 | 172.4464 | 170.6311 | 125.7043 | 93.71098 | 24.05173 | 2.722837 | 0 | 0 | 125.7043 | 118.8972 | 2.495934 | 1.815225 | 1.361419 | 1.134516 | 0.9076124 | 3.8273 | 74.1709 | 60.1417 | 14.0292 | 3.7015 | 96.5947 | 71.7178 | 24.8769 | 3.631 | 144.551 | 82.6245 | 61.9265 | [17 empty] | 0.25%LB107 | 1 | TRUE
E0267D | E26 | 2018-09-07 |  | 0.8 | DL | 0.25% | LB107 | [8 empty] | 2-Step Thinky | CNT Screening | Targaray NCM622 |  | KF7200 | EC:DMC:EMC w/ 1% VC |  | 160 | 175 | 98.25 | 0.25 | 1.5 | 7.443333 | 16 | 25 | 3.5 | 52.4815 |  | 52.4 | 44.169925 | 24.95476 | 88.56928 | 89 | 3.479349 | 7.067188 | 0.007067188 | 0.044169925 | 49000 |  | 1111 | 1.825516e-05 | 174.1004 | 173.4212 | 172.0628 | 161.1957 | 138.5558 | 76.74905 | 35.31815 | 9.508732 | 2.263984 | 155.9885 | 127.4623 | 2.263984 | 1.584789 | 1.131992 | 0.9055936 | 0.9055936 | 3.8478 | 56.5323 | 48.0708 | 8.4615 | 3.7075 | 75.0337 | 57.7548 | 17.2789 | 3.6229 | 129.335 | 75.7473 | 53.5877 | [17 empty] | 0.25%LB107 | 1 | TRUE
E0267E | E27 | 2018-09-07 |  | 0.8 | DL | 0.25% | LB107 | [8 empty] | 2-Step Thinky | CNT Screening | Targaray NCM622 |  | KF7200 | EC:DMC:EMC w/ 1% VC |  | 160 | 175 | 98.25 | 0.25 | 1.5 | 7.443333 | 16 | 25 | 3.5 | 52.4815 |  | 52.6 | 44.366425 | 25.06578 | 88.89212 | 88 | 3.543367 | 7.098628 | 0.007098628 | 0.044366425 | 48000 |  | 1090 | 1.868091e-05 | 174.2309 | 172.6531 | 137.4914 | 121.9391 | 83.62179 | 16.67928 | 0.2253957 | 0 | 0 | 120.5867 | 109.7677 | 2.930144 | 1.803165 | 1.57777 | 1.352374 | 1.126978 | 3.8305 | 77.7473 | 65.0714 | 12.6759 | 3.701 | 101.999 | 77.4213 | 24.5777 | 3.6416 | 143.047 | 97.5016 | 45.5454 | [17 empty] | 0.25%LB107 | 1 | TRUE
E0267F | E28 | 2018-09-07 |  | 0.8 | DL | 0.25% | LB107 | [8 empty] | 2-Step Thinky | CNT Screening | Targaray NCM622 |  | KF7200 | EC:DMC:EMC w/ 1% VC |  | 160 | 175 | 98.25 | 0.25 | 1.5 | 7.443333 | 16 | 25 | 3.5 | 52.4815 |  | 53 | 44.759425 | 25.28781 | 89.5378 | 92 | 3.386609 | 7.161508 | 0.007161508 | 0.044759425 | 47000 |  | 1000 | 2.052362e-05 | 173.8181 | 172.4776 | 137.6246 | 118.1874 | 79.53632 | 16.75625 | 1.117083 | 0 | 0 | 118.8576 | 108.8039 | 3.351249 | 2.01075 | 1.563916 | 1.3405 | 1.117083 | 3.8042 | 78.9855 | 61.786 | 17.1995 | 3.6892 | 105.186 | 74.6562 | 30.5298 | 3.6328 | 144.823 | 82.9605 | 61.8625 | [17 empty] | 0.25%LB107 | 1 | TRUE
E0268A | E29 | 2018-09-07 |  | 0.8 | DL | 1% | LITXHP | [8 empty] | 2-Step Thinky | CNT Screening | Targaray NCM622 |  | KF7200 | EC:DMC:EMC w/ 1% VC |  | 160 | 175 | 97.5 | 1 | 1.5 | 7.443333 | 16 | 25 | 3.5 | 52.82795 |  | 51.7 | 43.15025 | 24.37867 | 87.43933 | 87 | 3.521657 | 6.90404 | 0.00690404 | 0.04315025 | 5400 |  | 89 | 0.0002247079 | 174.7383 | 174.5065 | 174.043 | 167.0906 | 161.0651 | 152.7222 | 124.2171 | 79.48969 | 49.59415 | 117.0329 | 158.5159 | 149.9412 | 140.2078 | 126.9981 | 101.9693 | 73.00074 | 4.0511 | 11.524 | 9.9536 | 1.5704 | 3.7874 | 12.8822 | 11.1019 | 1.7803 | 3.6833 | 26.7452 | 22.4562 | 4.289 | [17 empty] | 1%LITXHP | 1 | TRUE
E0268B | E30 | 2018-09-07 |  | 0.8 | DL | 1% | LITXHP | [8 empty] | 2-Step Thinky | CNT Screening | Targaray NCM622 |  | KF7200 | EC:DMC:EMC w/ 1% VC |  | 160 | 175 | 97.5 | 1 | 1.5 | 7.443333 | 16 | 25 | 3.5 | 52.82795 |  | 51.8 | 43.24775 | 24.43376 | 87.60075 | 88 | 3.480592 | 6.91964 | 0.00691964 | 0.04324775 | 5100 |  | 90 | 0.0002226595 | 174.5756 | 174.5756 | 174.1131 | 166.9451 | 160.702 | 152.3779 | 128.5616 | 84.16623 | 48.55744 | 117.9252 | 153.3028 | 140.8166 | 129.4865 | 109.6011 | 2.081033 | 1.387355 | 4.0486 | 17.8406 | 16.3856 | 1.455 | 3.7868 | 18.505 | 16.9836 | 1.5214 | 3.6853 | 23.9497 | 21.2372 | 2.7125 | [17 empty] | 1%LITXHP | 1 | TRUE
E0268C | E31 | 2018-09-07 |  | 0.8 | DL | 1% | LITXHP | [8 empty] | 2-Step Thinky | CNT Screening | Targaray NCM622 |  | KF7200 | EC:DMC:EMC w/ 1% VC |  | 160 | 175 | 97.5 | 1 | 1.5 | 7.443333 | 16 | 25 | 3.5 | 52.82795 |  | 51.9 | 43.34525 | 24.48884 | 87.76217 | 89 | 3.440652 | 6.93524 | 0.00693524 | 0.04334525 | 4600 |  | 83 | 0.0002419242 | 176.0285 | 176.0285 | 175.3364 | 168.1845 | 162.1862 | 153.8808 | 131.0409 | 86.51467 | 53.52374 | 114.1994 | 161.0326 | 153.1886 | 144.6525 | 134.0401 | 114.1994 | 85.82255 | 4.0517 | 9.8159 | 8.2385 | 1.5774 | 3.7862 | 13.7336 | 11.7379 | 1.9957 | 3.6889 | 28.2487 | 25.0165 | 3.2322 | [17 empty] | 1%LITXHP | 1 | TRUE
E0268D | E32 | 2018-09-07 |  | 0.8 | DL | 1% | LITXHP | [8 empty] | 2-Step Thinky | CNT Screening | Targaray NCM622 |  | KF7200 | EC:DMC:EMC w/ 1% VC |  | 160 | 175 | 97.5 | 1 | 1.5 | 7.443333 | 16 | 25 | 3.5 | 52.82795 |  | 52.3 | 43.73525 | 24.70918 | 88.40786 | 89 | 3.47161 | 6.99764 | 0.00699764 | 0.04373525 | 5200 |  | 84 | 0.0002409658 | 173.7729 | 173.7729 | 173.0869 | 166.6848 | 160.7399 | 151.594 | 122.0983 | 77.2832 | 47.10159 | 119.3545 | 152.5086 | 147.2496 | 136.0459 | 120.9551 | 93.05995 | 59.90591 | 4.0485 | 14.5755 | 12.8797 | 1.6958 | 3.7849 | 18.369 | 16.1628 | 2.2062 | 3.6868 | 28.2156 | 25.8012 | 2.4144 | [17 empty] | 1%LITXHP | 1 | TRUE
E0269A | 4600A-49 | 2018-09-14 | 250 | 74% | DL | 1% | LB107 | [8 empty] | 2-Step Thinky | CNT Screening | Targaray NCM622 |  | KF7200 | EC:DMC:EMC w/ 1% VC |  | 160 | 175 | 97.5 | 1 | 1.5 | 7.443333 | 16 | 25 | 3.5 | 52.82795 |  | 52.1 | 43.54025 | 24.59901 | 88.08501 | 87 | 3.553487 | 6.96644 | 0.00696644 | 0.04354025 | 741 |  | 13.7 | 0.001471564 | 172.7138 | 172.7138 | 172.9434 | 166.7423 | 161.2301 | 152.7322 | 118.9704 | 75.10292 | 46.39385 | 121.0374 | 159.6224 | 151.8136 | 143.3157 | 131.832 | 111.1615 | 82.68212 | 4.0532 | 11.0071 | 9.3268 | 1.6803 | 3.7888 | 13.8611 | 11.8246 | 2.0365 | 3.6898 | 25.3927 | 22.7768 | 2.6159 | [17 empty] | 1%LB107 | 1 | TRUE
E0269B | 4600A-50 | 2018-09-14 | 250 | 74% | DL | 1% | LB107 | [8 empty] | 2-Step Thinky | CNT Screening | Targaray NCM622 |  | KF7200 | EC:DMC:EMC w/ 1% VC |  | 160 | 175 | 97.5 | 1 | 1.5 | 7.443333 | 16 | 25 | 3.5 | 52.82795 |  | 52.1 | 43.54025 | 24.59901 | 88.08501 | 86 | 3.604251 | 6.96644 | 0.00696644 | 0.04354025 | 710 |  | 12 | 0.001680035 | 173.8621 | 174.0918 | 174.0918 | 166.0532 | 158.9334 | 145.6124 | 102.6636 | 61.55224 | 39.04433 | 128.1573 | 159.8521 | 151.8136 | 143.086 | 129.9947 | 104.501 | 76.25128 | 4.0524 | 9.5731 | 7.838 | 1.7351 | 3.7881 | 12.6786 | 10.56 | 2.1186 | 3.6886 | 22.943 | 20.3536 | 2.5894 | [17 empty] | 1%LB107 | 1 | TRUE
E0269C | 4600A-51 | 2018-09-14 | 250 | 74% | DL | 1% | LB107 | [8 empty] | 2-Step Thinky | CNT Screening | Targaray NCM622 |  | KF7200 | EC:DMC:EMC w/ 1% VC |  | 160 | 175 | 97.5 | 1 | 1.5 | 7.443333 | 16 | 25 | 3.5 | 52.82795 |  | 52.1 | 43.54025 | 24.59901 | 88.08501 | 87 | 3.553487 | 6.96644 | 0.00696644 | 0.04354025 | 680 |  | 14 | 0.00144003 | 172.9434 | 172.7138 | 173.1731 | 167.4313 | 161.9191 | 153.8806 | 127.2386 | 81.9931 | 50.9873 | 116.9033 | 160.5411 | 153.4213 | 145.6124 | 135.5068 | 116.2143 | 88.42393 | 4.0534 | 9.7975 | 8.15 | 1.6475 | 3.7896 | 13.0728 | 11.0801 | 1.9927 | 3.6902 | 23.8259 | 21.3027 | 2.5232 | [17 empty] | 1%LB107 | 1 | TRUE
E0269D | 4600A-52 | 2018-09-14 | 250 | 74% | DL | 1% | LB107 | [8 empty] | 2-Step Thinky | CNT Screening | Targaray NCM622 |  | KF7200 | EC:DMC:EMC w/ 1% VC |  | 160 | 175 | 97.5 | 1 | 1.5 | 7.443333 | 16 | 25 | 3.5 | 52.82795 |  | 52.1 | 43.54025 | 24.59901 | 88.08501 | 89 | 3.456131 | 6.96644 | 0.00696644 | 0.04354025 | 770 |  | 13.3 | 0.001515821 | 172.7138 | 172.7138 | 172.9434 | 166.2829 | 160.5411 | 152.2729 | 125.1715 | 79.69637 | 47.77189 | 118.7407 | 158.4741 | 150.4355 | 141.2486 | 129.3056 | 107.4868 | 78.31834 | 4.0527 | 11.5854 | 9.9327 | 1.6527 | 3.7885 | 15.6074 | 13.6038 | 2.0036 | 3.6897 | 26.5495 | 23.9433 | 2.6062 | [17 empty] | 1%LB107 | 1 | TRUE
E0269E | 4600A-53 | 2018-09-14 | 250 | 74% | DL | 1% | LB107 | [8 empty] | 2-Step Thinky | CNT Screening | Targaray NCM622 |  | KF7200 | EC:DMC:EMC w/ 1% VC |  | 160 | 175 | 97.5 | 1 | 1.5 | 7.443333 | 16 | 25 | 3.5 | 52.82795 |  | 52.3 | 43.73525 | 24.70918 | 88.40786 | 87 | 3.569401 | 6.99764 | 0.00699764 | 0.04373525 | 700 |  | 10.7 | 0.001891694 | 172.8583 | 172.6296 | 172.8583 | 165.9988 | 160.2826 | 152.0513 | 124.6134 | 82.31347 | 52.81781 | 113.6383 | 159.1394 | 152.0513 | 143.5913 | 130.101 | 104.2637 | 77.05455 | 4.0509 | 9.3471 | 7.6902 | 1.6569 | 3.7868 | 11.8269 | 9.8757 | 1.9512 | 3.6872 | 24.3881 | 21.281 | 3.1071 | [17 empty] | 1%LB107 | 1 | TRUE
E0269F | 4600A-54 | 2018-09-14 | 250 | 74% | DL | 1% | LB107 | [8 empty] | 2-Step Thinky | CNT Screening | Targaray NCM622 |  | KF7200 | EC:DMC:EMC w/ 1% VC |  | 160 | 175 | 97.5 | 1 | 1.5 | 7.443333 | 16 | 25 | 3.5 | 52.82795 |  | 52.3 | 43.73525 | 24.70918 | 88.40786 | 88 | 3.519826 | 6.99764 | 0.00699764 | 0.04373525 | 710 |  | 10.8 | 0.001874179 | 173.3156 | 173.3156 | 173.3156 | 166.6848 | 160.7399 | 152.5086 | 131.0156 | 87.57238 | 55.79024 | 111.3518 | 159.1394 | 150.6794 | 141.0761 | 127.3572 | 101.0626 | 72.48158 | 4.0524 | 10.9513 | 9.3712 | 1.5801 | 3.7887 | 13.4729 | 11.6198 | 1.8531 | 3.6892 | 25.3421 | 22.3494 | 2.9927 | [17 empty] | 1%LB107 | 1 | TRUE
E0270A | 4600A-55 | 2018-09-14 | 225 | 77% | DL | 0.75% | LB107 | [8 empty] | 2-Step Thinky | CNT Screening | Targaray NCM622 |  | KF7200 | EC:DMC:EMC w/ 1% VC |  | 160 | 175 | 97.75 | 0.75 | 1.5 | 7.443333 | 16 | 25 | 3.5 | 52.71188 |  | 52.2 | 43.74964 | 24.71731 | 88.24644 | 88 | 3.511979 | 6.999943 | 0.006999943 | 0.04374964 | 1500 |  | 23 | 0.0008782946 | 174.1729 | 174.1729 | 174.1729 | 167.0871 | 161.1442 | 153.3727 | 130.2868 | 87.315 | 56.68618 | 110.8581 | 158.4013 | 148.8012 | 137.8297 | 120.9153 | 91.65789 | 63.3148 | 4.0523 | 12.748 | 11.1075 | 1.6405 | 3.7884 | 15.1763 | 13.3126 | 1.8637 | 3.6886 | 25.3693 | 22.2513 | 3.118 | [17 empty] | 0.75%LB107 | 1 | TRUE
E0270B | 4600A-56 | 2018-09-14 | 225 | 77% | DL | 0.75% | LB107 | [8 empty] | 2-Step Thinky | CNT Screening | Targaray NCM622 |  | KF7200 | EC:DMC:EMC w/ 1% VC |  | 160 | 175 | 97.75 | 0.75 | 1.5 | 7.443333 | 16 | 25 | 3.5 | 52.71188 |  | 52.5 | 44.04289 | 24.88299 | 88.7307 | 88 | 3.53552 | 7.046863 | 0.007046863 | 0.04404289 | 1480 |  | 25.2 | 0.0008064223 | 171.8779 | 171.8779 | 171.8779 | 165.2934 | 159.6171 | 150.7621 | 120.3372 | 76.97042 | 46.54554 | 119.202 | 156.2114 | 145.5399 | 132.8251 | 110.574 | 78.10568 | 2.270514 | 4.0496 | 14.3368 | 12.7293 | 1.6075 | 3.7851 | 16.8263 | 15.0133 | 1.813 | 3.6842 | 25.3368 | 21.8633 | 3.4735 | [17 empty] | 0.75%LB107 | 1 | TRUE
E0270C | 4600A-57 | 2018-09-14 | 225 | 77% | DL | 0.75% | LB107 | [8 empty] | 2-Step Thinky | CNT Screening | Targaray NCM622 |  | KF7200 | EC:DMC:EMC w/ 1% VC |  | 160 | 175 | 97.75 | 0.75 | 1.5 | 7.443333 | 16 | 25 | 3.5 | 52.71188 |  | 52.9 | 44.43389 | 25.10389 | 89.37638 | 90 | 3.470504 | 7.109423 | 0.007109423 | 0.04443389 | 1380 |  | 17.1 | 0.001197852 | 176.2168 | 176.2168 | 176.2168 | 169.2402 | 163.1637 | 153.7115 | 115.2274 | 71.34194 | 42.5351 | 126.255 | 159.7879 | 150.3357 | 139.3081 | 121.7539 | 92.27191 | 60.31432 | 4.052 | 14.6628 | 12.8601 | 1.8027 | 3.7873 | 19.9989 | 17.6486 | 2.3503 | 3.6864 | 25.2402 | 22.8036 | 2.4366 | [17 empty] | 0.75%LB107 | 1 | TRUE
E0270D | 4600A-58 | 2018-09-14 | 225 | 77% | DL | 0.75% | LB107 | [8 empty] | 2-Step Thinky | CNT Screening | Targaray NCM622 |  | KF7200 | EC:DMC:EMC w/ 1% VC |  | 160 | 175 | 97.75 | 0.75 | 1.5 | 7.443333 | 16 | 25 | 3.5 | 52.71188 |  | 53 | 44.53164 | 25.15912 | 89.5378 | 89 | 3.525785 | 7.125063 | 0.007125063 | 0.04453164 | 1400 |  | 17.5 | 0.001172778 | 177.4019 | 177.4019 | 177.1774 | 169.7669 | 163.7038 | 154.4969 | 118.3428 | 72.98181 | 46.25924 | 123.5077 | 162.581 | 155.3951 | 146.8619 | 134.062 | 108.0131 | 78.14668 | 4.0529 | 8.6638 | 7.0102 | 1.6536 | 3.7891 | 11.7657 | 9.6683 | 2.0974 | 3.6891 | 21.4033 | 18.754 | 2.6493 | [17 empty] | 0.75%LB107 | 1 | TRUE
E0270E | 4600A-59 | 2018-09-14 | 225 | 77% | DL | 0.75% | LB107 | [8 empty] | 2-Step Thinky | CNT Screening | Targaray NCM622 |  | KF7200 | EC:DMC:EMC w/ 1% VC |  | 160 | 175 | 97.75 | 0.75 | 1.5 | 7.443333 | 16 | 25 | 3.5 | 52.71188 |  | 53.1 | 44.62939 | 25.21435 | 89.69922 | 87 | 3.63306 | 7.140703 | 0.007140703 | 0.04462939 | 1452 |  | 25 | 0.0008225589 | 176.3412 | 175.8931 | 175.8931 | 168.7229 | 162.8971 | 152.8141 | 112.706 | 68.11655 | 43.02098 | 126.3741 | 162.0009 | 154.3826 | 145.868 | 132.4239 | 106.208 | 76.85518 | 4.0519 | 9.636 | 7.8403 | 1.7957 | 3.7882 | 14.7459 | 12.5608 | 2.1851 | 3.6871 | 18.1303 | 15.9615 | 2.1688 | [17 empty] | 0.75%LB107 | 1 | TRUE
E0270F | 4600A-60 | 2018-09-14 | 225 | 77% | DL | 0.75% | LB107 | [8 empty] | 2-Step Thinky | CNT Screening | Targaray NCM622 |  | KF7200 | EC:DMC:EMC w/ 1% VC |  | 160 | 175 | 97.75 | 0.75 | 1.5 | 7.443333 | 16 | 25 | 3.5 | 52.71188 |  | 53.3 | 44.82489 | 25.3248 | 90.02206 | 90 | 3.501043 | 7.171983 | 0.007171983 | 0.04482489 | 1330 |  | 21 | 0.0009830801 | 173.3412 | 173.1181 | 173.1181 | 165.7561 | 159.9558 | 148.8013 | 109.9835 | 66.03474 | 40.60244 | 125.5999 | 158.3941 | 149.2474 | 139.4315 | 124.7075 | 97.04429 | 67.15019 | 4.0479 | 11.0455 | 9.311 | 1.7345 | 3.7832 | 16.2729 | 14.0219 | 2.251 | 3.6826 | 21.7505 | 19.2285 | 2.522 | [17 empty] | 0.75%LB107 | 1 | TRUE
E0271A | 4600A-61 | 2018-09-14 | 200 | 80% | DL | 1% | LITXHP | [8 empty] | 2-Step Thinky | CNT Screening | Targaray NCM622 |  | KF7200 | EC:DMC:EMC w/ 1% VC |  | 160 | 175 | 97.5 | 1 | 1.5 | 7.443333 | 16 | 25 | 3.5 | 52.82795 |  | 52.5 | 43.93025 | 24.81935 | 88.7307 | 89 | 3.487088 | 7.02884 | 0.00702884 | 0.04393025 | 2600 |  | 89 | 0.0002283353 | 175.7331 | 175.9608 | 175.9608 | 168.9041 | 163.2133 | 154.7908 | 126.3366 | 83.76916 | 51.21756 | 117.6866 | 160.7093 | 151.604 | 141.1328 | 124.5156 | 94.2403 | 65.55847 | 4.0546 | 12.3881 | 10.7548 | 1.6333 | 3.7916 | 14.5508 | 12.7333 | 1.8175 | 3.6903 | 23.7762 | 20.623 | 3.1532 | [17 empty] | 1%LITXHP | 1 | TRUE
E0271B | 4600A-62 | 2018-09-14 | 200 | 80% | DL | 1% | LITXHP | [8 empty] | 2-Step Thinky | CNT Screening | Targaray NCM622 |  | KF7200 | EC:DMC:EMC w/ 1% VC |  | 160 | 175 | 97.5 | 1 | 1.5 | 7.443333 | 16 | 25 | 3.5 | 52.82795 |  | 52.9 | 44.32025 | 25.03969 | 89.37638 | 89 | 3.518046 | 7.09124 | 0.00709124 | 0.04432025 | 4600 |  | 68 | 0.0003012244 | 174.4124 | 174.4124 | 174.4124 | 167.8691 | 162.0027 | 154.1056 | 125.2249 | 81.90387 | 53.02317 | 115.2972 | 159.972 | 151.3981 | 141.2447 | 124.7737 | 94.53918 | 66.78663 | 4.0526 | 11.5521 | 9.8903 | 1.6618 | 3.7884 | 14.0543 | 12.1388 | 1.9155 | 3.6881 | 22.606 | 19.5018 | 3.1042 | [17 empty] | 1%LITXHP | 1 | TRUE
E0271C | 4600A-63 | 2018-09-14 | 200 | 80% | DL | 1% | LITXHP | [8 empty] | 2-Step Thinky | CNT Screening | Targaray NCM622 |  | KF7200 | EC:DMC:EMC w/ 1% VC |  | 160 | 175 | 97.5 | 1 | 1.5 | 7.443333 | 16 | 25 | 3.5 | 52.82795 |  | 53.2 | 44.61275 | 25.20494 | 89.86064 | 89 | 3.541264 | 7.13804 | 0.00713804 | 0.04461275 | 4600 |  | 68.7 | 0.0002999174 | 174.3896 | 174.3896 | 174.3896 | 167.2168 | 161.1647 | 152.1986 | 125.0764 | 81.59102 | 52.45137 | 115.4379 | 159.8198 | 151.302 | 141.4394 | 123.7314 | 93.47104 | 65.45214 | 4.0513 | 10.1459 | 8.5377 | 1.6082 | 3.7877 | 13.0491 | 11.1093 | 1.9398 | 3.6886 | 24.1361 | 21.5564 | 2.5797 | [17 empty] | 1%LITXHP | 1 | TRUE
E0271D | 4600A-64 | 2018-09-14 | 200 | 80% | DL | 1% | LITXHP | [8 empty] | 2-Step Thinky | CNT Screening | Targaray NCM622 |  | KF7200 | EC:DMC:EMC w/ 1% VC |  | 160 | 175 | 97.5 | 1 | 1.5 | 7.443333 | 16 | 25 | 3.5 | 52.82795 |  | 53.2 | 44.61275 | 25.20494 | 89.86064 | 88 | 3.590448 | 7.13804 | 0.00713804 | 0.04461275 | 4500 |  | 80 | 0.0002575541 | 172.8206 | 172.8206 | 172.8206 | 165.6477 | 159.5956 | 151.0779 | 127.0937 | 84.95329 | 54.02043 | 112.0756 | 157.13 | 147.4915 | 136.5081 | 117.4552 | 86.7465 | 58.95176 | 4.0496 | 12.3938 | 10.7477 | 1.6461 | 3.7856 | 16.0015 | 13.9819 | 2.0196 | 3.6867 | 26.0791 | 23.3707 | 2.7084 | [17 empty] | 1%LITXHP | 1 | TRUE
E0272A |  | 2018-09-18 |  |  | KP | 0.8% | LITXHP | 86071 | [7 empty] | HSD | CHINA NCM | TODA NCM111 |  |  | EC:DMC:EMC w/ 1% VC |  | 160 | 175 | 96 | 0.8 | 2 | 9.53 | 20 | 20 | 3.2 | 46.4 |  | 47.1 | 36.0672 | 20.37695 | 86 | 86 | 3.216059 | 5.770752 | 0.005770752 | 0.0360672 | 980 |  | 5.8 | 0.003296121 | 14.69479 | 0 | 0 | 0 | 0 | 0 | 0 | 0 | 0 | 0 | 0 | 0 | 0 | [32 empty] | 0.8%LITXHP | 1 | FALSE | [8 empty] | 0.1544103
E0272B |  | 2018-09-18 |  |  | KP | 0.8% | LITXHP | 86071 | [7 empty] | HSD | CHINA NCM | TODA NCM111 |  |  | EC:DMC:EMC w/ 1% VC |  | 160 | 175 | 96 | 0.8 | 2 | 9.53 | 20 | 20 | 3.2 | 46.4 |  | 46.3 | 35.2992 | 19.94305 | 86 | 86 | 3.147577 | 5.647872 | 0.005647872 | 0.0352992 | 1100 |  | 4.8 | 0.0039828125 | 0 | 0 | 0 | 0 | 0 | 0 | 0 | 0 | 0 | 0 | 0 | 0 | 0 | [32 empty] | 0.8%LITXHP | 1 | FALSE | [8 empty] | 0.1972318
E0272C |  | 2018-09-18 |  |  | KP | 0.8% | LITXHP | 86071 | [7 empty] | HSD | CHINA NCM | TODA NCM111 |  |  | EC:DMC:EMC w/ 1% VC |  | 160 | 175 | 96 | 0.8 | 2 | 9.53 | 20 | 20 | 3.2 | 46.4 |  | 47 | 35.9712 | 20.32271 | 85 | 85 | 3.256845 | 5.755392 | 0.005755392 | 0.0359712 | 1090 |  | 6.1 | 0.003093033 | 0 | 0 | 0 | 0 | 0 | 0 | 0 | 0 | 0 | 0 | 0 | 0 | 0 | [32 empty] | 0.8%LITXHP | 1 | FALSE | [8 empty] | 0.1909705
E0272D |  | 2018-09-18 |  |  | KP | 0.8% | LITXHP | 86071 | [7 empty] | HSD | CHINA NCM | TODA NCM111 |  |  | EC:DMC:EMC w/ 1% VC |  | 160 | 175 | 96 | 0.8 | 2 | 9.53 | 20 | 20 | 3.2 | 46.4 |  | 47.5 | 36.4512 | 20.5939 | 86 | 86 | 3.2503 | 5.832192 | 0.005832192 | 0.0364512 | 1050 |  | 4.9 | 0.003901531 | 0 | 0 | 0 | 0 | 0 | 0 | 0 | 0 | 0 | 0 | 0 | 0 | 0 | [32 empty] | 0.8%LITXHP | 1 | FALSE | [8 empty] | 0.1894847
E0272E |  | 2018-09-18 |  |  | KP | 0.8% | LITXHP | 86071 | [7 empty] | HSD | CHINA NCM | TODA NCM111 |  |  | EC:DMC:EMC w/ 1% VC |  | 160 | 175 | 96 | 0.8 | 2 | 9.53 | 20 | 20 | 3.2 | 46.4 |  | 46.15 | 35.1552 | 19.86169 | 86 | 86 | 3.134737 | 5.624832 | 0.005624832 | 0.0351552 | 1080 |  | 5.9 | 0.003240254 | 0 | 0 | 0 | 0 | 0 | 0 | 0 | 0 | 0 | 0 | 0 | 0 | 0 | [32 empty] | 0.8%LITXHP | 1 | FALSE | [8 empty] | 0.169065
E0273A |  | 2018-09-18 |  |  | KP | 0.8% | LITXHP | 86071 | [7 empty] | HSD | CHINA NCM | TODA NCM111 |  |  | EC:DMC:EMC w/ 1% VC |  | 160 | 175 | 96 | 0.8 | 2 | 9.53 | 20 | 20 | 3.2 | 46.4 |  | 47.3 | 36.2592 | 20.48542 | 86 | 86 | 3.233179 | 5.801472 | 0.005801472 | 0.0362592 | 440 |  | 4.4 | 0.004344886 | 151.2362 | 151.5102 | 141.373 | 125.4822 | 78.0839 | 2.191829 | 2.191829 | 2.191829 | 2.191829 | 2.191829 | 2.191829 | 2.191829 | 2.191829 |  |  |  | 0.06 |  | 0.06 | -0.06 | 0.06 |  | 0.06 | -0.06 | 0.06 |  | 0.06 | -0.06 | [17 empty] | 0.8%LITXHP | 1 | FALSE | [8 empty] | 0.4812456
E0273B |  | 2018-09-18 |  |  | KP | 0.8% | LITXHP | 86071 | [7 empty] | HSD | CHINA NCM | TODA NCM111 |  |  | EC:DMC:EMC w/ 1% VC |  | 160 | 175 | 96 | 0.8 | 2 | 9.53 | 20 | 20 | 3.2 | 46.4 |  | 47.5 | 36.4512 | 20.5939 | 85 | 86 | 3.2503 | 5.832192 | 0.005832192 | 0.0364512 | 420 |  | 4.5 | 0.004192778 | 147.8116 | 148.091 | 138.032 | 122.1052 | 77.39852 | 2.235336 | 2.235336 | 2.235336 | 2.235336 | 2.235336 | 2.235336 | 2.235336 | 2.235336 | [5 empty] | 0.06 | -0.06 |  |  | 0.06 | -0.06 |  |  | 0.06 | -0.06 | [17 empty] | 0.8%LITXHP | 1 | FALSE | [8 empty] | 0.3580201
E0273C |  | 2018-09-18 |  |  | KP | 0.8% | LITXHP | 86071 | [7 empty] | HSD | CHINA NCM | TODA NCM111 |  |  | EC:DMC:EMC w/ 1% VC |  | 160 | 175 | 96 | 0.8 | 2 | 9.53 | 20 | 20 | 3.2 | 46.4 |  | 47.55 | 36.4992 | 20.62102 | 85 | 86 | 3.25458 | 5.839872 | 0.005839872 | 0.0364992 | 430 |  | 4.2 | 0.004492262 | 150.463 | 150.7321 | 0 | 0 | 0 | 0 | 0 | 0 | 0 | 0 | 0 | 0 | 0 |  |  |  | 0.06 |  |  | 0 | 0.06 |  |  | 0 | 0.06 |  |  | 0 | [17 empty] | 0.8%LITXHP | 1 | FALSE | [8 empty] | 0.4812456
E0273D |  | 2018-09-18 |  |  | KP | 0.8% | LITXHP | 86071 | [7 empty] | HSD | CHINA NCM | TODA NCM111 |  |  | EC:DMC:EMC w/ 1% VC |  | 160 | 175 | 96 | 0.8 | 2 | 9.53 | 20 | 20 | 3.2 | 46.4 |  | 46.81 | 35.7888 | 20.21966 | 85 | 85 | 3.24033 | 5.726208 | 0.005726208 | 0.0357888 | 450 |  | 4 | 0.004716875 | 150.6058 | 150.8852 | 140.8262 | 125.4582 | 77.39852 | 2.235336 | 2.235336 | 2.235336 | 2.235336 | 2.235336 | 2.235336 | 2.235336 | 2.235336 | [32 empty] | 0.8%LITXHP | 1 | FALSE | [8 empty] | 0.4869073
E0273E |  | 2018-09-18 |  |  | KP | 0.8% | LITXHP | 86071 | [7 empty] | HSD | CHINA NCM | TODA NCM111 |  |  | EC:DMC:EMC w/ 1% VC |  | 160 | 175 | 96 | 0.8 | 2 | 9.53 | 20 | 20 | 3.2 | 46.4 |  | 48.23 | 37.152 | 20.98983 | 85 | 87 | 3.263344 | 5.94432 | 0.00594432 | 0.037152 | 430 |  | 3.62 | 0.005212017 | 152.1782 | 152.4524 | 142.5814 | 125.5813 | 73.48425 | 2.19356 | 2.19356 | 2.19356 | 2.19356 | 2.19356 | 2.19356 | 2.19356 | 2.19356 | [32 empty] | 0.8%LITXHP | 1 | FALSE | [8 empty] | 0.3803963
E0274A | 4600A-49 | 2018-09-21 |  |  | DL | 0.75% | LB101 | [8 empty] | 2-Step Thinky | CNT Screening | Targaray NCM622 |  | KF7200 | EC:DMC:EMC w/ 1% VC |  | 160 | 175 | 97.75 | 0.75 | 1.5 | 7.443333 | 16 | 25 | 3.5 | 52.71188 | 52.8 | 52.5 | 44.04289 | 24.88299 | 88.7307 | 88 | 3.53552 | 7.046863 | 0.007046863 | 0.04404289 | 4000 |  | 38 | 0.0005347853 | 171.6509 | 174.1484 | 171.6509 | 165.2934 | 159.163 | 147.5834 | 116.2503 | 74.24581 | 44.95618 | 120.5643 | 155.7573 | 145.767 | 133.5062 | 116.0233 | 85.14427 | 2.270514 | 4.0479 | 13.7599 | 12.1251 | 1.6348 | 3.7823 | 15.8952 | 14.0166 | 1.8786 | 3.684 | 29.6964 | 26.5411 | 3.1553 | [17 empty] | 0.75%LB101 | 1 | TRUE
E0274B | 4600A-50 | 2018-09-21 |  |  | DL | 0.75% | LB101 | [8 empty] | 2-Step Thinky | CNT Screening | Targaray NCM622 |  | KF7200 | EC:DMC:EMC w/ 1% VC |  | 160 | 175 | 97.75 | 0.75 | 1.5 | 7.443333 | 16 | 25 | 3.5 | 52.71188 | 52.8 | 52.5 | 44.04289 | 24.88299 | 88.7307 | 90 | 3.439965 | 7.046863 | 0.007046863 | 0.04404289 | 3930 |  | 51 | 0.0003984675 | 173.2402 | 175.7378 | 173.4673 | 166.4287 | 160.0712 | 149.1728 | 121.9266 | 76.74337 | 45.86438 | 120.5643 | 157.1196 | 147.8105 | 136.0038 | 119.6561 | 90.59351 | 59.48747 | 4.0477 | 15.1053 | 13.3788 | 1.7265 | 3.7822 | 19.894 | 17.7352 | 2.1588 | 3.6865 | 29.6898 | 27.3781 | 2.3117 | [17 empty] | 0.75%LB101 | 1 | TRUE
E0274C | 4600A-51 | 2018-09-21 |  |  | DL | 0.75% | LB101 | [8 empty] | 2-Step Thinky | CNT Screening | Targaray NCM622 |  | KF7200 | EC:DMC:EMC w/ 1% VC |  | 160 | 175 | 97.75 | 0.75 | 1.5 | 7.443333 | 16 | 25 | 3.5 | 52.71188 | 53 | 52.8 | 44.33614 | 25.04867 | 89.21496 | 89 | 3.510306 | 7.093783 | 0.007093783 | 0.04433614 | 4200 |  | 44.6 | 0.0004583611 | 170.7411 | 173.6732 | 171.1922 | 165.1023 | 159.238 | 148.8628 | 121.1201 | 78.04017 | 48.49317 | 117.0603 | 157.4336 | 149.7649 | 140.2919 | 126.3078 | 99.91848 | 73.98028 | 4.0472 | 12.0708 | 10.4187 | 1.6521 | 3.781 | 15.3995 | 13.4571 | 1.9424 | 3.6839 | 27.5947 | 24.747 | 2.8477 | [17 empty] | 0.75%LB101 | 1 | TRUE
E0274D | 4600A-52 | 2018-09-21 |  |  | DL | 0.75% | LB101 | [8 empty] | 2-Step Thinky | CNT Screening | Targaray NCM622 |  | KF7200 | EC:DMC:EMC w/ 1% VC |  | 160 | 175 | 97.75 | 0.75 | 1.5 | 7.443333 | 16 | 25 | 3.5 | 52.71188 | 53.2 | 52.9 | 44.43389 | 25.10389 | 89.37638 | 91 | 3.424231 | 7.109423 | 0.007109423 | 0.04443389 | 3930 |  | 44 | 0.0004655287 | 172.1659 | 174.8665 | 172.3909 | 165.4143 | 159.1128 | 146.7348 | 121.3038 | 76.74322 | 44.56058 | 120.6286 | 155.962 | 146.5098 | 134.3569 | 117.4779 | 87.32073 | 2.250534 | 4.0463 | 15.3656 | 13.7239 | 1.6417 | 3.7816 | 19.1059 | 17.2168 | 1.8891 | 3.6859 | 32.9846 | 30.302 | 2.6826 | [17 empty] | 0.75%LB101 | 1 | TRUE
E0274E | 4600A-53 | 2018-09-21 |  |  | DL | 0.75% | LB101 | [8 empty] | 2-Step Thinky | CNT Screening | Targaray NCM622 |  | KF7200 | EC:DMC:EMC w/ 1% VC |  | 160 | 175 | 97.75 | 0.75 | 1.5 | 7.443333 | 16 | 25 | 3.5 | 52.71188 | 53.5 | 53.4 | 44.92264 | 25.38002 | 90.18348 | 90 | 3.508678 | 7.187623 | 0.007187623 | 0.04492264 | 3730 |  | 43 | 0.0004810474 | 172.5188 | 175.1901 | 172.7414 | 166.0633 | 159.3851 | 146.9192 | 110.412 | 68.78491 | 43.18535 | 123.1005 | 158.0495 | 149.3679 | 138.4602 | 119.7614 | 87.48372 | 61.43895 | 4.0465 | 11.3605 | 9.705 | 1.6555 | 3.7807 | 14.7346 | 12.7495 | 1.9851 | 3.685 | 27.3798 | 24.7692 | 2.6106 | [17 empty] | 0.75%LB101 | 1 | TRUE
E0274F | 4600A-54 | 2018-09-21 |  |  | DL | 0.75% | LB101 | [8 empty] | 2-Step Thinky | CNT Screening | Targaray NCM622 |  | KF7200 | EC:DMC:EMC w/ 1% VC |  | 160 | 175 | 97.75 | 0.75 | 1.5 | 7.443333 | 16 | 25 | 3.5 | 52.71188 | 53.5 | 53.4 | 44.92264 | 25.38002 | 90.18348 | 91 | 3.461896 | 7.187623 | 0.007187623 | 0.04492264 | 3340 |  | 42.7 | 0.0004844271 | 172.5188 | 175.1901 | 172.7414 | 165.618 | 159.1625 | 148.0323 | 125.5492 | 84.81247 | 51.19913 | 114.6415 | 156.9365 | 147.587 | 136.0116 | 119.0936 | 89.48717 | 2.226049 | 4.0468 | 13.7292 | 12.2168 | 1.5124 | 3.7813 | 16.6348 | 14.948 | 1.6868 | 3.6817 | 26.2219 | 22.9634 | 3.2585 | [17 empty] | 0.75%LB101 | 1 | TRUE
E0275A | 4600A-55 | 2018-09-21 | 200 | 80% | DL | 0.5% | LB101 | [8 empty] | 2-Step Thinky | CNT Screening | Targaray NCM622 |  | KF7200 | EC:DMC:EMC w/ 1% VC |  | 160 | 175 | 98 | 0.5 | 1.5 | 7.443333 | 16 | 25 | 3.5 | 52.59639 | 52.5 | 52.5 | 44.15553 | 24.94663 | 88.7307 | 88 | 3.53552 | 7.064885 | 0.007064885 | 0.04415553 | 21000 |  | 278 | 7.310015e-05 | 172.7983 | 175.2895 | 172.7983 | 165.7776 | 158.757 | 145.3951 | 117.992 | 76.77407 | 46.4268 | 118.8979 | 155.8129 | 146.0746 | 133.1656 | 111.4243 | 78.35938 | 2.264722 | 4.044 | 14.4408 | 12.7391 | 1.7017 | 3.7784 | 17.353 | 15.4723 | 1.8807 | 3.6777 | 25.8509 | 22.3609 | 3.49 | [17 empty] | 0.5%LB101 | 1 | TRUE
E0275B | 4600A-56 | 2018-09-21 | 200 | 80% | DL | 0.5% | LB101 | [8 empty] | 2-Step Thinky | CNT Screening | Targaray NCM622 |  | KF7200 | EC:DMC:EMC w/ 1% VC |  | 160 | 175 | 98 | 0.5 | 1.5 | 7.443333 | 16 | 25 | 3.5 | 52.59639 | 52.8 | 52.6 | 44.25353 | 25.002 | 88.89212 | 90 | 3.4476 | 7.080565 | 0.007080565 | 0.04425353 | 15000 |  | 228 | 8.930788e-05 | 171.9637 | 174.4493 | 171.9637 | 165.1846 | 158.1795 | 143.9433 | 115.471 | 71.6327 | 39.99681 | 124.9618 | 154.5639 | 143.7173 | 130.1591 | 105.9802 | 2.033736 | 1.355824 | 4.0444 | 16.4512 | 14.8783 | 1.5729 | 3.78 | 18.946 | 17.2486 | 1.6974 | 3.6791 | 26.3379 | 23.1959 | 3.142 | [17 empty] | 0.5%LB101 | 1 | TRUE
E0275C | 4600A-57 | 2018-09-21 | 225 | 78% | DL | 0.5% | LB101 | [8 empty] | 2-Step Thinky | CNT Screening | Targaray NCM622 |  | KF7200 | EC:DMC:EMC w/ 1% VC |  | 160 | 175 | 98 | 0.5 | 1.5 | 7.443333 | 16 | 25 | 3.5 | 52.59639 | 52.8 | 52.6 | 44.25353 | 25.002 | 88.89212 | 90 | 3.4476 | 7.080565 | 0.007080565 | 0.04425353 | 8000 |  | 120 | 0.000169685 | 172.8676 | 174.9013 | 172.6416 | 166.0884 | 158.8574 | 143.0394 | 103.9465 | 61.01208 | 32.08783 | 134.0006 | 154.7899 | 141.2317 | 126.0916 | 103.9465 | 2.033736 | 1.355824 | 4.0438 | 20.2791 | 18.4258 | 1.8533 | 3.78 | 24.872 | 22.6624 | 2.2096 | 3.6849 | 37.9836 | 35.1277 | 2.8559 | [17 empty] | 0.5%LB101 | 1 | TRUE
E0275D | 4600A-58 | 2018-09-21 | 200 | 80% | DL | 0.5% | LB101 | [8 empty] | 2-Step Thinky | CNT Screening | Targaray NCM622 |  | KF7200 | EC:DMC:EMC w/ 1% VC |  | 160 | 175 | 98 | 0.5 | 1.5 | 7.443333 | 16 | 25 | 3.5 | 52.59639 | 53.2 | 53.1 | 44.74353 | 25.27883 | 89.69922 | 91 | 3.439297 | 7.158965 | 0.007158965 | 0.04474353 | 15000 |  | 203 | 0.0001013004 | 173.4329 | 175.2209 | 172.9859 | 165.6105 | 156.8942 | 136.556 | 98.11474 | 54.30952 | 27.04301 | 138.791 | 153.0947 | 138.1205 | 121.3583 | 96.77376 | 2.011464 | 1.340976 | 4.0428 | 22.5739 | 20.8846 | 1.6893 | 3.7795 | 27.466 | 25.4836 | 1.9824 | 3.6801 | 41.4175 | 37.2289 | 4.1886 | [17 empty] | 0.5%LB101 | 1 | TRUE
E0275E | 4600A-59 | 2018-09-21 | 225 | 78% | DL | 0.5% | LB101 | [8 empty] | 2-Step Thinky | CNT Screening | Targaray NCM622 |  | KF7200 | EC:DMC:EMC w/ 1% VC |  | 160 | 175 | 98 | 0.5 | 1.5 | 7.443333 | 16 | 25 | 3.5 | 52.59639 | 53.3 | 53.1 | 44.74353 | 25.27883 | 89.69922 | 89 | 3.533524 | 7.158965 | 0.007158965 | 0.04474353 | 8050 |  | 78 | 0.0002636407 | 174.3269 | 176.3383 | 174.3269 | 166.9515 | 159.5761 | 144.6019 | 103.2551 | 62.13188 | 36.20635 | 130.9686 | 158.2352 | 148.4013 | 137.003 | 119.1234 | 86.71644 | 56.09749 | 4.0459 | 14.6289 | 12.7644 | 1.8645 | 3.7819 | 20.3899 | 18.1261 | 2.2638 | 3.6837 | 27.8977 | 25.5316 | 2.3661 | [17 empty] | 0.5%LB101 | 1 | TRUE
E0275F | 4600A-60 | 2018-09-21 | 225 | 78% | DL | 0.5% | LB101 | [8 empty] | 2-Step Thinky | CNT Screening | Targaray NCM622 |  | KF7200 | EC:DMC:EMC w/ 1% VC |  | 160 | 175 | 98 | 0.5 | 1.5 | 7.443333 | 16 | 25 | 3.5 | 52.59639 | 53.6 | 53.3 | 44.93953 | 25.38957 | 90.02206 | 90 | 3.501043 | 7.190325 | 0.007190325 | 0.04493953 | 7000 |  | 59 | 0.0003499099 | 174.6792 | 176.2368 | 174.4566 | 167.336 | 159.5477 | 143.5262 | 108.5904 | 65.42124 | 34.04575 | 133.0677 | 155.3198 | 142.6361 | 126.6146 | 103.4724 | 2.002691 | 1.335127 | 4.0451 | 19.5457 | 17.8952 | 1.6505 | 3.7808 | 22.9929 | 21.1634 | 1.8295 | 3.6817 | 35.3016 | 31.694 | 3.6076 | [17 empty] | 0.5%LB101 | 1 | TRUE
E0276A | 4600A-61 | 2018-09-21 | 200 | 80% | DL | 1% | LITXHP | [8 empty] | 2-Step Thinky | CNT Screening | Targaray NCM622 |  | KF7200 | EC:DMC:EMC w/ 1% VC |  | 160 | 175 | 97.5 | 1 | 1.5 | 7.443333 | 16 | 25 | 3.5 | 52.82795 | 51.9 | 51.8 | 43.24775 | 24.43376 | 87.60075 | 89 | 3.432913 | 6.91964 | 0.00691964 | 0.04324775 | 4000 |  | 35 | 0.000572553 | 174.5756 | 176.6566 | 174.3443 | 167.87 | 161.6269 | 151.6842 | 120.0062 | 75.37964 | 46.24518 | 121.3936 | 158.8522 | 150.2968 | 139.6604 | 124.1683 | 94.34017 | 64.51203 | 4.0488 | 12.4304 | 10.7767 | 1.6537 | 3.7836 | 15.2031 | 13.1029 | 2.1002 | 3.6858 | 26.0074 | 23.3504 | 2.657 | [17 empty] | 1%LITXHP | 1 | TRUE
E0276B | 4600A-62 | 2018-09-21 | 200 | 80% | DL | 1% | LITXHP | [8 empty] | 2-Step Thinky | CNT Screening | Targaray NCM622 |  | KF7200 | EC:DMC:EMC w/ 1% VC |  | 160 | 175 | 97.5 | 1 | 1.5 | 7.443333 | 16 | 25 | 3.5 | 52.82795 | 51.9 | 51.9 | 43.34525 | 24.48884 | 87.76217 | 90 | 3.394157 | 6.93524 | 0.00693524 | 0.04334525 | 3800 |  | 35 | 0.000573706 | 173.9522 | 176.0285 | 173.9522 | 167.4924 | 161.0326 | 151.8044 | 128.0417 | 85.13044 | 52.60092 | 114.4301 | 159.8791 | 152.0351 | 142.1148 | 130.1181 | 106.5861 | 78.20926 | 4.0478 | 10.1182 | 8.5573 | 1.5609 | 3.7824 | 12.3357 | 10.4383 | 1.8974 | 3.6822 | 23.6297 | 20.3695 | 3.2602 | [17 empty] | 1%LITXHP | 1 | TRUE
E0276C | 4600A-63 | 2018-09-21 | 200 | 80% | DL | 1% | LITXHP | [8 empty] | 2-Step Thinky | CNT Screening | Targaray NCM622 |  | KF7200 | EC:DMC:EMC w/ 1% VC |  | 160 | 175 | 97.5 | 1 | 1.5 | 7.443333 | 16 | 25 | 3.5 | 52.82795 | 52 | 52 | 43.44275 | 24.54393 | 87.92359 | 89 | 3.448392 | 6.95084 | 0.00695084 | 0.04344275 | 4090 |  | 44 | 0.0004572742 | 175.8636 | 177.7051 | 175.6334 | 168.4976 | 161.592 | 151.9241 | 121.9996 | 81.48655 | 51.7923 | 116.2449 | 160.9014 | 154.226 | 144.5581 | 131.2072 | 103.3544 | 79.64505 | 4.048 | 9.8963 | 8.2167 | 1.6796 | 3.7821 | 12.8032 | 10.63 | 2.1732 | 3.684 | 23.1719 | 20.3667 | 2.8052 | [17 empty] | 1%LITXHP | 1 | TRUE
E0276D | 4600A-64 | 2018-09-21 | 200 | 80% | DL | 1% | LITXHP | [8 empty] | 2-Step Thinky | CNT Screening | Targaray NCM622 |  | KF7200 | EC:DMC:EMC w/ 1% VC |  | 160 | 175 | 97.5 | 1 | 1.5 | 7.443333 | 16 | 25 | 3.5 | 52.82795 | 52.15 | 52.1 | 43.54025 | 24.59901 | 88.08501 | 90 | 3.409426 | 6.96644 | 0.00696644 | 0.04354025 | 4200 |  | 43 | 0.000468847 | 175.2402 | 177.0775 | 175.2402 | 167.8906 | 160.7708 | 151.3542 | 127.4683 | 87.73491 | 55.58076 | 111.8505 | 161.4598 | 154.7993 | 145.6124 | 133.8991 | 111.3912 | 87.96458 | 4.0481 | 8.3429 | 6.7882 | 1.5547 | 3.7826 | 10.6257 | 8.7152 | 1.9105 | 3.6848 | 22.7111 | 19.7669 | 2.9442 | [17 empty] | 1%LITXHP | 1 | TRUE
E0277A |  | 2018-09-20 |  | 68% | KP | 0.5% | CNS | [8 empty] | HSD |  | Targaray NCM622 |  |  | EC:DMC:EMC w/ 1% VC |  | 160 | 175 | 98 | 0.5 | 1.5 | 9.53 | 20 | 25 | 3.5 | 54.68306 |  | 55.54 | 45.0898 | 25.47446 | 95 | 93 | 3.56087 | 7.214368 | 0.007214368 | 0.0450898 | 14700 |  | 92 | 0.0002322554 | [45 empty] | 0.5%CNS | 1 | TRUE | [8 empty] | 0.005
E0277B |  | 2018-09-20 |  | 68% | KP | 0.5% | CNS | [8 empty] | HSD |  | Targaray NCM622 |  |  | EC:DMC:EMC w/ 1% VC |  | 160 | 175 | 98 | 0.5 | 1.5 | 9.53 | 20 | 25 | 3.5 | 54.68306 |  | 55.35 | 44.9036 | 25.36927 | 95 | 95 | 3.451601 | 7.184576 | 0.007184576 | 0.0449036 | 26800 |  | 95 | 0.0002249211 | [45 empty] | 0.5%CNS | 1 | TRUE | [8 empty] | 0.005
E0277C |  | 2018-09-20 |  | 68% | KP | 0.5% | CNS | [8 empty] | HSD |  | Targaray NCM622 |  |  | EC:DMC:EMC w/ 1% VC |  | 160 | 175 | 98 | 0.5 | 1.5 | 9.53 | 20 | 25 | 3.5 | 54.68306 |  | 56.59 | 46.1188 | 26.05582 | 95 | 95 | 3.545009 | 7.379008 | 0.007379008 | 0.0461188 | 25000 |  | 96 | 0.000222578125 | [45 empty] | 0.5%CNS | 1 | TRUE | [8 empty] | 0.005
E0277D |  | 2018-09-20 |  | 68% | KP | 0.5% | CNS | [8 empty] | HSD |  | Targaray NCM622 |  |  | EC:DMC:EMC w/ 1% VC |  | 160 | 175 | 98 | 0.5 | 1.5 | 9.53 | 20 | 25 | 3.5 | 54.68306 |  | 55.23 | 44.786 | 25.30282 | 95 | 94 | 3.489082 | 7.16576 | 0.00716576 | 0.044786 | 30000 |  | 107 | 0.0001996963 | [45 empty] | 0.5%CNS | 1 | TRUE | [8 empty] | 0.005
E0277E |  | 2018-09-20 |  | 68% | KP | 0.5% | CNS | [8 empty] | HSD |  | Targaray NCM622 |  |  | EC:DMC:EMC w/ 1% VC |  | 160 | 175 | 98 | 0.5 | 1.5 | 9.53 | 20 | 25 | 3.5 | 54.68306 |  | 56.16 | 45.6974 | 25.81774 | 95 | 93 | 3.608854 | 7.311584 | 0.007311584 | 0.0456974 | 50000 |  | 90 | 0.0002374167 | [45 empty] | 0.5%CNS | 1 | TRUE | [8 empty] | 0.005
E0278A | 4600A-17 | 2018-10-01 |  |  | DL | 1% | LITXHP | [8 empty] | 2-Step Thinky | CNT Screening | Targaray NCM622 |  | KF7200 | EC:DMC:EMC w/ 1% VC |  | 160 | 175 | 97.5 | 1 | 1.5 | 7.443333 | 16 | 25 | 3.5 | 52.82795 | 52.08 | 52.08 | 43.52075 | 24.58799 | 88.05273 |  | -15.76153 | 6.96332 | 0.00696332 | 0.04352075 | 4400 |  | 100 | 0.0002015235 | 175.5484 | 176.008 | 175.5484 | 167.9659 | 161.5321 | 151.6518 | 118.5641 | 86.39557 | 47.10397 | 121.5512 | 161.9917 | 154.1793 | 145.9074 | 135.5675 | 115.8068 | 87.0849 | 4.0497 | 10.9302 | 9.1378 | 1.7924 | 3.7829 | 15.5296 | 13.2226 | 2.307 | 3.6829 | 22.5967 | 20.0921 | 2.5046 | [17 empty] | 1%LITXHP | 1 | TRUE
E0278B | 4600A-18 | 2018-10-01 |  |  | DL | 1% | LITXHP | [8 empty] | 2-Step Thinky | CNT Screening | Targaray NCM622 |  | KF7200 | EC:DMC:EMC w/ 1% VC |  | 160 | 175 | 97.5 | 1 | 1.5 | 7.443333 | 16 | 25 | 3.5 | 52.82795 | 52.74 | 52.74 | 44.16425 | 24.95155 | 89.11811 |  | -15.99459 | 7.06628 | 0.00706628 | 0.04416425 | 4700 |  | 60 | 0.0003403116 | 174.5756 | 175.0284 | 174.802 | 168.0092 | 162.1221 | 152.6121 | 118.648 | 78.79676 | 45.2855 | 122.9501 | 162.1221 | 154.65 | 146.4986 | 135.8565 | 114.5723 | 84.68388 | 4.0486 | 9.6024 | 7.9031 | 1.6993 | 3.7823 | 14.3867 | 12.1148 | 2.2719 | 3.6822 | 21.4417 | 18.9058 | 2.5359 | [17 empty] | 1%LITXHP | 1 | TRUE
E0278C | 4600A-19 | 2018-10-01 |  |  | DL | 1% | LITXHP | [8 empty] | 2-Step Thinky | CNT Screening | Targaray NCM622 |  | KF7200 | EC:DMC:EMC w/ 1% VC |  | 160 | 175 | 97.5 | 1 | 1.5 | 7.443333 | 16 | 25 | 3.5 | 52.82795 | 52.77 | 52.77 | 44.1935 | 24.96808 | 89.16653 |  | -16.00518 | 7.07096 | 0.00707096 | 0.0441935 | 4600 |  | 58 | 0.0003522552 | 176.044 | 176.4965 | 176.2703 | 169.2557 | 162.9199 | 152.9637 | 121.0585 | 74.89789 | 46.16063 | 122.4162 | 161.5622 | 153.4162 | 143.2337 | 128.2994 | 92.32127 | 74.44534 | 4.0478 | 13.0571 | 11.3953 | 1.6618 | 3.7832 | 16.5426 | 14.4545 | 2.0881 | 3.6838 | 25.7 | 23.2724 | 2.4276 | [17 empty] | 1%LITXHP | 1 | TRUE
E0278D | 4600A-20 | 2018-10-01 |  |  | DL | 1% | LITXHP | [8 empty] | 2-Step Thinky | CNT Screening | Targaray NCM622 |  | KF7200 | EC:DMC:EMC w/ 1% VC |  | 160 | 175 | 97.5 | 1 | 1.5 | 7.443333 | 16 | 25 | 3.5 | 52.82795 | 53.28 | 53.28 | 44.69075 | 25.24901 | 89.98978 |  | -16.18526 | 7.15052 | 0.00715052 | 0.04469075 | 4500 |  | 46 | 0.000448622 | 175.6516 | 175.6516 | 175.4278 | 168.0437 | 161.7784 | 150.8142 | 115.9077 | 74.51206 | 41.39559 | 125.9769 | 158.422 | 148.1291 | 133.8085 | 121.2779 | 93.75542 | 61.53399 | 3.82 | 15.8689 | 14.2468 | 1.6221 | 3.703 | 27.9885 | 25.3374 | 2.6511 | 3.5847 | 101.51 | 25.0587 | 76.4513 | [17 empty] | 1%LITXHP | 1 | TRUE
E0279A | 4600A-21 | 2018-10-01 |  |  | DL | 0.75% | LITXHP | [8 empty] | 2-Step Thinky | CNT Screening | Targaray NCM622 |  | KF7200 | EC:DMC:EMC w/ 1% VC |  | 160 | 175 | 97.75 | 0.75 | 1.5 | 7.443333 | 16 | 25 | 3.5 | 52.71188 | 51.6 | 51.6 | 43.16314 | 24.38596 | 87.27791 |  | -15.59204 | 6.906103 | 0.006906103 | 0.04316314 | 11000 |  | 152 | 0.0001313069 | 175.1494 | 175.1494 | 174.6861 | 167.504 | 161.2487 | 151.5182 | 122.7899 | 82.47778 | 47.26255 | 119.7781 | 158.9319 | 148.9697 | 137.6174 | 122.5583 | 94.98845 | 2.085112 | 4.0473 | 14.4364 | 12.8575 | 1.5789 | 3.7819 | 16.3491 | 14.5153 | 1.8338 | 3.6802 | 27.2642 | 23.2494 | 4.0148 | [17 empty] | 0.75%LITXHP | 1 | TRUE
E0279B | 4600A-22 | 2018-10-01 |  |  | DL | 0.75% | LITXHP | [8 empty] | 2-Step Thinky | CNT Screening | Targaray NCM622 |  | KF7200 | EC:DMC:EMC w/ 1% VC |  | 160 | 175 | 97.75 | 0.75 | 1.5 | 7.443333 | 16 | 25 | 3.5 | 52.71188 | 52.1 | 52.1 | 43.65189 | 24.66209 | 88.08501 |  | -15.7686 | 6.984303 | 0.006984303 | 0.04365189 | 12000 |  | 143 | 0.000140982 | 175.4792 | 175.0211 | 174.792 | 166.774 | 159.9014 | 147.7599 | 112.2517 | 67.8092 | 40.77716 | 125.0805 | 157.1524 | 146.1563 | 133.5566 | 112.939 | 79.49255 | 2.290851 | 4.0452 | 15.0328 | 13.4153 | 1.6175 | 3.7808 | 16.1119 | 14.3903 | 1.7216 | 3.6783 | 23.5808 | 19.9202 | 3.6606 | [17 empty] | 0.75%LITXHP | 1 | TRUE
E0279C | 4600A-23 | 2018-10-01 |  |  | DL | 0.75% | LITXHP | [8 empty] | 2-Step Thinky | CNT Screening | Targaray NCM622 |  | KF7200 | EC:DMC:EMC w/ 1% VC |  | 160 | 175 | 97.75 | 0.75 | 1.5 | 7.443333 | 16 | 25 | 3.5 | 52.71188 | 52.14 | 52.14 | 43.69099 | 24.68418 | 88.14958 |  | -15.78272 | 6.990559 | 0.006990559 | 0.04369099 | 11300 |  | 146 | 0.0001381956 | 130.9194 | 171.2023 | 172.5756 | 167.7691 | 161.5894 | 151.5186 | 119.7043 | 73.01276 | 43.71611 | 123.5953 | 159.3006 | 150.3742 | 140.3035 | 123.3664 | 94.5275 | 63.62868 | 4.0468 | 12.9154 | 11.3221 | 1.5933 | 3.7819 | 15.8397 | 13.8748 | 1.9649 | 3.6827 | 27.1819 | 24.0871 | 3.0948 | [17 empty] | 0.75%LITXHP | 1 | TRUE
E0279D | 4600A-24 | 2018-10-01 |  |  | DL | 0.75% | LITXHP | [8 empty] | 2-Step Thinky | CNT Screening | Targaray NCM622 |  | KF7200 | EC:DMC:EMC w/ 1% VC |  | 160 | 175 | 97.75 | 0.75 | 1.5 | 7.443333 | 16 | 25 | 3.5 | 52.71188 | 52.4 | 52.4 | 43.94514 | 24.82776 | 88.56928 |  | -15.87453 | 7.031223 | 0.007031223 | 0.04394514 | 10100 |  | 139 | 0.00014591 | 175.446 | 174.9909 | 174.5358 | 166.7989 | 160.6548 | 151.0975 | 124.2458 | 75.77629 | 47.10418 | 119.2396 | 158.1517 | 148.1392 | 136.989 | 121.06 | 90.79502 | 2.275564 | 4.0473 | 13.5135 | 11.9939 | 1.5196 | 3.7823 | 14.6135 | 12.9753 | 1.6382 | 3.6812 | 21.9057 | 18.4872 | 3.4185 | [17 empty] | 0.75%LITXHP | 1 | TRUE
E0279E | 4600A-25 | 2018-10-01 |  |  | DL | 0.75% | LITXHP | [8 empty] | 2-Step Thinky | CNT Screening | Targaray NCM622 |  | KF7200 | EC:DMC:EMC w/ 1% VC |  | 160 | 175 | 97.75 | 0.75 | 1.5 | 7.443333 | 16 | 25 | 3.5 | 52.71188 | 52.5 | 52.5 | 44.04289 | 24.88299 | 88.7307 |  | -15.90984 | 7.046863 | 0.007046863 | 0.04404289 | 12000 |  | 150 | 0.0001354789 | 174.8296 | 174.6025 | 174.3755 | 167.1098 | 160.7524 | 148.4916 | 106.9412 | 67.20721 | 40.1881 | 126.4676 | 160.5253 | 152.5785 | 143.9506 | 131.0087 | 105.5789 | 77.19747 | 4.0477 | 9.6336 | 7.9775 | 1.6561 | 3.7819 | 11.7622 | 9.8252 | 1.937 | 3.6816 | 24.1736 | 20.4025 | 3.7711 | [17 empty] | 0.75%LITXHP | 1 | TRUE
E0279F | 4600A-26 | 2018-10-01 |  |  | DL | 0.75% | LITXHP | [8 empty] | 2-Step Thinky | CNT Screening | Targaray NCM622 |  | KF7200 | EC:DMC:EMC w/ 1% VC |  | 160 | 175 | 97.75 | 0.75 | 1.5 | 7.443333 | 16 | 25 | 3.5 | 52.71188 | 52.45 | 52.45 | 43.99402 | 24.85538 | 88.64999 |  | -15.89218 | 7.039043 | 0.007039043 | 0.04399402 | 10400 |  | 170 | 0.0001194215 | 174.7965 | 174.7965 | 174.3419 | 167.0682 | 160.931 | 150.2477 | 113.1972 | 84.10235 | 43.18769 | 125.017 | 160.931 | 152.2934 | 142.5194 | 130.4723 | 107.2873 | 77.05593 | 4.0488 | 11.3622 | 9.7204 | 1.6418 | 3.7823 | 14.1115 | 12.1173 | 1.9942 | 3.6812 | 25.9916 | 22.5835 | 3.4081 | [17 empty] | 0.75%LITXHP | 1 | TRUE
E0280A | 4600A-27 | 2018-10-01 |  |  | DL | 0.5% | LITXHP | [8 empty] | 2-Step Thinky | CNT Screening | Targaray NCM622 |  | KF7200 | EC:DMC:EMC w/ 1% VC |  | 160 | 175 | 98 | 0.5 | 1.5 | 7.443333 | 16 | 25 | 3.5 | 52.59639 | 52 | 52 | 43.66553 | 24.66979 | 87.92359 |  | -15.73329 | 6.986485 | 0.006986485 | 0.04366553 | 31000 |  | 614 | 3.276884e-05 | 175.1954 | 175.1954 | 174.7374 | 166.4929 | 159.6225 | 145.6526 | 101.224 | 69.39111 | 32.29091 | 134.889 | 156.6453 | 144.5076 | 131.4538 | 113.3617 | 79.00968 | 2.290136 | 4.0455 | 17.0923 | 14.9804 | 2.1119 | 3.7797 | 20.2488 | 17.7443 | 2.5045 | 3.6814 | 34.3921 | 30.5992 | 3.7929 | [17 empty] | 0.5%LITXHP | 1 | TRUE
E0280B | 4600A-28 | 2018-10-01 |  |  | DL | 0.5% | LITXHP | [8 empty] | 2-Step Thinky | CNT Screening | Targaray NCM622 |  | KF7200 | EC:DMC:EMC w/ 1% VC |  | 160 | 175 | 98 | 0.5 | 1.5 | 7.443333 | 16 | 25 | 3.5 | 52.59639 | 52.2 | 52.2 | 43.86153 | 24.78053 | 88.24644 |  | -15.80391 | 7.017845 | 0.007017845 | 0.04386153 | 33000 |  | 571 | 3.537789e-05 | 174.6405 | 176.2364 | 176.0084 | 167.5728 | 160.7331 | 149.7896 | 111.2592 | 69.30902 | 38.07436 | 129.2704 | 158.4532 | 148.4216 | 137.0221 | 121.9748 | 93.02 | 2.051912 | 4.0455 | 14.7266 | 12.7215 | 2.0051 | 3.7809 | 17.9926 | 15.5853 | 2.4073 | 3.6824 | 31.0024 | 27.4002 | 3.6022 | [17 empty] | 0.5%LITXHP | 1 | TRUE
E0280C | 4600A-29 | 2018-10-01 |  |  | DL | 0.5% | LITXHP | [8 empty] | 2-Step Thinky | CNT Screening | Targaray NCM622 |  | KF7200 | EC:DMC:EMC w/ 1% VC |  | 160 | 175 | 98 | 0.5 | 1.5 | 7.443333 | 16 | 25 | 3.5 | 52.59639 | 52.9 | 52.9 | 44.54753 | 25.1681 | 89.37638 |  | -16.05108 | 7.127605 | 0.007127605 | 0.04454753 | 32500 |  | 531 | 3.857488e-05 | 174.4204 | 174.4204 | 173.9715 | 166.1147 | 159.3803 | 147.034 | 107.0766 | 68.91515 | 28.73335 | 137.3813 | 155.1152 | 142.3199 | 127.7287 | 106.8522 | 2.020314 | 1.571355 | 4.0433 | 18.5744 | 16.4927 | 2.0817 | 3.779 | 21.2107 | 18.9627 | 2.248 | 3.6783 | 33.3119 | 28.9032 | 4.4087 | [17 empty] | 0.5%LITXHP | 1 | TRUE
E0280D | 4600A-30 | 2018-10-01 |  |  | DL | 0.5% | LITXHP | [8 empty] | 2-Step Thinky | CNT Screening | Targaray NCM622 |  | KF7200 | EC:DMC:EMC w/ 1% VC |  | 160 | 175 | 98 | 0.5 | 1.5 | 7.443333 | 16 | 25 | 3.5 | 52.59639 | 52.7 | 52.7 | 44.35153 | 25.05736 | 89.05354 |  | -15.98046 | 7.096245 | 0.007096245 | 0.04435153 | 30300 |  | 560 | 3.643313e-05 | 174.7403 | 174.7403 | 174.2894 | 166.6233 | 159.6337 | 147.6837 | 108.4517 | 74.63102 | 32.2424 | 134.1555 | 154.2224 | 142.0469 | 127.1658 | 106.6479 | 2.029242 | 1.578299 | 4.0429 | 17.4055 | 15.4065 | 1.999 | 3.7798 | 18.5364 | 16.5109 | 2.0255 | 3.6777 | 25.1316 | 21.8659 | 3.2657 | [17 empty] | 0.5%LITXHP | 1 | TRUE
E0280E | 4600A-31 | 2018-10-01 |  |  | DL | 0.5% | LITXHP | [8 empty] | 2-Step Thinky | CNT Screening | Targaray NCM622 |  | KF7200 | EC:DMC:EMC w/ 1% VC |  | 160 | 175 | 98 | 0.5 | 1.5 | 7.443333 | 16 | 25 | 3.5 | 52.59639 | 52.9 | 52.9 | 44.54753 | 25.1681 | 89.37638 |  | -16.05108 | 7.127605 | 0.007127605 | 0.04454753 | 29700 |  | 546 | 3.751513e-05 | 174.6449 | 174.6449 | 173.9715 | 166.3392 | 159.1558 | 147.034 | 111.7907 | 73.8537 | 36.59013 | 129.3001 | 156.911 | 145.9116 | 133.5652 | 116.7292 | 2.020314 | 1.571355 | 4.0433 | 14.7672 | 12.7555 | 2.0117 | 3.7796 | 16.1503 | 14.1168 | 2.0335 | 3.6777 | 25.1471 | 21.3965 | 3.7506 | [17 empty] | 0.5%LITXHP | 1 | TRUE
E0280F | 4600A-32 | 2018-10-01 |  |  | DL | 0.5% | LITXHP | [8 empty] | 2-Step Thinky | CNT Screening | Targaray NCM622 |  | KF7200 | EC:DMC:EMC w/ 1% VC |  | 160 | 175 | 98 | 0.5 | 1.5 | 7.443333 | 16 | 25 | 3.5 | 52.59639 | 52.9 | 52.9 | 44.54753 | 25.1681 | 89.37638 |  | -16.05108 | 7.127605 | 0.007127605 | 0.04454753 | 29900 |  | 529 | 3.872072e-05 | 171.7267 | 172.6246 | 171.9512 | 164.0944 | 156.2376 | 142.3199 | 103.036 | 12.12188 | 0 | 0 | 0 | 0 | 0 | 0 | 0 | 0 | 1.5093 | 105.882 | 16.6667 | 89.2153 | 1.2779 | 89.6148 | 10.0161 | 79.5987 | 1.0723 | 75.1886 | 7.8318 | 67.3568 | [17 empty] | 0.5%LITXHP | 1 | TRUE
E0282A |  |  |  |  | DL | 0.25% | LITXHP | [8 empty] | 2-Step Thinky | CNT Screening | Targaray NCM622 |  | KF7200 | EC:DMC:EMC w/ 1% VC |  | 160 | 175 | 98.25 | 0.25 | 1.5 | 7.443333 | 16 | 25 | 3.5 | 52.4815 |  | 52.49 | 44.25835 | 25.00472 | 88.71455 | 90 | 3.439202 | 7.081336 | 0.007081336 | 0.04425835 | 115000 |  | 3500 | 5.805087e-06 | [45 empty] | 0.25%LITXHP | 1 | TRUE
E0282B |  |  |  |  | DL | 0.25% | LITXHP | [8 empty] | 2-Step Thinky | CNT Screening | Targaray NCM622 |  | KF7200 | EC:DMC:EMC w/ 1% VC |  | 160 | 175 | 98.25 | 0.25 | 1.5 | 7.443333 | 16 | 25 | 3.5 | 52.4815 |  | 52.76 | 44.523625 | 25.15459 | 89.15039 | 88 | 3.555922 | 7.12378 | 0.00712378 | 0.044523625 | 138000 |  | 3100 | 6.589279e-06 | [45 empty] | 0.25%LITXHP | 1 | TRUE
E0282C |  |  |  |  | DL | 0.25% | LITXHP | [8 empty] | 2-Step Thinky | CNT Screening | Targaray NCM622 |  | KF7200 | EC:DMC:EMC w/ 1% VC |  | 160 | 175 | 98.25 | 0.25 | 1.5 | 7.443333 | 16 | 25 | 3.5 | 52.4815 |  | 52.77 | 44.53345 | 25.16014 | 89.16653 | 86 | 3.658327 | 7.125352 | 0.007125352 | 0.04453345 | 135000 |  | 3500 | 5.837371e-06 | [45 empty] | 0.25%LITXHP | 1 | TRUE
E0282D |  |  |  |  | DL | 0.25% | LITXHP | [8 empty] | 2-Step Thinky | CNT Screening | Targaray NCM622 |  | KF7200 | EC:DMC:EMC w/ 1% VC |  | 160 | 175 | 98.25 | 0.25 | 1.5 | 7.443333 | 16 | 25 | 3.5 | 52.4815 |  | 52.84 | 44.602225 | 25.199 | 89.27953 | 88 | 3.562199 | 7.136356 | 0.007136356 | 0.044602225 | 146000 |  | 4000 | 5.114762e-06 | [45 empty] | 0.25%LITXHP | 1 | TRUE
E0282E |  |  |  |  | DL | 0.25% | LITXHP | [8 empty] | 2-Step Thinky | CNT Screening | Targaray NCM622 |  | KF7200 | EC:DMC:EMC w/ 1% VC |  | 160 | 175 | 98.25 | 0.25 | 1.5 | 7.443333 | 16 | 25 | 3.5 | 52.4815 |  | 52.87 | 44.6317 | 25.21565 | 89.32795 | 90 | 3.468214 | 7.141072 | 0.007141072 | 0.0446317 | 137000 |  | 3700 | 5.532745e-06 | [45 empty] | 0.25%LITXHP | 1 | TRUE
E0282F |  |  |  |  | DL | 0.25% | LITXHP | [8 empty] | 2-Step Thinky | CNT Screening | Targaray NCM622 |  | KF7200 | EC:DMC:EMC w/ 1% VC |  | 160 | 175 | 98.25 | 0.25 | 1.5 | 7.443333 | 16 | 25 | 3.5 | 52.4815 |  | 53.4 | 45.152425 | 25.50984 | 90.18348 | 88 | 3.606141 | 7.224388 | 0.007224388 | 0.045152425 | 150000 |  | 3800 | 5.443431e-06 | [45 empty] | 0.25%LITXHP | 1 | TRUE
E0281A |  |  |  |  | DL | 0% | No CCA | [8 empty] | 2-Step Thinky | CNT Screening | Targaray NCM622 |  | KF7200 | EC:DMC:EMC w/ 1% VC |  | 160 | 175 | 98.5 | 0 | 1.5 | 7.443333 | 16 | 25 | 3.5 | 52.36719 |  | 52.14 | 44.02622 | 24.87357 | 88.14958 |  | -15.78272 | 7.044195 | 0.007044195 | 0.04402622 | 181000 |  | 4800 | 4.203451e-06 | [45 empty] | 0% No CCA | 1 | TRUE
E0281B |  |  |  |  | DL | 0% | No CCA | [8 empty] | 2-Step Thinky | CNT Screening | Targaray NCM622 |  | KF7200 | EC:DMC:EMC w/ 1% VC |  | 160 | 175 | 98.5 | 0 | 1.5 | 7.443333 | 16 | 25 | 3.5 | 52.36719 |  | 52.7 | 44.57782 | 25.18521 | 89.05354 |  | -15.98046 | 7.132451 | 0.007132451 | 0.04457782 | 178000 |  | 4300 | 4.744779e-06 | [45 empty] | 0% No CCA | 1 | TRUE
E0281C |  |  |  |  | DL | 0% | No CCA | [8 empty] | 2-Step Thinky | CNT Screening | Targaray NCM622 |  | KF7200 | EC:DMC:EMC w/ 1% VC |  | 160 | 175 | 98.5 | 0 | 1.5 | 7.443333 | 16 | 25 | 3.5 | 52.36719 |  | 52.8 | 44.67632 | 25.24086 | 89.21496 |  | -16.01577 | 7.148211 | 0.007148211 | 0.04467632 | 202000 |  | 4900 | 4.172022e-06 | [45 empty] | 0% No CCA | 1 | TRUE
E0281D |  |  |  |  | DL | 0% | No CCA | [8 empty] | 2-Step Thinky | CNT Screening | Targaray NCM622 |  | KF7200 | EC:DMC:EMC w/ 1% VC |  | 160 | 175 | 98.5 | 0 | 1.5 | 7.443333 | 16 | 25 | 3.5 | 52.36719 |  | 53.8 | 45.66132 | 25.79735 | 90.82916 |  | -16.36888 | 7.305811 | 0.007305811 | 0.04566132 | 158000 |  | 4300 | 4.848013e-06 | [45 empty] | 0% No CCA | 1 | TRUE
E0281E |  |  |  |  | DL | 0% | No CCA | [8 empty] | 2-Step Thinky | CNT Screening | Targaray NCM622 |  | KF7200 | EC:DMC:EMC w/ 1% VC |  | 160 | 175 | 98.5 | 0 | 1.5 | 7.443333 | 16 | 25 | 3.5 | 52.36719 |  | 53.5 | 45.36582 | 25.6304 | 90.3449 |  | -16.26295 | 7.258531 | 0.007258531 | 0.04536582 | 149000 |  | 4600 | 4.50552e-06 | [45 empty] | 0% No CCA | 1 | TRUE
E0281F |  |  |  |  | DL | 0% | No CCA | [8 empty] | 2-Step Thinky | CNT Screening | Targaray NCM622 |  | KF7200 | EC:DMC:EMC w/ 1% VC |  | 160 | 175 | 98.5 | 0 | 1.5 | 7.443333 | 16 | 25 | 3.5 | 52.36719 |  | 52.67 | 44.54827 | 25.16851 | 89.00511 |  | -15.96987 | 7.127723 | 0.007127723 | 0.04454827 | 151000 |  | 4400 | 4.634192e-06 | [45 empty] | 0% No CCA | 1 | TRUE
E0283A |  | 2018-09-28 |  |  | KP | 0.8% | LITXHP | 86071 | [7 empty] | HSD | NCM CHINA | Targaray NCM111 |  |  | EC:DMC:EMC w/ 1% VC |  | 160 | 175 | 96 | 0.8 | 2 | 9.53 | 20 | 20 | 3.2 | 46.405 |  | 47.2 | 36.1632 | 20.43119 |  | 85 | 3.274229 | 5.786112 | 0.005786112 | 0.0361632 |  |  |  | #DIV/0!
E0283B |  | 2018-09-28 |  |  | KP | 0.8% | LITXHP | 86071 | [7 empty] | HSD | NCM CHINA | Targaray NCM111 |  |  | EC:DMC:EMC w/ 1% VC |  | 160 | 175 | 96 | 0.8 | 2 | 9.53 | 20 | 20 | 3.2 | 46.405 |  | 47.5 | 36.4512 | 20.5939 |  | 88 | 3.154703 | 5.832192 | 0.005832192 | 0.0364512 |  |  |  | #DIV/0!
E0283C |  | 2018-09-28 |  |  | KP | 0.8% | LITXHP | 86071 | [7 empty] | HSD | NCM CHINA | Targaray NCM111 |  |  | EC:DMC:EMC w/ 1% VC |  | 160 | 175 | 96 | 0.8 | 2 | 9.53 | 20 | 20 | 3.2 | 46.405 |  | 47.7 | 36.6432 | 20.70237 |  | 85 | 3.317688 | 5.862912 | 0.005862912 | 0.0366432 |  |  |  | #DIV/0!
E0283D |  | 2018-09-28 |  |  | KP | 0.8% | LITXHP | 86071 | [7 empty] | HSD | NCM CHINA | Targaray NCM111 |  |  | EC:DMC:EMC w/ 1% VC |  | 160 | 175 | 96 | 0.8 | 2 | 9.53 | 20 | 20 | 3.2 | 46.405 |  | 48 | 36.9312 | 20.86508 |  | 85 | 3.343764 | 5.908992 | 0.005908992 | 0.0369312 |  |  |  | #DIV/0!
E0283E |  | 2018-09-28 |  |  | KP | 0.8% | LITXHP | 86071 | [7 empty] | HSD | NCM CHINA | Targaray NCM111 |  |  | EC:DMC:EMC w/ 1% VC |  | 160 | 175 | 96 | 0.8 | 2 | 9.53 | 20 | 20 | 3.2 | 46.405 |  | 47.4 | 36.3552 | 20.53966 |  | 85 | 3.291612 | 5.816832 | 0.005816832 | 0.0363552 |  |  |  | #DIV/0!
E0284A |  | 2018-09-28 |  |  | KP | 0.8% | LITXHP | 86071 | [7 empty] | HSD | NCM CHINA | Targaray NCM111 |  |  | EC:DMC:EMC w/ 1% VC |  | 160 | 175 | 96 | 0.8 | 2 | 9.53 | 20 | 20 | 3.2 | 46.405 |  |  | -9.1488 | -5.168814 |  | 85 | -0.8283355 | -1.463808 | -0.001463808 | -0.0091488 |  |  |  | #DIV/0!
E0284B |  | 2018-09-28 |  |  | KP | 0.8% | LITXHP | 86071 | [7 empty] | HSD | NCM CHINA | Targaray NCM111 |  |  | EC:DMC:EMC w/ 1% VC |  | 160 | 175 | 96 | 0.8 | 2 | 9.53 | 20 | 20 | 3.2 | 46.405 |  | 47.4 | 36.3552 | 20.53966 |  | 85 | 3.291612 | 5.816832 | 0.005816832 | 0.0363552 |  |  |  | #DIV/0!
E0284C |  | 2018-09-28 |  |  | KP | 0.8% | LITXHP | 86071 | [7 empty] | HSD | NCM CHINA | Targaray NCM111 |  |  | EC:DMC:EMC w/ 1% VC |  | 160 | 175 | 96 | 0.8 | 2 | 9.53 | 20 | 20 | 3.2 | 46.405 |  | 46.2 | 35.2032 | 19.88881 |  | 85 | 3.18731 | 5.632512 | 0.005632512 | 0.0352032 |  |  |  | #DIV/0!
E0284D |  | 2018-09-28 |  |  | KP | 0.8% | LITXHP | 86071 | [7 empty] | HSD | NCM CHINA | Targaray NCM111 |  |  | EC:DMC:EMC w/ 1% VC |  | 160 | 175 | 96 | 0.8 | 2 | 9.53 | 20 | 20 | 3.2 | 46.405 |  | 46.8 | 35.7792 | 20.21424 |  | 85 | 3.239461 | 5.724672 | 0.005724672 | 0.0357792 |  |  |  | #DIV/0!
E0284E |  | 2018-09-29 |  |  | KP | 0.8% | LITXHP | 86071 | [7 empty] | HSD | NCM CHINA | Targaray NCM111 |  |  | EC:DMC:EMC w/ 1% VC |  | 160 | 175 | 96 | 0.8 | 2 | 9.53 | 20 | 20 | 3.2 | 46.405 |  | 0 | -9.1488 | -5.168814 |  | 85 | -0.8283355 | -1.463808 | -0.001463808 | -0.0091488 |  |  |  | #DIV/0!
E0285A | 4600A-52 | 2018-10-02 |  |  | DL | 0.25% | LB101 | [8 empty] | 2-Step Thinky | CNT Screening | Targaray NCM622 |  | KF7200 | EC:DMC:EMC w/ 1% VC |  | 160 | 175 | 98.25 | 0.25 | 1.5 | 7.443333 | 16 | 25 | 3.5 | 52.4815 |  | 51.5 | 43.285675 | 24.45518 | 87.11649 | 85 | 3.607358 | 6.925708 | 0.006925708 | 0.043285675 | 56000 |  | 1100 | 1.810754e-05 | 170.7262 | 170.0332 | 169.5711 | 156.1718 | 104.6536 | 38.34987 | 6.930699 | 0.4620466 | 0 | [7 empty] | 3.8153 | 71.0109 | 58.9252 | 12.0857 | 3.689 | 96.4211 | 70.2015 | 26.2196 | 3.6217 | 150.328 | 78.0402 | 72.2878 | [17 empty] | 0.25%LB101 | 1 | TRUE
E0285B | 4600A-53 | 2018-10-02 |  |  | DL | 0.25% | LB101 | [8 empty] | 2-Step Thinky | CNT Screening | Targaray NCM622 |  | KF7200 | EC:DMC:EMC w/ 1% VC |  | 160 | 175 | 98.25 | 0.25 | 1.5 | 7.443333 | 16 | 25 | 3.5 | 52.4815 |  | 52.4 | 44.169925 | 24.95476 | 88.56928 | 88 | 3.527673 | 7.067188 | 0.007067188 | 0.044169925 | 64000 |  | 1360 | 1.491286e-05 | 170.9308 | 169.5724 | 168.4404 | 152.3661 | 120.6703 | 29.43179 | 4.301569 | 0.2263984 | 0 | [7 empty] | 3.8077 | 72.9514 | 62.1244 | 10.827 | 3.6851 | 100.167 | 73.4477 | 26.7193 | 3.6253 | 149.247 | 78.5834 | 70.6636 | [17 empty] | 0.25%LB101 | 1 | TRUE
E0285C | 4600A-54 | 2018-10-02 |  |  | DL | 0.25% | LB101 | [8 empty] | 2-Step Thinky | CNT Screening | Targaray NCM622 |  | KF7200 | EC:DMC:EMC w/ 1% VC |  | 160 | 175 | 98.25 | 0.25 | 1.5 | 7.443333 | 16 | 25 | 3.5 | 52.4815 |  | 52.5 | 44.268175 | 25.01027 | 88.7307 | 89 | 3.487088 | 7.082908 | 0.007082908 | 0.044268175 | 64300 |  | 1270 | 1.600145e-05 | 170.5514 | 168.9701 | 167.8407 | 119.273 | 84.03328 | 18.97526 | 1.581271 | 0 | 0 | [7 empty] | 3.7913 | 85.5658 | 67.2537 | 18.3121 | 3.6809 | 113.366 | 78.6796 | 34.6864 | 3.6299 | 150.224 | 78.277 | 71.947 | [17 empty] | 0.25%LB101 | 1 | TRUE
E0285D | 4600A-55 | 2018-10-02 |  |  | DL | 0.25% | LB101 | [8 empty] | 2-Step Thinky | CNT Screening | Targaray NCM622 |  | KF7200 | EC:DMC:EMC w/ 1% VC |  | 160 | 175 | 98.25 | 0.25 | 1.5 | 7.443333 | 16 | 25 | 3.5 | 52.4815 |  | 53 | 44.759425 | 25.28781 | 89.5378 | 88 | 3.574754 | 7.161508 | 0.007161508 | 0.044759425 | 55000 |  | 1380 | 1.487219e-05 | 173.1479 | 172.7011 | 172.4776 | 163.541 | 150.8062 | 117.2937 | 51.60924 | 18.767 | 6.925916 | [7 empty] | 4.0297 | 36.9187 | 34.0792 | 2.8395 | 3.771 | 46.5271 | 42.7293 | 3.7978 | 3.6703 | 69.3796 | 57.6591 | 11.7205 | [17 empty] | 0.25%LB101 | 1 | TRUE
E0285E | 4600A-56 | 2018-10-02 |  |  | DL | 0.25% | LB101 | [8 empty] | 2-Step Thinky | CNT Screening | Targaray NCM622 |  | KF7200 | EC:DMC:EMC w/ 1% VC |  | 160 | 175 | 98.25 | 0.25 | 1.5 | 7.443333 | 16 | 25 | 3.5 | 52.4815 |  | 53.5 | 45.250675 | 25.56535 | 90.3449 | 90 | 3.516313 | 7.240108 | 0.007240108 | 0.045250675 | 44000 |  | 1280 | 1.619171e-05 | 172.1521 | 171.7101 | 171.2682 | 161.5446 | 145.4122 | 96.79414 | 21.43614 | 9.28163 | 2.430903 | [7 empty] | 4.0227 | 44.5797 | 40.8432 | 3.7365 | 3.768 | 56.6624 | 47.607 | 9.0554 | 3.667 | 83.7469 | 63.2949 | 20.452 | [17 empty] | 0.25%LB101 | 1 | TRUE
E0285F | 4600A-57 | 2018-10-02 |  |  | DL | 0.25% | LB101 | [8 empty] | 2-Step Thinky | CNT Screening | Targaray NCM622 |  | KF7200 | EC:DMC:EMC w/ 1% VC |  | 160 | 175 | 98.25 | 0.25 | 1.5 | 7.443333 | 16 | 25 | 3.5 | 52.4815 |  | 53.5 | 45.250675 | 25.56535 | 90.3449 | 90 | 3.516313 | 7.240108 | 0.007240108 | 0.045250675 | 54000 |  | 1210 | 1.712842e-05 | 170.6052 | 169.2792 | 168.1743 | 124.418 | 96.57315 | 30.27579 | 3.977841 | 0 | 0 | [7 empty] | 3.8196 | 71.1877 | 59.1 | 12.0877 | 3.6911 | 95.3879 | 71.1048 | 24.2831 | 3.6243 | 146.496 | 77.2421 | 69.2539 | [17 empty] | 0.25%LB101 | 1 | TRUE
E0286A | 4600A-58 | 2018-10-02 |  |  | DL | 0.5% | Orgacyl 0502 | [8 empty] | 2-Step Thinky | CNT Screening | Targaray NCM622 |  | KF7200 | EC:DMC:EMC w/ 1% VC |  | 160 | 175 | 98 | 0.5 | 1.5 | 7.443333 | 16 | 25 | 3.5 | 52.59639 |  | 51.6 | 43.27353 | 24.44832 | 87.27791 | 86 | 3.563896 | 6.923765 | 0.006923765 | 0.04327353 | 2280 |  | 74 | 0.0002697114 | 174.4715 | 174.2405 | 174.0094 | 166.3835 | 158.5265 | 141.4259 | 98.67463 | 57.30986 | 29.34819 | [7 empty] | 4.0434 | 22.608 | 20.8719 | 1.7361 | 3.781 | 26.0527 | 24.1788 | 1.8739 | 3.6809 | 32.0651 | 28.7566 | 3.3085 | [17 empty] | 0.5%Orgacyl 0502 | 1 | TRUE
E0286B | 4600A-59 | 2018-10-02 |  |  | DL | 0.5% | Orgacyl 0502 | [8 empty] | 2-Step Thinky | CNT Screening | Targaray NCM622 |  | KF7200 | EC:DMC:EMC w/ 1% VC |  | 160 | 175 | 98 | 0.5 | 1.5 | 7.443333 | 16 | 25 | 3.5 | 52.59639 |  | 51.6 | 43.27353 | 24.44832 | 87.27791 | 85 | 3.615546 | 6.923765 | 0.006923765 | 0.04327353 | 2850 |  | 67 | 0.0002978902 | 175.1648 | 174.9337 | 174.7026 | 167.5389 | 160.3752 | 146.2788 | 100.7544 | 62.62488 | 36.74301 | [7 empty] | 4.045 | 16.2918 | 14.5661 | 1.7257 | 3.7813 | 18.6704 | 16.8624 | 1.808 | 3.6799 | 25.4562 | 22.1487 | 3.3075 | [17 empty] | 0.5%Orgacyl 0502 | 1 | TRUE
E0286C | 4600A-60 | 2018-10-02 |  |  | DL | 0.5% | Orgacyl 0502 | [8 empty] | 2-Step Thinky | CNT Screening | Targaray NCM622 |  | KF7200 | EC:DMC:EMC w/ 1% VC |  | 160 | 175 | 98 | 0.5 | 1.5 | 7.443333 | 16 | 25 | 3.5 | 52.59639 |  | 52.3 | 43.95953 | 24.83589 | 88.40786 | 88 | 3.519826 | 7.033525 | 0.007033525 | 0.04395953 | 2230 |  | 71 | 0.0002850863 | 174.7061 | 173.5687 | 173.3412 | 166.0618 | 158.5549 | 142.4037 | 71.42933 | 57.09797 | 27.52531 | [7 empty] | 4.0436 | 23.1412 | 21.4371 | 1.7041 | 3.7808 | 26.6645 | 24.8033 | 1.8612 | 3.6803 | 33.1163 | 29.7792 | 3.3371 | [17 empty] | 0.5%Orgacyl 0502 | 1 | TRUE
E0286D | 4600A-61 | 2018-10-02 |  |  | DL | 0.5% | Orgacyl 0502 | [8 empty] | 2-Step Thinky | CNT Screening | Targaray NCM622 |  | KF7200 | EC:DMC:EMC w/ 1% VC |  | 160 | 175 | 98 | 0.5 | 1.5 | 7.443333 | 16 | 25 | 3.5 | 52.59639 |  | 53 | 44.64553 | 25.22347 | 89.5378 | 90 | 3.478139 | 7.143285 | 0.007143285 | 0.04464553 | 2250 |  | 64 | 0.0003206815 | 174.0376 | 173.5896 | 173.5896 | 165.9741 | 158.1345 | 139.7676 | 99.00207 | 55.99664 | 27.55035 | [7 empty] | 4.0438 | 22.9384 | 21.2068 | 1.7316 | 3.7812 | 26.547 | 24.6393 | 1.9077 | 3.681 | 32.783 | 29.5026 | 3.2804 | [17 empty] | 0.5%Orgacyl 0502 | 1 | TRUE
E0286E | 4600A-62 | 2018-10-02 |  |  | DL | 0.5% | Orgacyl 0502 | [8 empty] | 2-Step Thinky | CNT Screening | Targaray NCM622 |  | KF7200 | EC:DMC:EMC w/ 1% VC |  | 160 | 175 | 98 | 0.5 | 1.5 | 7.443333 | 16 | 25 | 3.5 | 52.59639 |  | 53.9 | 45.52753 | 25.72177 | 90.99058 | 92 | 3.453514 | 7.284405 | 0.007284405 | 0.04552753 | 2370 |  | 59 | 0.0003540138 | [45 empty] | 0.5%Orgacyl 0502 | 1 | TRUE
E0286E | 4600A-63 | 2018-10-02 |  |  | DL | 0.5% | Orgacyl 0502 | [8 empty] | 2-Step Thinky | CNT Screening | Targaray NCM622 |  | KF7200 | EC:DMC:EMC w/ 1% VC |  | 160 | 175 | 98 | 0.5 | 1.5 | 7.443333 | 16 | 25 | 3.5 | 52.59639 |  | 53.9 | 45.52753 | 25.72177 | 90.99058 | 91 | 3.499561 | 7.284405 | 0.007284405 | 0.04552753 | 2500 |  | 63 | 0.0003315367 | 174.8393 | 174.4 | 174.4 | 166.273 | 159.2443 | 143.6493 | 104.3325 | 60.18336 | 29.87203 | [7 empty] | 4.0439 | 21.0115 | 19.3711 | 1.6404 | 3.7795 | 25.7378 | 23.7983 | 1.9395 | 3.681 | 38.8618 | 34.6749 | 4.1869 | [17 empty] | 0.5%Orgacyl 0502 | 1 | TRUE
E0286G | 4600A-64 | 2018-10-02 |  |  | DL | 0.5% | Orgacyl 0502 | [8 empty] | 2-Step Thinky | CNT Screening | Targaray NCM622 |  | KF7200 | EC:DMC:EMC w/ 1% VC |  | 160 | 175 | 98 | 0.5 | 1.5 | 7.443333 | 16 | 25 | 3.5 | 52.59639 |  | 51.5 | 43.17553 | 24.39296 | 87.11649 | 87 | 3.505743 | 6.908085 | 0.006908085 | 0.04317553 | 2300 |  | 70 | 0.000284547 | 174.8676 | 174.6359 | 174.4043 | 166.5295 | 157.265 | 135.9566 | 91.71861 | 49.10188 | 23.16127 | [7 empty] | 4.0414 | 28.1224 | 26.2917 | 1.8307 | 3.78 | 33.0687 | 31.0453 | 2.0234 | 3.6803 | 44.4885 | 40.3494 | 4.1391 | [17 empty] | 0.5%Orgacyl 0502 | 1 | TRUE
E0287A | 4000-57 | 2018-10-09 |  | 80% | TK | 1% | LITXHP | [8 empty] | 2-Step Thinky | Soaking Time Effect - No rest | Targaray NCM622 |  | HSV900 | EC:DMC:EMC w/ 1% VC |  | 160 | 175 | 98 | 1 | 1 | 17.68 | 38 | 25 | 3.5 | 62.83306 |  | 59.81 | 41.2874 | 23.32621 | 106.0065 | 104 | 3.606403 | 6.605984 | 0.006605984 | 0.0412874 | 7230 |  | 99 | 0.0002230466 | 173.9029 | 174.1451 | 173.6607 | 167.3634 | 161.0661 | 152.5889 | 138.5411 | 104.8746 | 69.51273 | 97.85068 | 161.3083 | 154.7688 | 147.7448 | 139.0255 | 125.7042 | 103.6636 | 4.042 | 10.4149 | 8.2595 | 2.1554 | 3.7771 | 17.0563 | 14.4288 | 2.6275 | 3.6753 | 19.7483 | 15.3388 | 4.4095 | [17 empty] | 1%LITXHP | 1 | FALSE | 0.5 | Fiberglass
E0287B | 4000-58 | 2018-10-09 |  | 80% | TK | 1% | LITXHP | [8 empty] | 2-Step Thinky | Soaking Time Effect - No rest | Targaray NCM622 |  | HSV900 | EC:DMC:EMC w/ 1% VC |  | 160 | 175 | 98 | 1 | 1 | 17.68 | 38 | 25 | 3.5 | 62.83306 |  | 61.04 | 42.4928 | 24.00723 | 107.9919 | 107 | 3.550315 | 6.798848 | 0.006798848 | 0.0424928 | 5800 |  | 125 | 0.0001806239 | [45 empty] | 1%LITXHP | 1 | FALSE | 0.5 | Fiberglass
E0287C | 4000-59 | 2018-10-09 |  | 80% | TK | 1% | LITXHP | [8 empty] | 2-Step Thinky | Soaking Time Effect - No rest | Targaray NCM622 |  | HSV900 | EC:DMC:EMC w/ 1% VC |  | 160 | 175 | 98 | 1 | 1 | 17.68 | 38 | 25 | 3.5 | 62.83306 |  | 61.13 | 42.581 | 24.05706 | 108.1372 | 108 | 3.50686 | 6.81296 | 0.00681296 | 0.042581 | 6000 |  | 113 | 0.0002001266 | 173.5516 | 174.2561 | 174.2561 | 167.6804 | 161.3396 | 152.1806 | 129.8701 | 82.66598 | 48.84808 | 118.8323 | 160.8699 | 153.5896 | 145.8397 | 136.4458 | 122.355 | 96.52192 | 4.0502 | 10.5301 | 8.6981 | 1.832 | 3.7857 | 14.2634 | 11.824 | 2.4394 | 3.6877 | 25.7799 | 21.8583 | 3.9216 | [17 empty] | 1%LITXHP | 1 | FALSE | 0.5 | Fiberglass
E0287D | 4000-60 | 2018-10-09 |  | 80% | TK | 1% | LITXHP | [8 empty] | 2-Step Thinky | Soaking Time Effect - No rest | Targaray NCM622 |  | HSV900 | EC:DMC:EMC w/ 1% VC |  | 160 | 175 | 98 | 1 | 1 | 17.68 | 38 | 25 | 3.5 | 62.83306 |  | 61.71 | 43.1494 | 24.37819 | 109.0734 | 110 | 3.454959 | 6.903904 | 0.006903904 | 0.0431494 | 7100 |  | 124 | 0.000184261 | 171.7289 | 173.1194 | 172.8877 | 166.3986 | 160.6048 | 152.2617 | 125.8418 | 77.63723 | 45.65533 | 122.3655 | 156.665 | 150.4077 | 139.2835 | 129.7816 | 114.7177 | 83.1993 | 4.052 | 10.4797 | 8.7247 | 1.755 | 3.7893 | 14.0709 | 11.7313 | 2.3396 | 3.6908 | 25.1281 | 21.6076 | 3.5205 | [17 empty] | 1%LITXHP | 1 | FALSE | 0.5 | Fiberglass
E0287E | 4000-61 | 2018-10-09 |  | 80% | TK | 1% | LITXHP | [8 empty] | 2-Step Thinky | Soaking Time Effect - No rest | Targaray NCM622 |  | HSV900 | EC:DMC:EMC w/ 1% VC |  | 160 | 175 | 98 | 1 | 1 | 17.68 | 38 | 25 | 3.5 | 62.83306 |  | 61.75 | 43.1886 | 24.40034 | 109.138 | 109 | 3.506804 | 6.910176 | 0.006910176 | 0.0431886 | 6300 |  | 113 | 0.0002023407 | 174.12 | 174.3516 | 174.12 | 167.6368 | 161.3852 | 152.1235 | 124.1068 | 76.87214 | 45.61389 | 122.0229 | 160.6906 | 153.5127 | 145.8718 | 136.147 | 119.9391 | 91.45932 | 4.0513 | 10.7304 | 8.825 | 1.9054 | 3.7879 | 15.1713 | 12.6316 | 2.5397 | 3.6881 | 23.2187 | 19.3832 | 3.8355 | [17 empty] | 1%LITXHP | 1 | FALSE | 0.5 | Fiberglass
E0287F | 4000-62 | 2018-10-09 |  | 80% | TK | 1% | LITXHP | [8 empty] | 2-Step Thinky | Soaking Time Effect - No rest | Targaray NCM622 |  | HSV900 | EC:DMC:EMC w/ 1% VC |  | 160 | 175 | 98 | 1 | 1 | 17.68 | 38 | 25 | 3.5 | 62.83306 |  | 61.79 | 43.2278 | 24.42249 | 109.2026 | 111 | 3.413822 | 6.916448 | 0.006916448 | 0.0432278 | 4500 |  | 116 | 0.0001972469 | 173.0368 | 173.4995 | 173.4995 | 166.7908 | 161.9328 | 152.2169 | 131.3969 | 82.12308 | 47.42319 | 119.3676 | 160.3135 | 153.1422 | 145.7395 | 136.9489 | 123.7629 | 98.31636 | 4.0526 | 10.1459 | 8.3862 | 1.7597 | 3.7894 | 13.2832 | 10.983 | 2.3002 | 3.6914 | 25.465 | 21.6839 | 3.7811 | [17 empty] | 1%LITXHP | 1 | FALSE | 0.5 | Fiberglass
E0287G | 4000-63 | 2018-10-09 |  | 80% | TK | 1% | LITXHP | [8 empty] | 2-Step Thinky | Soaking Time Effect - No rest | Targaray NCM622 |  | HSV900 | EC:DMC:EMC w/ 1% VC |  | 160 | 175 | 98 | 1 | 1 | 17.68 | 38 | 25 | 3.5 | 62.83306 |  | 61.81 | 43.2474 | 24.43356 | 109.2349 | 109 | 3.511578 | 6.919584 | 0.006919584 | 0.0432474 | 5500 |  | 122 | 0.0001876124 | [45 empty] | 1%LITXHP | 1 | FALSE | 0.5 | Fiberglass
E0287H | 4000-64 | 2018-10-09 |  | 80% | TK | 1% | LITXHP | [8 empty] | 2-Step Thinky | Soaking Time Effect - No rest | Targaray NCM622 |  | HSV900 | EC:DMC:EMC w/ 1% VC |  | 160 | 175 | 98 | 1 | 1 | 17.68 | 38 | 25 | 3.5 | 62.83306 |  | 61.9 | 43.3356 | 24.48339 | 109.3801 | 109 | 3.51874 | 6.933696 | 0.006933696 | 0.0433356 | 5800 |  | 118 | 0.00019428 | [45 empty] | 1%LITXHP | 1 | FALSE | 0.5 | Fiberglass
E0288A | 4000-57 | 2018-10-09 |  | 80% | TK | 1% | LITXHP | [8 empty] | 2-Step Thinky | Soaking Time Effect 12h rest | Targaray NCM622 |  | HSV900 | EC:DMC:EMC w/ 1% VC |  | 160 | 175 | 98 | 1 | 1 | 17.68 | 38 | 25 | 3.5 | 62.83306 |  | 62.1 | 43.5316 | 24.59412 | 109.703 | 111 | 3.437814 | 6.965056 | 0.006965056 | 0.0435316 | 6500 |  | 107 | 0.000215007 | [45 empty] | 1%LITXHP | 1 | FALSE | 0.5 | Fiberglass
E0288B | 4000-58 | 2018-10-09 |  | 80% | TK | 1% | LITXHP | [8 empty] | 2-Step Thinky | Soaking Time Effect 12h rest | Targaray NCM622 |  | HSV900 | EC:DMC:EMC w/ 1% VC |  | 160 | 175 | 98 | 1 | 1 | 17.68 | 38 | 25 | 3.5 | 62.83306 |  | 62.29 | 43.7178 | 24.69932 | 110.0097 | 108 | 3.600484 | 6.994848 | 0.006994848 | 0.0437178 | 6300 |  | 89 | 0.000259353 | 174.7572 | 174.7572 | 174.2997 | 167.2088 | 160.3466 | 150.282 | 115.7423 | 68.16445 | 40.02946 | 126.0356 | 159.2029 | 151.8832 | 143.8773 | 133.3553 | [31 empty] | 1%LITXHP | 1 | FALSE | 0.5 | Fiberglass
E0288C | 4000-59 | 2018-10-09 |  | 80% | TK | 1% | LITXHP | [8 empty] | 2-Step Thinky | Soaking Time Effect 12h rest | Targaray NCM622 |  | HSV900 | EC:DMC:EMC w/ 1% VC |  | 160 | 175 | 98 | 1 | 1 | 17.68 | 38 | 25 | 3.5 | 62.83306 |  | 62.36 | 43.7864 | 24.73808 | 110.1227 | 111 | 3.457937 | 7.005824 | 0.007005824 | 0.0437864 | 6480 |  | 100 | 0.0002311067 | 173.3415 | 173.3415 | 172.8847 | 165.8049 | 159.4102 | 150.5034 | 122.6408 | 73.53882 | 42.70732 | 122.1841 | 158.0399 | 150.7317 | 142.7384 | 126.7517 | [31 empty] | 1%LITXHP | 1 | FALSE | 0.5 | Fiberglass
E0288D | 4000-60 | 2018-10-09 |  | 80% | TK | 1% | LITXHP | [8 empty] | 2-Step Thinky | Soaking Time Effect 12h rest | Targaray NCM622 |  | HSV900 | EC:DMC:EMC w/ 1% VC |  | 160 | 175 | 98 | 1 | 1 | 17.68 | 38 | 25 | 3.5 | 62.83306 |  | 62.7 | 44.1196 | 24.92633 | 110.6715 | 107 | 3.686236 | 7.059136 | 0.007059136 | 0.0441196 | 6100 |  | 165 | 0.0001408962 | [45 empty] | 1%LITXHP | 1 | FALSE | 0.5 | Fiberglass
E0288E | 4000-61 | 2018-10-09 |  | 80% | TK | 1% | LITXHP | [8 empty] | 2-Step Thinky | Soaking Time Effect 12h rest | Targaray NCM622 |  | HSV900 | EC:DMC:EMC w/ 1% VC |  | 160 | 175 | 98 | 1 | 1 | 17.68 | 38 | 25 | 3.5 | 62.83306 |  | 62.84 | 44.2568 | 25.00384 | 110.8975 | 109 | 3.593539 | 7.081088 | 0.007081088 | 0.0442568 | 6200 |  | 90 | 0.0002589375 | [45 empty] | 1%LITXHP | 1 | FALSE | 0.5 | Fiberglass
E0288F | 4000-62 | 2018-10-09 |  | 80% | TK | 1% | LITXHP | [8 empty] | 2-Step Thinky | Soaking Time Effect 12h rest | Targaray NCM622 |  | HSV900 | EC:DMC:EMC w/ 1% VC |  | 160 | 175 | 98 | 1 | 1 | 17.68 | 38 | 25 | 3.5 | 62.83306 |  | 63.04 | 44.4528 | 25.11458 | 111.2203 | 113 | 3.416949 | 7.112448 | 0.007112448 | 0.0444528 | 5200 |  | 95 | 0.0002461588 | [45 empty] | 1%LITXHP | 1 | FALSE | 0.5 | Fiberglass
E0288G | 4000-63 | 2018-10-09 |  | 80% | TK | 1% | LITXHP | [8 empty] | 2-Step Thinky | Soaking Time Effect 12h rest | Targaray NCM622 |  | HSV900 | EC:DMC:EMC w/ 1% VC |  | 160 | 175 | 98 | 1 | 1 | 17.68 | 38 | 25 | 3.5 | 62.83306 |  | 63.13 | 44.541 | 25.16441 | 111.3656 | 112 | 3.469995 | 7.12656 | 0.00712656 | 0.044541 | 5900 |  | 111 | 0.0002110036 | [45 empty] | 1%LITXHP | 1 | FALSE | 0.5 | Fiberglass
E0288H | 4000-64 | 2018-10-09 |  | 80% | TK | 1% | LITXHP | [8 empty] | 2-Step Thinky | Soaking Time Effect 12h rest | Targaray NCM622 |  | HSV900 | EC:DMC:EMC w/ 1% VC |  | 160 | 175 | 98 | 1 | 1 | 17.68 | 38 | 25 | 3.5 | 62.83306 |  | 63.35 | 44.7566 | 25.28621 | 111.7207 | 110 | 3.583647 | 7.161056 | 0.007161056 | 0.0447566 | 5600 |  | 106 | 0.0002217942 | [45 empty] | 1%LITXHP | 1 | FALSE | 0.5 | Fiberglass
E0289A | 4600A |  |  | 80% | QN | 1% | LITXHP | 86071 | [7 empty] | 2-Step Thinky | 60C DCIR | Targaray NCM622 |  | HSV900 | EC:DMC:EMC w/ 1% VC |  | 160 | 175 | 98 | 1 | 1 | 17.68 | 38 | 25 | 3.5 | 62.83306 |  | 63.06 | 44.4724 | 25.12565 | 111.2526 | 111 | 3.512112 | 7.115584 | 0.007115584 | 0.0444724 | 6500 |  | 107 | 0.0002186276 | [45 empty] | 1%LITXHP | 1 | FALSE
E0289B | 4600A |  |  | 80% | QN | 1% | LITXHP | 86071 | [7 empty] | 2-Step Thinky | 60C DCIR | Targaray NCM622 |  | HSV900 | EC:DMC:EMC w/ 1% VC |  | 160 | 175 | 98 | 1 | 1 | 17.68 | 38 | 25 | 3.5 | 62.83306 |  | 61.84 | 43.2768 | 24.45017 | 109.2833 | 109 | 3.513965 | 6.924288 | 0.006924288 | 0.0432768 | 6300 |  | 89 | 0.0002573126 | [45 empty] | 1%LITXHP | 1 | FALSE
E0289C | 4600A |  |  | 80% | QN | 1% | LITXHP | 86071 | [7 empty] | 2-Step Thinky | 60C DCIR | Targaray NCM622 |  | HSV900 | EC:DMC:EMC w/ 1% VC |  | 160 | 175 | 98 | 1 | 1 | 17.68 | 38 | 25 | 3.5 | 62.83306 |  | 62.26 | 43.6884 | 24.68271 | 109.9613 | 110 | 3.498117 | 6.990144 | 0.006990144 | 0.0436884 | 6480 |  | 100 | 0.0002307031 | [45 empty] | 1%LITXHP | 1 | FALSE
E0289D | 4600A |  |  | 80% | QN | 1% | LITXHP | 86071 | [7 empty] | 2-Step Thinky | 60C DCIR | Targaray NCM622 |  | HSV900 | EC:DMC:EMC w/ 1% VC |  | 160 | 175 | 98 | 1 | 1 | 17.68 | 38 | 25 | 3.5 | 62.83306 |  | 61.48 | 42.924 | 24.25085 | 108.7022 | 108 | 3.535109 | 6.86784 | 0.00686784 | 0.042924 | 6100 |  | 165 | 0.0001379124 | [45 empty] | 1%LITXHP | 1 | FALSE
E0289A | 4600A |  |  | 80% | QN | 1% | LITXHP | BO 1st trial commercial lot4583906 PLT1 (10856-80A) | [7 empty] | 2-Step Thinky | 60C DCIR | Targaray NCM622 |  | HSV900 | EC:DMC:EMC w/ 1% VC |  | 160 | 175 | 98 | 1 | 1 | 17.79 | 38 | 25 | 3.5 | 62.94306 |  | 62.04 | 43.365 | 24.5 | 109.4286 | 111 | 3.424658 | 6.9384 | 0.0069384 | 0.043365 | 6500 |  | 107 | 0.0002141088 | [45 empty] | 1%LITXHP | 1 | FALSE
E0289B | 4600A |  |  | 80% | QN | 1% | LITXHP | BO 1st trial commercial lot4583906 PLT1 (10856-80A) | [7 empty] | 2-Step Thinky | 60C DCIR | Targaray NCM622 |  | HSV900 | EC:DMC:EMC w/ 1% VC |  | 160 | 175 | 98 | 1 | 1 | 17.79 | 38 | 25 | 3.5 | 62.94306 |  | 61.44 | 42.777 | 24.1678 | 108.46 | 109 | 3.473383 | 6.84432 | 0.00684432 | 0.042777 | 6300 |  | 89 | 0.0002546911 | [45 empty] | 1%LITXHP | 1 | FALSE
E0289C | 4600A |  |  | 80% | QN | 1% | LITXHP | BO 1st trial commercial lot4583906 PLT1 (10856-80A) | [7 empty] | 2-Step Thinky | 60C DCIR | Targaray NCM622 |  | HSV900 | EC:DMC:EMC w/ 1% VC |  | 160 | 175 | 98 | 1 | 1 | 17.79 | 38 | 25 | 3.5 | 62.94306 |  | 61.3 | 42.6398 | 24.09028 | 108.2341 | 110 | 3.414156 | 6.822368 | 0.006822368 | 0.0426398 | 6480 |  | 100 | 0.0002261101 | [45 empty] | 1%LITXHP | 1 | FALSE
E0289D | 4600A |  |  | 80% | QN | 1% | LITXHP | BO 1st trial commercial lot4583906 PLT1 (10856-80A) | [7 empty] | 2-Step Thinky | 60C DCIR | Targaray NCM622 |  | HSV900 | EC:DMC:EMC w/ 1% VC |  | 160 | 175 | 98 | 1 | 1 | 17.79 | 38 | 25 | 3.5 | 62.94306 |  | 63.48 | 44.7762 | 25.29729 | 111.753 | 108 | 3.687651 | 7.164192 | 0.007164192 | 0.0447762 | 6100 |  | 165 | 0.0001423682 | [45 empty] | 1%LITXHP | 1 | FALSE
E0289A | 4600A |  |  | 80% | QN | 1% | FX35 | 435B0052 | [7 empty] | 2-Step Thinky | 60C DCIR | Targaray NCM622 |  | HSV900 | EC:DMC:EMC w/ 1% VC |  | 160 | 175 | 98 | 1 | 1 | 17.79 | 38 | 25 | 3.5 | 62.94306 |  | 62.04 | 43.365 | 24.5 | 109.4286 | 111 | 3.424658 | 6.9384 | 0.0069384 | 0.043365 | 6500 |  | 107 | 0.0002141088 | [45 empty] | 1%FX35 | 1 | FALSE
E0289B | 4600A |  |  | 80% | QN | 1% | FX35 | 435B0052 | [7 empty] | 2-Step Thinky | 60C DCIR | Targaray NCM622 |  | HSV900 | EC:DMC:EMC w/ 1% VC |  | 160 | 175 | 98 | 1 | 1 | 17.79 | 38 | 25 | 3.5 | 62.94306 |  | 61.44 | 42.777 | 24.1678 | 108.46 | 109 | 3.473383 | 6.84432 | 0.00684432 | 0.042777 | 6300 |  | 89 | 0.0002546911 | [45 empty] | 1%FX35 | 1 | FALSE
E0289C | 4600A |  |  | 80% | QN | 1% | FX35 | 435B0052 | [7 empty] | 2-Step Thinky | 60C DCIR | Targaray NCM622 |  | HSV900 | EC:DMC:EMC w/ 1% VC |  | 160 | 175 | 98 | 1 | 1 | 17.79 | 38 | 25 | 3.5 | 62.94306 |  | 61.3 | 42.6398 | 24.09028 | 108.2341 | 110 | 3.414156 | 6.822368 | 0.006822368 | 0.0426398 | 6480 |  | 100 | 0.0002261101 | [45 empty] | 1%FX35 | 1 | FALSE
E0289D | 4600A |  |  | 80% | QN | 1% | FX35 | 435B0052 | [7 empty] | 2-Step Thinky | 60C DCIR | Targaray NCM622 |  | HSV900 | EC:DMC:EMC w/ 1% VC |  | 160 | 175 | 98 | 1 | 1 | 17.79 | 38 | 25 | 3.5 | 62.94306 |  | 63.48 | 44.7762 | 25.29729 | 111.753 | 108 | 3.687651 | 7.164192 | 0.007164192 | 0.0447762 | 6100 |  | 165 | 0.0001423682 | [45 empty] | 1%FX35 | 1 | FALSE
E0290A | 4000-9 | 2018-10-10 |  | 80% | TK | 1% | LITXHP | [8 empty] | 2-Step Thinky | Soaking Time Effect 12h rest | Targaray NCM622 |  | HSV900 | EC:DMC:EMC w/ 1% VC |  | 160 | 175 | 98 | 1 | 1 | 17.83 | 38 | 25 | 3.5 | 62.98306 |  | 61.41 | 42.7084 | 24.12904 | 108.3471 | 107 | 3.568329 | 6.833344 | 0.006833344 | 0.0427084 | 9000 |  | 151 | 0.0001498627 | 174.907 | 153.5998 | 173.5022 | 167.1802 | 161.3266 | 152.8973 | 129.7169 | 84.05841 | 51.27797 | 115.434 | 159.9217 | 153.1315 | 146.1071 | 137.4437 | 122.2242 | 95.7657 | 4.0513 | 9.2366 | 7.4943 | 1.7423 | 3.7868 | 11.4985 | 9.2748 | 2.2237 | 3.687 | 24.0728 | 19.3811 | 4.6917 | [17 empty] | 1%LITXHP | 1 | FALSE | 0.5 | Fiberglass
E0290B | 4000-10 | 2018-10-10 |  | 80% | TK | 1% | LITXHP | [8 empty] | 2-Step Thinky | Soaking Time Effect 12h rest | Targaray NCM622 |  | HSV900 | EC:DMC:EMC w/ 1% VC |  | 160 | 175 | 98 | 1 | 1 | 17.83 | 38 | 25 | 3.5 | 62.98306 |  | 61.73 | 43.022 | 24.30621 | 108.8636 | 106 | 3.647391 | 6.88352 | 0.00688352 | 0.043022 | 8500 |  | 97 | 0.0002346227 | 176.0449 | 175.3463 | 174.8805 | 167.4289 | 160.443 | 146.0055 | 116.8975 | 76.61211 | 47.03844 | 119.459 | 158.813 | 150.6627 | 140.6496 | 125.0477 | 101.0628 | 72.18771 | 4.0468 | 11.2312 | 9.036 | 2.1952 | 3.7832 | 18.848 | 15.9987 | 2.8493 | 3.6818 | 20.4591 | 16.4227 | 4.0364 | [17 empty] | 1%LITXHP | 1 | FALSE | 0.5 | Fiberglass
E0290C | 4000-11 | 2018-10-10 |  | 80% | TK | 1% | LITXHP | [8 empty] | 2-Step Thinky | Soaking Time Effect 12h rest | Targaray NCM622 |  | HSV900 | EC:DMC:EMC w/ 1% VC |  | 160 | 175 | 98 | 1 | 1 | 17.83 | 38 | 25 | 3.5 | 62.98306 |  | 62.82 | 44.0902 | 24.90972 | 110.6231 | 104 | 3.851224 | 7.054432 | 0.007054432 | 0.0440902 | 10300 |  | 119 | 0.0001949435 | 175.8619 | 175.1803 | 174.7259 | 167.2279 | 159.9571 | 139.0536 | 99.06434 | 62.02882 | 38.39879 | 127.9202 | 158.1394 | 149.7326 | 138.5992 | 120.195 | 95.42895 | 68.61796 | 4.0459 | 10.6026 | 8.547 | 2.0556 | 3.7819 | 15.4629 | 12.617 | 2.8459 | 3.6835 | 23.3766 | 19.0801 | 4.2965 | [17 empty] | 1%LITXHP | 1 | FALSE | 0.5 | Fiberglass
E0290D | 4000-12 | 2018-10-10 |  | 80% | TK | 1% | LITXHP | [8 empty] | 2-Step Thinky | Soaking Time Effect 12h rest | Targaray NCM622 |  | HSV900 | EC:DMC:EMC w/ 1% VC |  | 160 | 175 | 98 | 1 | 1 | 17.83 | 38 | 25 | 3.5 | 62.98306 |  | 64 | 45.2466 | 25.56305 | 112.5278 | 107 | 3.780398 | 7.239456 | 0.007239456 | 0.0452466 | 7300 |  | 102 | 0.0002321026 | [45 empty] | 1%LITXHP | 1 | FALSE | 0.5 | Fiberglass
E0290L | 4000-13 | 2018-10-18 |  | 80% | TK | 1% | LITXHP | [8 empty] | 2-Step Thinky | Soaking Time Effect 12h rest | Targaray NCM622 |  | HSV900 | EC:DMC:EMC w/ 1% VC |  | 160 | 175 | 98 | 1 | 1 | 17.91 | 38 | 25 | 3.5 | 63.06306 |  | 60.94 | 42.1694 | 23.82452 | 107.4592 | 102 | 3.798552 | 6.747104 | 0.006747104 | 0.0421694 | 7400 |  | 126 | 0.0001776771 | 175.0084 | 174.7713 | 174.297 | 167.1828 | 160.7801 | 151.7688 | 128.2921 | 86.08138 | 54.30478 | 111.6924 | 158.883 | 151.5317 | 143.7061 | 133.5091 | 115.0123 | 87.74135 | 4.0494 | 10.5085 | 8.7006 | 1.8079 | 3.7848 | 12.3473 | 10.1198 | 2.2275 | 3.684 | 23.7449 | 18.2497 | 5.4952 | [17 empty] | 1%LITXHP | 1 | FALSE | 0.5 | Fiberglass
E0291A | 4600-17 | 2018-10-23 |  |  | DL | 1.21% | LITXHP |  |  | 0.29% | LITXG300 |  |  |  |  | 2-Step Thinky | Uncountable 1, 25mg/cm^2 | Targaray NCM622 |  | HSV900 | EC:DMC:EMC w/ 1% VC |  | 160 | 175 | 97 | 1.5 | 1.5 | 7.443333 | 16 | 25 | 3.5 | 53.06189 |  | 51.88 | 43.10357 | 24.3523 | 87.72989 | 89 | 3.439104 | 6.896571 | 0.006896571 | 0.04310357 | 3520 |  | 67 | 0.0002995767 | [45 empty] | 1.21%LITXHP ; 0.29% LITXG300 | 2 | FALSE
E0291B | 4600-18 | 2018-10-23 |  |  | DL | 1.21% | LITXHP |  |  | 0.29% | LITXG300 |  |  |  |  | 2-Step Thinky | Uncountable 1, 25mg/cm^2 | Targaray NCM622 |  | HSV900 | EC:DMC:EMC w/ 1% VC |  | 160 | 175 | 97 | 1.5 | 1.5 | 7.443333 | 16 | 25 | 3.5 | 53.06189 |  | 52.65 | 43.85047 | 24.77427 | 88.97283 | 91 | 3.405399 | 7.016075 | 0.007016075 | 0.04385047 | 3480 |  | 53 | 0.0003845731 | [45 empty] | 1.21%LITXHP ; 0.29% LITXG300 | 2 | FALSE
E0291C | 4600-19 | 2018-10-23 |  |  | DL | 1.21% | LITXHP |  |  | 0.29% | LITXG300 |  |  |  |  | 2-Step Thinky | Uncountable 1, 25mg/cm^2 | Targaray NCM622 |  | HSV900 | EC:DMC:EMC w/ 1% VC |  | 160 | 175 | 97 | 1.5 | 1.5 | 7.443333 | 16 | 25 | 3.5 | 53.06189 |  | 52.75 | 43.94747 | 24.82908 | 89.13425 | 90 | 3.459052 | 7.031595 | 0.007031595 | 0.04394747 | 3420 |  | 51 | 0.0004004457 | [45 empty] | 1.21%LITXHP ; 0.29% LITXG300 | 2 | FALSE
E0291D | 4600-20 | 2018-10-23 |  |  | DL | 1.21% | LITXHP |  |  | 0.29% | LITXG300 |  |  |  |  | 2-Step Thinky | Uncountable 1, 25mg/cm^2 | Targaray NCM622 |  | HSV900 | EC:DMC:EMC w/ 1% VC |  | 160 | 175 | 97 | 1.5 | 1.5 | 7.443333 | 16 | 25 | 3.5 | 53.06189 |  | 52.78 | 43.97657 | 24.84552 | 89.18267 | 89 | 3.508758 | 7.036251 | 0.007036251 | 0.04397657 | 3660 |  | 50 | 0.0004086967 | 173.7289 | 176.685 | 175.3206 | 168.4988 | 163.0414 | 158.0387 | 147.1238 | 112.7873 | 78.22348 | 96.41498 | 166.9071 | 159.4031 | 150.9895 | 135.0719 | 108.0121 | 77.76869 | 4.0521 | 12.305 | 10.7878 | 1.5172 | 3.7911 | 15.0076 | 13.0937 | 1.9139 | 3.6925 | 25.6785 | 23.3815 | 2.297 | [17 empty] | 1.21%LITXHP ; 0.29% LITXG300 | 2 | FALSE
E0291E | 4600-21 | 2018-10-23 |  |  | DL | 1.21% | LITXHP |  |  | 0.29% | LITXG300 |  |  |  |  | 2-Step Thinky | Uncountable 1, 25mg/cm^2 | Targaray NCM622 |  | HSV900 | EC:DMC:EMC w/ 1% VC |  | 160 | 175 | 97 | 1.5 | 1.5 | 7.443333 | 16 | 25 | 3.5 | 53.06189 |  | 53.8 | 44.96597 | 25.4045 | 90.82916 | 91 | 3.492028 | 7.194555 | 0.007194555 | 0.04496597 | 3360 |  | 59 | 0.0003533298 | 175.9108 | 176.1332 | 175.466 | 168.7943 | 163.457 | 158.5644 | 146.3329 | 110.7504 | 74.94557 | 99.8533 | 166.7928 | 157.8972 | 143.2194 | 123.4267 | 94.96071 | 64.49322 | 4.0603 | 13.3767 | 11.9458 | 1.4309 | 3.7989 | 15.4476 | 13.6649 | 1.7827 | 3.6979 | 23.8552 | 21.2486 | 2.6066 | [17 empty] | 1.21%LITXHP ; 0.29% LITXG300 | 2 | FALSE
E0291F | 4600-22 | 2018-10-23 |  |  | DL | 1.21% | LITXHP |  |  | 0.29% | LITXG300 |  |  |  |  | 2-Step Thinky | Uncountable 1, 25mg/cm^2 | Targaray NCM622 |  | HSV900 | EC:DMC:EMC w/ 1% VC |  | 160 | 175 | 97 | 1.5 | 1.5 | 7.443333 | 16 | 25 | 3.5 | 53.06189 |  | 54.07 | 45.22787 | 25.55247 | 91.265 | 90 | 3.559831 | 7.236459 | 0.007236459 | 0.04522787 | 3530 |  | 52 | 0.0004029888 | 177.1032 | 177.5454 | 176.661 | 169.5857 | 163.837 | 161.626 | 151.6764 | 122.4909 | 86.89333 | 88.21995 | 169.3646 | 162.9526 | 150.792 | 134.2093 | 111.6568 | 85.56672 | 4.063 | 9.2505 | 7.8849 | 1.3656 | 3.8017 | 10.5945 | 9.0338 | 1.5607 | 3.7002 | 14.9767 | 12.5664 | 2.4103 | [17 empty] | 1.21%LITXHP ; 0.29% LITXG300 | 2 | FALSE
E0292A | 4600-23 | 2018-10-23 |  |  | DL | 1.21% | LITXHP |  |  | 0.29% | LITXG300 |  |  |  |  | 2-Step Thinky | Uncountable 1, 30mg/cm^2 | Targaray NCM622 |  | HSV900 | EC:DMC:EMC w/ 1% VC |  | 160 | 175 | 97 | 1.5 | 1.5 | 7.443333 | 16 | 30 | 3.5 | 62.1856 |  | 61.79 | 52.71627 | 29.7832 | 103.7267 | 103 | 3.529234 | 8.434603 | 0.008434603 | 0.05271627 | 3280 |  | 52 | 0.0004629006 | 174.8986 | 175.8471 | 174.7089 | 167.3108 | 161.6199 | 149.6692 | 115.5241 | 72.4634 | 44.76797 | 128.9924 | 165.4138 | 155.9291 | 144.5474 | 126.3367 | 88.96685 | 29.21299 | 4.0497 | 12.3143 | 10.8732 | 1.4411 | 3.7877 | 16.4894 | 14.7256 | 1.7638 | 3.6886 | 21.0196 | 19.2156 | 1.804 | [17 empty] | 1.21%LITXHP ; 0.29% LITXG300 | 2 | FALSE
E0292B | 4600-24 | 2018-10-23 |  |  | DL | 1.21% | LITXHP |  |  | 0.29% | LITXG300 |  |  |  |  | 2-Step Thinky | Uncountable 1, 30mg/cm^2 | Targaray NCM622 |  | HSV900 | EC:DMC:EMC w/ 1% VC |  | 160 | 175 | 97 | 1.5 | 1.5 | 7.443333 | 16 | 30 | 3.5 | 62.1856 |  | 62.13 | 53.04607 | 29.96953 | 104.2755 | 105 | 3.471508 | 8.487371 | 0.008487371 | 0.05304607 | 2840 |  | 47 | 0.0005150647 | 175.3193 | 176.2619 | 174.7538 | 167.7787 | 161.7462 | 151.7549 | 114.2403 | 71.0703 | 44.1126 | 129.8871 | 165.1395 | 155.1482 | 143.2717 | 122.158 | 59.94789 | 31.67059 | 4.0525 | 11.8352 | 10.5381 | 1.2971 | 3.7912 | 13.3001 | 11.8503 | 1.4498 | 3.6924 | 22.3748 | 20.0637 | 2.3111 | [17 empty] | 1.21%LITXHP ; 0.29% LITXG300 | 2 | FALSE
E0292C | 4600-25 | 2018-10-23 |  |  | DL | 1.21% | LITXHP |  |  | 0.29% | LITXG300 |  |  |  |  | 2-Step Thinky | Uncountable 1, 30mg/cm^2 | Targaray NCM622 |  | HSV900 | EC:DMC:EMC w/ 1% VC |  | 160 | 175 | 97 | 1.5 | 1.5 | 7.443333 | 16 | 30 | 3.5 | 62.1856 |  | 62.23 | 53.14307 | 30.02433 | 104.4369 | 104 | 3.517377 | 8.502891 | 0.008502891 | 0.05314307 | 3420 |  | 60 | 0.0004041399 | 174.2466 | 175.752 | 174.4348 | 167.4725 | 161.451 | 148.8435 | 109.1394 | 67.74167 | 41.9622 | 131.5317 | 165.0262 | 155.6177 | 144.8919 | 126.6393 | 69.99972 | 37.63426 | 4.0526 | 12.1388 | 10.8149 | 1.3239 | 3.7906 | 14.9161 | 13.4079 | 1.5082 | 3.6928 | 28.0156 | 25.9379 | 2.0777 | [17 empty] | 1.21%LITXHP ; 0.29% LITXG300 | 2 | FALSE
E0292D | 4600-26 | 2018-10-23 |  |  | DL | 1.21% | LITXHP |  |  | 0.29% | LITXG300 |  |  |  |  | 2-Step Thinky | Uncountable 1, 30mg/cm^2 | Targaray NCM622 |  | HSV900 | EC:DMC:EMC w/ 1% VC |  | 160 | 175 | 97 | 1.5 | 1.5 | 7.443333 | 16 | 30 | 3.5 | 62.1856 |  | 62.56 | 53.46317 | 30.20518 | 104.9696 | 106 | 3.459929 | 8.554107 | 0.008554107 | 0.05346317 | 3100 |  | 53 | 0.0004600296 | 175.6349 | 176.3831 | 175.0738 | 168.1532 | 162.7289 | 150.758 | 106.8025 | 64.71745 | 40.02756 | 134.111 | 167.2179 | 159.7361 | 150.571 | 131.3054 | 73.13446 | 34.79031 | 4.0549 | 9.6264 | 8.0909 | 1.5355 | 3.7938 | 15.7666 | 14.1414 | 1.6252 | 3.6938 | 16.2873 | 14.725 | 1.5623 | [17 empty] | 1.21%LITXHP ; 0.29% LITXG300 | 2 | FALSE
E0292E | 4600-27 | 2018-10-23 |  |  | DL | 1.21% | LITXHP |  |  | 0.29% | LITXG300 |  |  |  |  | 2-Step Thinky | Uncountable 1, 30mg/cm^2 | Targaray NCM622 |  | HSV900 | EC:DMC:EMC w/ 1% VC |  | 160 | 175 | 97 | 1.5 | 1.5 | 7.443333 | 16 | 30 | 3.5 | 62.1856 |  | 62.63 | 53.53107 | 30.24354 | 105.0826 | 104 | 3.543058 | 8.564971 | 0.008564971 | 0.05353107 | 3000 |  | 55 | 0.0004438148 | 175.9726 | 176.533 | 175.4122 | 168.1267 | 162.3356 | 150.5668 | 107.7879 | 65.75621 | 35.11979 | 138.7979 | 160.8412 | 146.457 | 129.2707 | 96.95305 | 2.241689 | 1.681267 | 4.0532 | 18.1998 | 16.8619 | 1.3379 | 3.7924 | 20.8967 | 19.1733 | 1.7234 | 3.6957 | 28.8805 | 26.9593 | 1.9212 | [17 empty] | 1.21%LITXHP ; 0.29% LITXG300 | 2 | FALSE
E0292F | 4600-28 | 2018-10-23 |  |  | DL | 1.21% | LITXHP |  |  | 0.29% | LITXG300 |  |  |  |  | 2-Step Thinky | Uncountable 1, 30mg/cm^2 | Targaray NCM622 |  | HSV900 | EC:DMC:EMC w/ 1% VC |  | 160 | 175 | 97 | 1.5 | 1.5 | 7.443333 | 16 | 30 | 3.5 | 62.1856 |  | 62.68 | 53.57957 | 30.27094 | 105.1633 | 103 | 3.587029 | 8.572731 | 0.008572731 | 0.05357957 | 2980 |  | 57 | 0.0004285964 | 151.177 | 175.2534 | 131.9533 | 140.5387 | 159.3891 | 106.9438 | 49.27251 | 58.41779 | 41.62034 | 131.7666 | 163.6818 | 152.8568 | 139.4188 | 119.4485 | 85.66699 | 51.1389 | 4.054 | 17.2344 | 15.6097 | 1.6247 | 3.7904 | 19.8016 | 17.9391 | 1.8625 | 3.6963 | 27.9027 | 25.9907 | 1.912 | [17 empty] | 1.21%LITXHP ; 0.29% LITXG300 | 2 | FALSE
E0293A | 4600-29 | 2018-10-23 |  |  | DL | 1.28% | LITXHP |  |  | 0.22% | LITXG300 |  |  |  |  | 2-Step Thinky | Uncountable 5, 25mg/cm^2 | Targaray NCM622 |  | HSV900 | EC:DMC:EMC w/ 1% VC |  | 160 | 175 | 97 | 1.5 | 1.5 | 7.443333 | 16 | 25 | 3.5 | 53.06189 |  | 52.29 | 43.50127 | 24.57699 | 88.39171 | 89 | 3.470836 | 6.960203 | 0.006960203 | 0.04350127 | 2670 |  | 44 | 0.000459934 | 174.4777 | 175.1673 | 174.7076 | 166.8917 | 161.3746 | 153.5587 | 144.3636 | 109.652 | 74.71047 | 98.8477 | 166.4319 | 158.1563 | 149.6508 | 139.766 | 95.39952 | 64.59582 | 4.0504 | 13.3612 | 11.8212 | 1.54 | 3.786 | 16.8008 | 14.7456 | 2.0552 | 3.6881 | 26.7364 | 24.398 | 2.3384 | [17 empty] | 1.28%LITXHP ; 0.22% LITXG300 | 2 | FALSE
E0293B | 4600-30 | 2018-10-23 |  |  | DL | 1.28% | LITXHP |  |  | 0.22% | LITXG300 |  |  |  |  | 2-Step Thinky | Uncountable 5, 25mg/cm^2 | Targaray NCM622 |  | HSV900 | EC:DMC:EMC w/ 1% VC |  | 160 | 175 | 97 | 1.5 | 1.5 | 7.443333 | 16 | 25 | 3.5 | 53.06189 |  | 52.92 | 44.11237 | 24.92224 | 89.40866 | 90 | 3.472031 | 7.057979 | 0.007057979 | 0.04411237 | 3080 |  | 46 | 0.0004454637 | 174.7809 | 175.6877 | 174.5542 | 167.3 | 161.6327 | 156.192 | 0 | 0 | 0 | 0 | 0 | 0 | 0 | 0 | 0 | 0 |  |  |  | 0 |  |  |  | 0 |  |  |  | 0 | [17 empty] | 1.28%LITXHP ; 0.22% LITXG300 | 2 | FALSE
E0293C | 4600-31 | 2018-10-23 |  |  | DL | 1.28% | LITXHP |  |  | 0.22% | LITXG300 |  |  |  |  | 2-Step Thinky | Uncountable 5, 25mg/cm^2 | Targaray NCM622 |  | HSV900 | EC:DMC:EMC w/ 1% VC |  | 160 | 175 | 97 | 1.5 | 1.5 | 7.443333 | 16 | 25 | 3.5 | 53.06189 |  | 53.25 | 44.43247 | 25.10309 | 89.94135 | 90 | 3.497226 | 7.109195 | 0.007109195 | 0.04443247 | 2720 |  | 49 | 0.0004209083 | 175.7724 | 176.4476 | 175.0972 | 167.8952 | 162.4938 | 157.5425 | 144.0388 | 108.4792 | 74.72014 | 99.47681 | 169.0206 | 163.169 | 156.8673 | 144.0388 | 113.6556 | 85.07293 | 4.0551 | 8.6378 | 7.0658 | 1.572 | 3.7913 | 12.4886 | 10.3848 | 2.1038 | 3.6915 | 20.5149 | 18.2783 | 2.2366 | [17 empty] | 1.28%LITXHP ; 0.22% LITXG300 | 2 | FALSE
E0293D | 4600-32 | 2018-10-23 |  |  | DL | 1.28% | LITXHP |  |  | 0.22% | LITXG300 |  |  |  |  | 2-Step Thinky | Uncountable 5, 25mg/cm^2 | Targaray NCM622 |  | HSV900 | EC:DMC:EMC w/ 1% VC |  | 160 | 175 | 97 | 1.5 | 1.5 | 7.443333 | 16 | 25 | 3.5 | 53.06189 |  | 53.3 | 44.48097 | 25.13049 | 90.02206 | 91 | 3.454363 | 7.116955 | 0.007116955 | 0.04448097 | 3100 |  | 47 | 0.0004392486 | 173.7822 | 167.7122 | 174.9063 | 165.0144 | 162.7662 | 155.797 | 135.114 | 100.9421 | 51.93232 | 122.5243 | 161.1925 | 153.9985 | 147.4788 | 133.0906 | 97.79464 | 69.69273 | 4.0568 | 12.7508 | 11.3346 | 1.4162 | 3.7942 | 14.8583 | 13.109 | 1.7493 | 3.6963 | 27.8788 | 25.3258 | 2.553 | [17 empty] | 1.28%LITXHP ; 0.22% LITXG300 | 2 | FALSE
E0293E | 4600-39 | 2018-10-23 |  |  | DL | 1.28% | LITXHP |  |  | 0.22% | LITXG300 |  |  |  |  | 2-Step Thinky | Uncountable 5, 25mg/cm^2 | Targaray NCM622 |  | HSV900 | EC:DMC:EMC w/ 1% VC |  | 160 | 175 | 97 | 1.5 | 1.5 | 7.443333 | 16 | 25 | 3.5 | 53.06189 |  | 53.64 | 44.81077 | 25.31682 | 90.57089 | 92 | 3.434186 | 7.169723 | 0.007169723 | 0.04481077 | 2730 |  | 49 | 0.0004241202 | 176.0738 | 176.2969 | 176.0738 | 168.9326 | 163.5768 | 154.204 | 124.97 | 81.89996 | 50.21115 | 118.7215 | 160.2293 | 150.4103 | 136.7975 | 116.2667 | 94.84328 | 74.75882 | 4.0579 | 10.4888 | 8.9651 | 1.5237 | 3.7943 | 13.8272 | 11.8035 | 2.0237 | 3.6967 | 23.0344 | 20.8394 | 2.195 | [17 empty] | 1.28%LITXHP ; 0.22% LITXG300 | 2 | FALSE
E0293F | 4600-40 | 2018-10-23 |  |  | DL | 1.28% | LITXHP |  |  | 0.22% | LITXG300 |  |  |  |  | 2-Step Thinky | Uncountable 5, 25mg/cm^2 | Targaray NCM622 |  | HSV900 | EC:DMC:EMC w/ 1% VC |  | 160 | 175 | 97 | 1.5 | 1.5 | 7.443333 | 16 | 25 | 3.5 | 53.06189 |  | 54.04 | 45.19877 | 25.53603 | 91.21657 | 92 | 3.463921 | 7.231803 | 0.007231803 | 0.04519877 | 3050 |  | 53 | 0.0003951568 | 176.111 | 176.3322 | 176.111 | 168.8099 | 163.2788 | 154.6502 | 129.8708 | 88.27675 | 55.09 | 113.7199 | 161.5088 | 152.4378 | 143.1455 | 131.1983 | 110.6225 | 81.19691 | 4.06 | 10.7928 | 9.3606 | 1.4322 | 3.7974 | 13.0318 | 11.2452 | 1.7866 | 3.6977 | 23.4707 | 20.8897 | 2.581 | [17 empty] | 1.28%LITXHP ; 0.22% LITXG300 | 2 | FALSE
E0294A | 4600-41 | 2018-10-23 |  |  | DL | 1.28% | LITXHP |  |  | 0.22% | LITXG300 |  |  |  |  | 2-Step Thinky | Uncountable 5, 25mg/cm^2 | Targaray NCM622 |  | HSV900 | EC:DMC:EMC w/ 1% VC |  | 160 | 175 | 97 | 1.5 | 1.5 | 7.443333 | 16 | 30 | 3.5 | 62.1856 |  | 61.53 | 52.46407 | 29.64072 | 103.307 | 104 | 3.472436 | 8.394251 | 0.008394251 | 0.05246407 | 3130 |  | 63 | 0.0003804112 | 0 | 0 | 0 | 169.8305 | 163.7311 | 148.4826 | 100.8309 | 62.13777 | 38.69315 | 130.9468 | 160.872 | 150.5793 | 138.1898 | 114.9358 | 82.53268 | 55.84775 | 4.0542 | 10.6997 | 9.4201 | 1.2796 | 3.7914 | 12.2194 | 10.8042 | 1.4152 | 3.6902 | 17.531 | 15.2216 | 2.3094 | [17 empty] | 1.28%LITXHP ; 0.22% LITXG300 | 2 | FALSE
E0294B | 4600-42 | 2018-10-23 |  |  | DL | 1.28% | LITXHP |  |  | 0.22% | LITXG300 |  |  |  |  | 2-Step Thinky | Uncountable 5, 25mg/cm^2 | Targaray NCM622 |  | HSV900 | EC:DMC:EMC w/ 1% VC |  | 160 | 175 | 97 | 1.5 | 1.5 | 7.443333 | 16 | 30 | 3.5 | 62.1856 |  | 61.64 | 52.57077 | 29.701 | 103.4845 | 102 | 3.560417 | 8.411323 | 0.008411323 | 0.05257077 | 2670 |  | 55 | 0.0004365509 | 147.991 | 168.3445 | 174.6218 | 167.7739 | 161.877 | 145.8986 | 97.58275 | 59.34857 | 36.5222 | 131.2517 | 160.7357 | 152.7465 | 142.6648 | 123.6429 | 95.87077 | 68.66934 | 4.0511 | 7.3172 | 6.0425 | 1.2747 | 3.7872 | 8.6599 | 7.2265 | 1.4334 | 3.6841 | 15.1181 | 12.5878 | 2.5303 | [17 empty] | 1.28%LITXHP ; 0.22% LITXG300 | 2 | FALSE
E0294C | 4600-43 | 2018-10-23 |  |  | DL | 1.28% | LITXHP |  |  | 0.22% | LITXG300 |  |  |  |  | 2-Step Thinky | Uncountable 5, 25mg/cm^2 | Targaray NCM622 |  | HSV900 | EC:DMC:EMC w/ 1% VC |  | 160 | 175 | 97 | 1.5 | 1.5 | 7.443333 | 16 | 30 | 3.5 | 62.1856 |  | 62.81 | 53.70567 | 30.34218 | 105.3732 | 106 | 3.475623 | 8.592907 | 0.008592907 | 0.05370567 | 2950 |  | 47 | 0.0005209033 | 171.8627 | 175.9591 | 175.5867 | 167.3939 | 161.0631 | 141.6983 | 86.39684 | 48.97062 | 29.41961 | 138.3467 | 158.8287 | 148.7739 | 135.9261 | 110.0443 | 77.83164 | 47.66722 | 4.0575 | 10.2463 | 8.881 | 1.3653 | 3.7961 | 13.0222 | 11.3802 | 1.642 | 3.6964 | 21.7687 | 19.7596 | 2.0091 | [17 empty] | 1.28%LITXHP ; 0.22% LITXG300 | 2 | FALSE
E0294D | 4600-44 | 2018-10-23 |  |  | DL | 1.28% | LITXHP |  |  | 0.22% | LITXG300 |  |  |  |  | 2-Step Thinky | Uncountable 5, 25mg/cm^2 | Targaray NCM622 |  | HSV900 | EC:DMC:EMC w/ 1% VC |  | 160 | 175 | 97 | 1.5 | 1.5 | 7.443333 | 16 | 30 | 3.5 | 62.1856 |  | 62.04 | 52.95877 | 29.92021 | 104.1302 | 104 | 3.505179 | 8.473403 | 0.008473403 | 0.05295877 | 3070 |  | 47 | 0.0005142919 | 174.2865 | 174.853 | 174.2865 | 166.5447 | 160.5022 | 144.6408 | 91.0142 | 51.36071 | 30.77866 | 136.1437 | 159.3693 | 150.8721 | 139.7314 | 118.0163 | 86.6712 | 55.89254 | 4.0551 | 8.102 | 6.7728 | 1.3292 | 3.7931 | 10.4898 | 8.9252 | 1.5646 | 3.6936 | 19.4947 | 17.4536 | 2.0411 | [17 empty] | 1.28%LITXHP ; 0.22% LITXG300 | 2 | FALSE
E0294E | 4000-13 | 2018-10-23 |  |  | DL | 1.28% | LITXHP |  |  | 0.22% | LITXG300 |  |  |  |  | 2-Step Thinky | Uncountable 5, 25mg/cm^2 | Targaray NCM622 |  | HSV900 | EC:DMC:EMC w/ 1% VC |  | 160 | 175 | 97 | 1.5 | 1.5 | 7.443333 | 16 | 30 | 3.5 | 62.1856 |  | 62.85 | 53.74447 | 30.36411 | 105.4377 | 104 | 3.557182 | 8.599115 | 0.008599115 | 0.05374447 | 2730 |  | 56 | 0.0004374749 | [45 empty] | 1.28%LITXHP ; 0.22% LITXG300 | 2 | FALSE
E0294F | 4000-14 | 2018-10-23 |  |  | DL | 1.28% | LITXHP |  |  | 0.22% | LITXG300 |  |  |  |  | 2-Step Thinky | Uncountable 5, 25mg/cm^2 | Targaray NCM622 |  | HSV900 | EC:DMC:EMC w/ 1% VC |  | 160 | 175 | 97 | 1.5 | 1.5 | 7.443333 | 16 | 30 | 3.5 | 62.1856 |  | 62.97 | 53.86087 | 30.42987 | 105.6314 | 106 | 3.485666 | 8.617739 | 0.008617739 | 0.05386087 | 3050 |  | 54 | 0.0004545745 | [45 empty] | 1.28%LITXHP ; 0.22% LITXG300 | 2 | FALSE
E0295A | 4000-15 | 2018-10-23 |  |  | DL | 1.39% | LITXHP |  |  | 0.11% | KJ EC300 |  |  |  |  | 2-Step Thinky | Uncountable 6, 25mg/cm^2 | Targaray NCM622 |  | HSV900 | EC:DMC:EMC w/ 1% VC |  | 160 | 175 | 97 | 1.5 | 1.5 | 7.443333 | 16 | 25 | 3.5 | 53.06189 |  | 53.07 | 44.25787 | 25.00444 | 89.65079 | 90 | 3.483483 | 7.081259 | 0.007081259 | 0.04425787 | 1920 |  | 46 | 0.0004467797 | 172.1728 | 171.9468 | 171.7209 | 164.7165 | 158.3899 | 143.9292 | 105.518 | 61.68395 | 36.60366 | 128.1128 | 157.2602 | 148.9001 | 138.5065 | 122.0122 | 96.70597 | 67.78456 | 4.0482 | 9.419 | 7.6118 | 1.8072 | 3.7853 | 11.7578 | 9.5679 | 2.1899 | 3.6857 | 24.5815 | 20.2561 | 4.3254 | [17 empty] | 1.39%LITXHP ; 0.11% KJ EC300 | 2 | FALSE
E0295B | 4000-16 | 2018-10-23 |  |  | DL | 1.39% | LITXHP |  |  | 0.11% | KJ EC300 |  |  |  |  | 2-Step Thinky | Uncountable 6, 25mg/cm^2 | Targaray NCM622 |  | HSV900 | EC:DMC:EMC w/ 1% VC |  | 160 | 175 | 97 | 1.5 | 1.5 | 7.443333 | 16 | 25 | 3.5 | 53.06189 |  | 53.38 | 44.55857 | 25.17433 | 90.1512 | 89 | 3.555194 | 7.129371 | 0.007129371 | 0.04455857 | 2030 |  | 50 | 0.0004135393 | 172.3574 | 172.133 | 171.9086 | 164.9514 | 159.1164 | 149.0174 | 112.8851 | 67.32712 | 40.6207 | 124.3307 | 157.9943 | 150.3639 | 141.6114 | 127.6971 | 101.2151 | 71.8156 | 4.0499 | 9.0866 | 7.2586 | 1.828 | 3.7876 | 13.3695 | 10.9358 | 2.4337 | 3.687 | 21.4893 | 17.4846 | 4.0047 | [17 empty] | 1.39%LITXHP ; 0.11% KJ EC300 | 2 | FALSE
E0295C | 4000-33 | 2018-10-23 |  |  | DL | 1.39% | LITXHP |  |  | 0.11% | KJ EC300 |  |  |  |  | 2-Step Thinky | Uncountable 6, 25mg/cm^2 | Targaray NCM622 |  | HSV900 | EC:DMC:EMC w/ 1% VC |  | 160 | 175 | 97 | 1.5 | 1.5 | 7.443333 | 16 | 25 | 3.5 | 53.06189 |  | 53.51 | 44.68467 | 25.24557 | 90.36104 | 90 | 3.517076 | 7.149547 | 0.007149547 | 0.04468467 | 2120 |  | 55 | 0.0003768987 | 172.5424 | 172.5424 | 172.3186 | 165.3811 | 159.3388 | 148.373 | 104.2863 | 58.18551 | 34.9113 | 130.4698 | 157.996 | 149.9396 | 140.0928 | 122.8609 | 91.75407 | 59.30446 | 4.0524 | 9.7364 | 7.8444 | 1.892 | 3.7901 | 14.9989 | 12.5876 | 2.4113 | 3.6888 | 19.2222 | 15.79 | 3.4322 | [17 empty] | 1.39%LITXHP ; 0.11% KJ EC300 | 2 | FALSE
E0295D | 4000-34 | 2018-10-23 |  |  | DL | 1.39% | LITXHP |  |  | 0.11% | KJ EC300 |  |  |  |  | 2-Step Thinky | Uncountable 6, 25mg/cm^2 | Targaray NCM622 |  | HSV900 | EC:DMC:EMC w/ 1% VC |  | 160 | 175 | 97 | 1.5 | 1.5 | 7.443333 | 16 | 25 | 3.5 | 53.06189 |  | 53.93 | 45.09207 | 25.47574 | 91.03901 | 90 | 3.549142 | 7.214731 | 0.007214731 | 0.04509207 | 2100 |  | 59 | 0.000354219 | 174.9753 | 174.0883 | 173.6447 | 166.7699 | 160.7822 | 147.0325 | 93.80808 | 49.89791 | 30.82582 | 135.7223 | 158.3427 | 149.0284 | 136.8312 | 111.7713 | 74.29245 | 39.69656 | 4.051 | 11.786 | 9.6923 | 2.0937 | 3.7909 | 16.1114 | 14.1028 | 2.0086 | 3.6908 | 17.0226 | 14.2599 | 2.7627 | [17 empty] | 1.39%LITXHP ; 0.11% KJ EC300 | 2 | FALSE
E0295E |  | 2018-10-23 |  |  | DL | 1.39% | LITXHP |  |  | 0.11% | KJ EC300 |  |  |  |  | 2-Step Thinky | Uncountable 6, 25mg/cm^2 | Targaray NCM622 |  | HSV900 | EC:DMC:EMC w/ 1% VC |  | 160 | 175 | 97 | 1.5 | 1.5 | 7.443333 | 16 | 25 | 3.5 | 53.06189 |  | 54.07 | 45.22787 | 25.55247 | 91.265 | 90 | 3.559831 | 7.236459 | 0.007236459 | 0.04522787 | 1750 |  | 45 | 0.0004656759 | [45 empty] | 1.39%LITXHP ; 0.11% KJ EC300 | 2 | FALSE
E0295F | 4000-35 | 2018-10-23 |  |  | DL | 1.39% | LITXHP |  |  | 0.11% | KJ EC300 |  |  |  |  | 2-Step Thinky | Uncountable 6, 25mg/cm^2 | Targaray NCM622 |  | HSV900 | EC:DMC:EMC w/ 1% VC |  | 160 | 175 | 97 | 1.5 | 1.5 | 7.443333 | 16 | 25 | 3.5 | 53.06189 |  | 54.1 | 45.25697 | 25.56891 | 91.31342 | 90 | 3.562121 | 7.241115 | 0.007241115 | 0.04525697 | 1870 |  | 43 | 0.0004876168 | 172.5701 | 172.3492 | 172.1282 | 165.0575 | 159.3125 | 148.4854 | 104.7353 | 58.55452 | 35.35367 | 129.7038 | 157.5448 | 148.9273 | 138.3212 | 116.6671 | 83.96497 | 54.57723 | 4.0533 | 9.577 | 7.7275 | 1.8495 | 3.7921 | 13.6011 | 11.2634 | 2.3377 | 3.6909 | 19.6366 | 16.1832 | 3.4534 | [17 empty] | 1.39%LITXHP ; 0.11% KJ EC300 | 2 | FALSE
E0296A | 4000-36 | 2018-10-23 |  |  | DL | 1.39% | LITXHP |  |  | 0.11% | KJ EC300 |  |  |  |  | 2-Step Thinky | Uncountable 6, 30mg/cm^2 | Targaray NCM622 |  | HSV900 | EC:DMC:EMC w/ 1% VC |  | 160 | 175 | 97 | 1.5 | 1.5 | 7.443333 | 16 | 30 | 3.5 | 62.1856 |  | 62.08 | 52.99757 | 29.94213 | 104.1948 | 103 | 3.548066 | 8.479611 | 0.008479611 | 0.05299757 | 1920 |  | 50 | 0.0004837572 | 172.0834 | 171.706 | 171.5173 | 164.3472 | 158.3092 | 133.4024 | 73.96566 | 38.68102 | 24.34074 | 140.1951 | 155.4788 | 144.7236 | 125.6661 | 89.81544 | 56.98375 | 31.32219 | 4.0475 | 9.6902 | 7.9706 | 1.7196 | 3.7864 | 14.4546 | 12.2515 | 2.2031 | 3.6859 | 17.8733 | 14.8556 | 3.0177 | [17 empty] | 1.39%LITXHP ; 0.11% KJ EC300 | 2 | FALSE
E0296B | 4000-37 | 2018-10-23 |  |  | DL | 1.39% | LITXHP |  |  | 0.11% | KJ EC300 |  |  |  |  | 2-Step Thinky | Uncountable 6, 30mg/cm^2 | Targaray NCM622 |  | HSV900 | EC:DMC:EMC w/ 1% VC |  | 160 | 175 | 97 | 1.5 | 1.5 | 7.443333 | 16 | 30 | 3.5 | 62.1856 |  | 62.1 | 53.01697 | 29.95309 | 104.2271 | 104 | 3.509031 | 8.482715 | 0.008482715 | 0.05301697 | 1840 |  | 43 | 0.0005626961 | 172.3976 | 172.209 | 172.0204 | 164.8529 | 158.4398 | 131.4673 | 69.22312 | 35.83758 | 23.20012 | 141.8414 | 155.0447 | 143.1617 | 119.5844 | 79.59716 | 45.64576 | 24.52045 | 4.0481 | 10.2798 | 8.5516 | 1.7282 | 3.7871 | 14.381 | 12.3036 | 2.0774 | 3.6864 | 18.2494 | 15.1869 | 3.0625 | [17 empty] | 1.39%LITXHP ; 0.11% KJ EC300 | 2 | FALSE
E0296C | 4000-38 | 2018-10-23 |  |  | DL | 1.39% | LITXHP |  |  | 0.11% | KJ EC300 |  |  |  |  | 2-Step Thinky | Uncountable 6, 30mg/cm^2 | Targaray NCM622 |  | HSV900 | EC:DMC:EMC w/ 1% VC |  | 160 | 175 | 97 | 1.5 | 1.5 | 7.443333 | 16 | 30 | 3.5 | 62.1856 |  | 62.39 | 53.29827 | 30.11202 | 104.6952 | 103 | 3.568197 | 8.527723 | 0.008527723 | 0.05329827 | 2020 |  | 48 | 0.0005065201 | 172.6135 | 172.2382 | 172.0506 | 164.9209 | 158.3541 | 126.6458 | 64.54244 | 33.58458 | 22.13956 | 142.969 | 155.1645 | 142.7814 | 116.8894 | 76.92558 | 42.40288 | 22.70243 | 4.0478 | 10.2378 | 8.4285 | 1.8093 | 3.7875 | 14.6765 | 12.6528 | 2.0237 | 3.6873 | 16.8212 | 13.9818 | 2.8394 | [17 empty] | 1.39%LITXHP ; 0.11% KJ EC300 | 2 | FALSE
E0296D | 4000-39 | 2018-10-23 |  |  | DL | 1.39% | LITXHP |  |  | 0.11% | KJ EC300 |  |  |  |  | 2-Step Thinky | Uncountable 6, 30mg/cm^2 | Targaray NCM622 |  | HSV900 | EC:DMC:EMC w/ 1% VC |  | 160 | 175 | 97 | 1.5 | 1.5 | 7.443333 | 16 | 30 | 3.5 | 62.1856 |  | 62.42 | 53.32737 | 30.12846 | 104.7436 | 106 | 3.45114 | 8.532379 | 0.008532379 | 0.05332737 | 1760 |  | 29 | 0.0008387955 | 173.0819 | 172.7068 | 172.5193 | 165.581 | 159.2053 | 132.3898 | 71.07045 | 36.00403 | 23.81516 | 141.2033 | 155.4549 | 142.891 | 116.0755 | 77.25864 | 45.75512 | 24.94029 | 4.0494 | 9.8437 | 8.1419 | 1.7018 | 3.7898 | 13.405 | 11.3365 | 2.0685 | 3.6894 | 17.5443 | 14.7412 | 2.8031 | [17 empty] | 1.39%LITXHP ; 0.11% KJ EC300 | 2 | FALSE
E0296E | 4000-40 | 2018-10-23 |  |  | DL | 1.39% | LITXHP |  |  | 0.11% | KJ EC300 |  |  |  |  | 2-Step Thinky | Uncountable 6, 30mg/cm^2 | Targaray NCM622 |  | HSV900 | EC:DMC:EMC w/ 1% VC |  | 160 | 175 | 97 | 1.5 | 1.5 | 7.443333 | 16 | 30 | 3.5 | 62.1856 |  | 62.56 | 53.46317 | 30.20518 | 104.9696 | 104 | 3.538564 | 8.554107 | 0.008554107 | 0.05346317 | 1920 |  | 36 | 0.0006772657 | 172.4552 | 172.2681 | 172.0811 | 165.1604 | 158.6139 | 121.579 | 60.60247086 | 32.17168 | 21.13605 | 144.0244 | 155.6212 | 144.2114 | 121.9531 | 82.4867 | 47.69639 | 24.31581 | 4.05 | 10.2736 | 8.3837 | 1.8899 | 3.7886 | 16.0713 | 14.0389 | 2.0324 | 3.6891 | 16.6085 | 13.8419 | 2.7666 | [17 empty] | 1.39%LITXHP ; 0.11% KJ EC300 | 2 | FALSE
E0296F | 4000-41 | 2018-10-23 |  |  | DL | 1.39% | LITXHP |  |  | 0.11% | KJ EC300 |  |  |  |  | 2-Step Thinky | Uncountable 6, 30mg/cm^2 | Targaray NCM622 |  | HSV900 | EC:DMC:EMC w/ 1% VC |  | 160 | 175 | 97 | 1.5 | 1.5 | 7.443333 | 16 | 30 | 3.5 | 62.1856 |  | 62.65 | 53.55047 | 30.2545 | 105.1149 | 105 | 3.504518 | 8.568075 | 0.008568075 | 0.05355047 | 2050 |  | 53 | 0.0004607148 | 173.1077 | 172.7343 | 172.5475 | 165.4514 | 159.1023 | 117.646 | 56.95562 | 30.62532 | 20.54137 | 144.91 | 155.7409 | 143.4161 | 117.2726 | 76.75003 | 44.44406 | 24.27617 | 4.0509 | 10.1792 | 8.3961 | 1.7831 | 3.7906 | 14.367 | 12.1815 | 2.1855 | 3.69 | 17.7885 | 14.8686 | 2.9199 | [17 empty] | 1.39%LITXHP ; 0.11% KJ EC300 | 2 | FALSE
E0297A | 4600A-39 | 2018-10-31 | 275/300 | 70% | DL | 2% | LITXHP/CNano Dispersion 43-1 | [8 empty] | 2-Step Thinky |  | Targaray NCM622 |  | HSV900 | EC:DMC:EMC w/ 1% VC |  | 160 | 175 | 96 | 2 | 2 | 7.443333 | 16 | 25 | 3.5 | 53.53708 |  | 52.2 | 42.9664 | 24.2748 | 88.24644 | 88 | 3.511979 | 6.874624 | 0.006874624 | 0.0429664 | 520 |  | 6.2 | 0.00325819 | 171.0639 | 170.8312 | 171.0639 | 164.0817 | 25.83414 | 1.62918 | 0 | 0 | 0 | [7 empty] | 3.6624 | 146.159 | 66.0079 | 80.1511 | 3.5892 | 175.642 | 65.0725 | 110.5695 | 3.4025 | 178.075 | 59.5356 | 118.5394 | [17 empty] | 2%LITXHP/CNano Dispersion 43-1 | 1 | FALSE
E0297B | 4600A-40 | 2018-10-31 | 275/300 | 70% | DL | 2% | LITXHP/CNano Dispersion 43-1 | [8 empty] | 2-Step Thinky |  | Targaray NCM622 |  | HSV900 | EC:DMC:EMC w/ 1% VC |  | 160 | 175 | 96 | 2 | 2 | 7.443333 | 16 | 25 | 3.5 | 53.53708 |  | 53.9 | 44.5984 | 25.19684 | 90.99058 | 92 | 3.453514 | 7.135744 | 0.007135744 | 0.0445984 | 386 |  | 5.9 | 0.003540138 | 168.8401 | 168.8401 | 171.5308 | 164.8041 | 0 | 0 | 0 | 0 | 0 | [10 empty] | 0 |  |  |  | 0 |  |  |  | 0 | [17 empty] | 2%LITXHP/CNano Dispersion 43-1 | 1 | FALSE
E0297C | 4600A-41 | 2018-10-31 | 275/300 | 70% | DL | 2% | LITXHP/CNano Dispersion 43-1 | [8 empty] | 2-Step Thinky |  | Targaray NCM622 |  | HSV900 | EC:DMC:EMC w/ 1% VC |  | 160 | 175 | 96 | 2 | 2 | 7.443333 | 16 | 25 | 3.5 | 53.53708 |  | 54 | 44.6944 | 25.25107 | 91.152 | 92 | 3.460948 | 7.151104 | 0.007151104 | 0.0446944 | 400 |  | 6.2 | 0.00337535 | 170.7149 | 170.9386 | 170.9386 | 164.6739 | 162.6602 | 110.3046 | 78.08585 | 48.10446 | 27.74397 | [10 empty] | 0 |  |  |  | 0 |  |  |  | 0 | [17 empty] | 2%LITXHP/CNano Dispersion 43-1 | 1 | FALSE
E0297D | 4600A-42 | 2018-10-31 | 275/300 | 70% | DL | 2% | LITXHP/CNano Dispersion 43-1 | [8 empty] | 2-Step Thinky |  | Targaray NCM622 |  | HSV900 | EC:DMC:EMC w/ 1% VC |  | 160 | 175 | 96 | 2 | 2 | 7.443333 | 16 | 25 | 3.5 | 53.53708 |  | 54.2 | 44.8864 | 25.35955 | 91.47485 | 91 | 3.522159 | 7.181824 | 0.007181824 | 0.0448864 | 405 |  | 6.7 | 0.003135504 | 173.3264 | 173.3264 | 173.772 | 160.1821 | 159.9594 | 151.9391 | 131.6657 | 89.55942 | 56.36451 | [7 empty] | 4.0558 | 10.0521 | 8.6441 | 1.408 | 3.7916 | 12.0212 | 10.3214 | 1.6998 | 3.6932 | 24.4381 | 21.9831 | 2.455 | [17 empty] | 2%LITXHP/CNano Dispersion 43-1 | 1 | FALSE
E0297E | 4600A-43 | 2018-10-31 | 275/300 | 70% | DL | 2% | LITXHP/CNano Dispersion 43-1 | [8 empty] | 2-Step Thinky |  | Targaray NCM622 |  | HSV900 | EC:DMC:EMC w/ 1% VC |  | 160 | 175 | 96 | 2 | 2 | 7.443333 | 16 | 25 | 3.5 | 53.53708 |  | 54.3 | 44.9824 | 25.41379 | 91.63627 | 91 | 3.529692 | 7.197184 | 0.007197184 | 0.0449824 | 365 |  | 6.4 | 0.003288786 | 174.2904 | 174.2904 | 174.2904 | 164.9534 | 160.7295 | 152.5041 | 134.497 | 91.81369 | 57.57807 | [7 empty] | 4.0579 | 9.7917 | 8.3785 | 1.4132 | 3.7941 | 12.0323 | 10.2944 | 1.7379 | 3.6934 | 21.8468 | 19.0787 | 2.7681 | [17 empty] | 2%LITXHP/CNano Dispersion 43-1 | 1 | FALSE
E0297F | 4600A-44 | 2018-10-31 | 275/300 | 70% | DL | 2% | LITXHP/CNano Dispersion 43-1 | [8 empty] | 2-Step Thinky |  | Targaray NCM622 |  | HSV900 | EC:DMC:EMC w/ 1% VC |  | 160 | 175 | 96 | 2 | 2 | 7.443333 | 16 | 25 | 3.5 | 53.53708 |  | 54.6 | 45.2704 | 25.5765 | 92.12053 | 92 | 3.505551 | 7.243264 | 0.007243264 | 0.0452704 | 370 |  | 5.4 | 0.00392024 | 172.5189 | 172.298 | 172.5189 | 166.7756 | 159.707 | 151.313 | 130.5489 | 85.92811 | 53.01477 | [7 empty] | 4.0578 | 9.3097 | 7.9175 | 1.3922 | 3.7951 | 11.5875 | 9.8821 | 1.7054 | 3.6963 | 23.0831 | 20.7078 | 2.3753 | [17 empty] | 2%LITXHP/CNano Dispersion 43-1 | 1 | FALSE
E0298A | 4600A-45 | 2018-10-31 | 275/300 | 70% | DL | 2% | LITXHP/CNano Dispersion 43-2 | [8 empty] | 2-Step Thinky |  | Targaray NCM622 |  | HSV900 | EC:DMC:EMC w/ 1% VC |  | 160 | 175 | 96 | 2 | 2 | 7.443333 | 16 | 25 | 3.5 | 53.53708 |  | 53.5 | 44.2144 | 24.97989 | 90.3449 | 90 | 3.516313 | 7.074304 | 0.007074304 | 0.0442144 | 350 |  | 6.3 | 0.003289745 | 47.72201 | 171.2112 | 170.5327 | 164.6522 | 158.5456 | 150.1773 | 129.1434 | 90.46826 | 56.31649 | [7 empty] | 4.0515 | 12.0323 | 10.5283 | 1.504 | 3.7866 | 16.2841 | 14.244 | 2.0401 | 3.6886 | 24.7264 | 22.3249 | 2.4015 | [17 empty] | 2%LITXHP/CNano Dispersion 43-2 | 1 | FALSE
E0298B | 4600A-46 | 2018-10-31 | 275/300 | 70% | DL | 2% | LITXHP/CNano Dispersion 43-2 | [8 empty] | 2-Step Thinky |  | Targaray NCM622 |  | HSV900 | EC:DMC:EMC w/ 1% VC |  | 160 | 175 | 96 | 2 | 2 | 7.443333 | 16 | 25 | 3.5 | 53.53708 |  | 53.5 | 44.2144 | 24.97989 | 90.3449 | 89 | 3.564482 | 7.074304 | 0.007074304 | 0.0442144 | 365 |  | 5.7 | 0.003636034 | 174.1514 | 174.3776 | 174.6037 | 165.7831 | 0 | 0 | 0 | 0 | 0 | [10 empty] | 0 |  |  |  | 0 |  |  |  | 0 | [17 empty] | 2%LITXHP/CNano Dispersion 43-2 | 1 | FALSE
E0298C | 4600A-47 | 2018-10-31 | 275/300 | 70% | DL | 2% | LITXHP/CNano Dispersion 43-2 | [8 empty] | 2-Step Thinky |  | Targaray NCM622 |  | HSV900 | EC:DMC:EMC w/ 1% VC |  | 160 | 175 | 96 | 2 | 2 | 7.443333 | 16 | 25 | 3.5 | 53.53708 |  | 53.6 | 44.3104 | 25.03412 | 90.50632 | 90 | 3.523948 | 7.089664 | 0.007089664 | 0.0443104 | 360 |  | 6.1 | 0.003404221 | 173.9998 | 174.2255 | 174.4511 | 166.3266 | 0 | 0 | 0 | 0 | 0 | [7 empty] | 3.6297 | 235.973 | 132.175 | 103.798 | 3.4948 | 243.364 | 109.691 | 133.673 | 3.1299 | 217.923 | 95.7397 | 122.1833 | [17 empty] | 2%LITXHP/CNano Dispersion 43-2 | 1 | FALSE
E0298D | 4600A-48 | 2018-10-31 | 275/300 | 70% | DL | 2% | LITXHP/CNano Dispersion 43-2 | [8 empty] | 2-Step Thinky |  | Targaray NCM622 |  | HSV900 | EC:DMC:EMC w/ 1% VC |  | 160 | 175 | 96 | 2 | 2 | 7.443333 | 16 | 25 | 3.5 | 53.53708 |  | 53.8 | 44.5024 | 25.1426 | 90.82916 | 92 | 3.44608 | 7.120384 | 0.007120384 | 0.0445024 | 340 |  | 6.4 | 0.003257259 | 172.3503 | 172.3503 | 172.7997 | 165.3843 | 0 | 0 | 0 | 0 | 0 | [7 empty] | 3.8357 | 207.051 | 146.868 | 60.183 | 3.663 | 200.94 | 126.958 | 73.982 | 3.5625 | 215.822 | 104.376 | 111.446 | [17 empty] | 2%LITXHP/CNano Dispersion 43-2 | 1 | FALSE
E0298E | 4600A-49 | 2018-10-31 | 275/300 | 70% | DL | 2% | LITXHP/CNano Dispersion 43-2 | [8 empty] | 2-Step Thinky |  | Targaray NCM622 |  | HSV900 | EC:DMC:EMC w/ 1% VC |  | 160 | 175 | 96 | 2 | 2 | 7.443333 | 16 | 25 | 3.5 | 53.53708 |  | 54 | 44.6944 | 25.25107 | 91.152 | 91 | 3.507094 | 7.151104 | 0.007151104 | 0.0446944 | 375 |  | 5 | 0.004185434 | 170.7149 | 170.9386 | 171.1624 | 164.8976 | 159.5278 | 151.4731 | 130.8889 | 88.37796 | 55.26419 | [7 empty] | 4.0554 | 9.1875 | 7.7581 | 1.4294 | 3.7907 | 11.5697 | 9.8061 | 1.7636 | 3.6927 | 23.4497 | 21.1169 | 2.3328 | [17 empty] | 2%LITXHP/CNano Dispersion 43-2 | 1 | FALSE
E0298F | 4600A-50 | 2018-10-31 | 275/300 | 70% | DL | 2% | LITXHP/CNano Dispersion 43-2 | [8 empty] | 2-Step Thinky |  | Targaray NCM622 |  | HSV900 | EC:DMC:EMC w/ 1% VC |  | 160 | 175 | 96 | 2 | 2 | 7.443333 | 16 | 25 | 3.5 | 53.53708 |  | 54.4 | 45.0784 | 25.46802 | 91.79769 | 93 | 3.445349 | 7.212544 | 0.007212544 | 0.0450784 | 370 |  | 5.7 | 0.003699752 | 171.9227 | 172.1445 | 172.5882 | 165.2676 | 160.3872 | 152.4011 | 134.8761 | 93.39284 | 58.12096 | [7 empty] | 4.0586 | 10.2184 | 8.8368 | 1.3816 | 3.7951 | 12.5405 | 10.8614 | 1.6791 | 3.697 | 24.4873 | 22.2931 | 2.1942 | [17 empty] | 2%LITXHP/CNano Dispersion 43-2 | 1 | FALSE
E0299A | 4000-1 | 2018-11-06 |  | 70% | DL | 2% | LITXHP/CNano Dispersion 43-3 | [8 empty] | 2-Step Thinky |  | Targaray NCM622 |  | HSV900 | EC:DMC:EMC w/ 1% VC |  | 160 | 175 | 96 | 2 | 2 | 7.443333 | 16 | 25 | 3.5 | 53.53708 |  | 52.5 | 43.2544 | 24.43751 | 88.7307 | 89 | 3.487088 | 6.920704 | 0.006920704 | 0.0432544 | 460 |  | 7 | 0.00290312 | 0 | 32.13546 | 164.8387 | 161.3709 | 0 | 0 | 0 | 0 | 0 | [7 empty] | 3.6245 | 0.1087 | 0 | 0.1087 |  |  |  | 0 |  |  |  | 0 | [17 empty] | 2%LITXHP/CNano Dispersion 43-3 | 1 | FALSE
E0299B | 4000-2 | 2018-11-06 |  | 70% | DL | 2% | LITXHP/CNano Dispersion 43-3 | [8 empty] | 2-Step Thinky |  | Targaray NCM622 |  | HSV900 | EC:DMC:EMC w/ 1% VC |  | 160 | 175 | 96 | 2 | 2 | 7.443333 | 16 | 25 | 3.5 | 53.53708 |  | 52.6 | 43.3504 | 24.49175 | 88.89212 | 90 | 3.4476 | 6.936064 | 0.006936064 | 0.0433504 | 440 |  | 6.7 | 0.003039134 | 0 | 0 | 0 | 0 | 0 | 0 | 0 | 0 | 0 | [7 empty] | 3.0784 | 0 | 0 | 0 |  |  |  | 0 |  |  |  | 0 | [17 empty] | 2%LITXHP/CNano Dispersion 43-3 | 1 | FALSE
E0299C | 4000-3 | 2018-11-06 |  | 70% | DL | 2% | LITXHP/CNano Dispersion 43-3 | [8 empty] | 2-Step Thinky |  | Targaray NCM622 |  | HSV900 | EC:DMC:EMC w/ 1% VC |  | 160 | 175 | 96 | 2 | 2 | 7.443333 | 16 | 25 | 3.5 | 53.53708 |  | 53.1 | 43.8304 | 24.76294 | 89.69922 | 91 | 3.439297 | 7.012864 | 0.007012864 | 0.0438304 | 420 |  | 6.6 | 0.003115753 | 0 | 0 | 0 | 0 | 0 | 0 | 0 | 0 | 0 | [10 empty] | 0 |  |  |  | 0 |  |  |  | 0 | [17 empty] | 2%LITXHP/CNano Dispersion 43-3 | 1 | FALSE
E0299D | 4000-4 | 2018-11-06 |  | 70% | DL | 2% | LITXHP/CNano Dispersion 43-3 | [8 empty] | 2-Step Thinky |  | Targaray NCM622 |  | HSV900 | EC:DMC:EMC w/ 1% VC |  | 160 | 175 | 96 | 2 | 2 | 7.443333 | 16 | 25 | 3.5 | 53.53708 |  | 53.2 | 43.9264 | 24.81718 | 89.86064 | 88 | 3.590448 | 7.028224 | 0.007028224 | 0.0439264 | 430 |  | 7.4 | 0.002784368 | 0 | 0 | 0 | 0 | 0 | 0 | 0 | 0 | 0 | [10 empty] | 0 |  |  |  | 0 |  |  |  | 0 | [17 empty] | 2%LITXHP/CNano Dispersion 43-3 | 1 | FALSE
E0299E | 4000-5 | 2018-11-06 |  | 70% | DL | 2% | LITXHP/CNano Dispersion 43-3 | [8 empty] | 2-Step Thinky |  | Targaray NCM622 |  | HSV900 | EC:DMC:EMC w/ 1% VC |  | 160 | 175 | 96 | 2 | 2 | 7.443333 | 16 | 25 | 3.5 | 53.53708 |  | 53.3 | 44.0224 | 24.87141 | 90.02206 | 92 | 3.408911 | 7.043584 | 0.007043584 | 0.0440224 | 430 |  | 5.9 | 0.003499099 | 168.5506 | 169.0049 | 169.4592 | 162.6445 | 156.7384 | 149.015 | 129.4795 | 86.77401 | 54.97201 | [7 empty] | 4.052 | 9.1527 | 7.2721 | 1.8806 | 3.7881 | 14.1032 | 11.4065 | 2.6967 | 3.6875 | 20.088 | 16.077 | 4.011 | [17 empty] | 2%LITXHP/CNano Dispersion 43-3 | 1 | FALSE
E0299F | 4000-6 | 2018-11-06 |  | 70% | DL | 2% | LITXHP/CNano Dispersion 43-3 | [8 empty] | 2-Step Thinky |  | Targaray NCM622 |  | HSV900 | EC:DMC:EMC w/ 1% VC |  | 160 | 175 | 96 | 2 | 2 | 7.443333 | 16 | 25 | 3.5 | 53.53708 |  | 54.5 | 45.1744 | 25.52226 | 91.95911 | 93 | 3.452687 | 7.227904 | 0.007227904 | 0.0451744 | 440 |  | 6.4 | 0.003301397 | 168.4582 | 168.901 | 168.901 | 162.26 | 156.5046 | 148.5355 | 132.5972 | 92.30892 | 57.11199 | [7 empty] | 4.0569 | 8.9867 | 7.2915 | 1.6952 | 3.7948 | 10.8232 | 8.7368 | 2.0864 | 3.6927 | 20.7192 | 15.9496 | 4.7696 | [17 empty] | 2%LITXHP/CNano Dispersion 43-3 | 1 | FALSE
E0300A | 4000-7 | 2018-11-06 |  | 70% | DL | 2% | LITXHP/CNano Dispersion 43-4 | [8 empty] | 2-Step Thinky |  | Targaray NCM622 |  | HSV900 | EC:DMC:EMC w/ 1% VC |  | 160 | 175 | 96 | 2 | 2 | 7.443333 | 16 | 25 | 3.5 | 53.53708 |  | 52.5 | 43.2544 | 24.43751 | 88.7307 | 91 | 3.394099 | 6.920704 | 0.006920704 | 0.0432544 | 370 |  | 6.1 | 0.003331449 | 170.3873 | 170.8497 | 170.8497 | 164.1452 | 158.5966 | 150.5049 | 133.1656 | 94.09447 | 60.10949 | [7 empty] | 4.0491 | 8.2927 | 6.5474 | 1.7453 | 3.7855 | 9.7561 | 7.6423 | 2.1138 | 3.684 | 20.9112 | 15.3096 | 5.6016 | [17 empty] | 2%LITXHP/CNano Dispersion 43-4 | 1 | FALSE
E0300B | 4000-8 | 2018-11-06 |  | 70% | DL | 2% | LITXHP/CNano Dispersion 43-4 | [8 empty] | 2-Step Thinky |  | Targaray NCM622 |  | HSV900 | EC:DMC:EMC w/ 1% VC |  | 160 | 175 | 96 | 2 | 2 | 7.443333 | 16 | 25 | 3.5 | 53.53708 |  | 52.5 | 43.2544 | 24.43751 | 88.7307 | 88 | 3.53552 | 6.920704 | 0.006920704 | 0.0432544 | 330 |  | 6.2 | 0.003277716 | 170.3873 | 170.6185 | 170.8497 | 164.1452 | 158.1342 | 149.5802 | 127.1547 | 84.15329 | 52.7114 | [7 empty] | 4.0484 | 8.5529 | 6.6992 | 1.8537 | 3.7841 | 10.7356 | 8.3848 | 2.3508 | 3.6854 | 24.1006 | 19.3867 | 4.7139 | [17 empty] | 2%LITXHP/CNano Dispersion 43-4 | 1 | FALSE
E0300C | 4000-9 | 2018-11-06 |  | 70% | DL | 2% | LITXHP/CNano Dispersion 43-4 | [8 empty] | 2-Step Thinky |  | Targaray NCM622 |  | HSV900 | EC:DMC:EMC w/ 1% VC |  | 160 | 175 | 96 | 2 | 2 | 7.443333 | 16 | 25 | 3.5 | 53.53708 |  | 54.3 | 44.9824 | 25.41379 | 91.63627 | 91 | 3.529692 | 7.197184 | 0.007197184 | 0.0449824 | 340 |  | 5.7 | 0.003692672 | 168.955 | 167.8434 | 169.3996 | 163.8419 | 158.0618 | 150.281 | 129.1616 | 85.14441 | 52.46496 | [7 empty] | 4.0558 | 9.0486 | 7.1738 | 1.8748 | 3.7926 | 11.7125 | 9.3288 | 2.3837 | 3.6928 | 22.894 | 18.6359 | 4.2581 | [17 empty] | 2%LITXHP/CNano Dispersion 43-4 | 1 | FALSE
E0300D | 4000-10 | 2018-11-06 |  | 70% | DL | 2% | LITXHP/CNano Dispersion 43-4 | [8 empty] | 2-Step Thinky |  | Targaray NCM622 |  | HSV900 | EC:DMC:EMC w/ 1% VC |  | 160 | 175 | 96 | 2 | 2 | 7.443333 | 16 | 25 | 3.5 | 53.53708 |  | 54 | 44.6944 | 25.25107 | 91.152 | 92 | 3.460948 | 7.151104 | 0.007151104 | 0.0446944 | 350 |  | 5.1 | 0.004103366 | 0 | 0 | 0 | 0 | 0 | 0 | 0 | 0 | 0 | [10 empty] | 0 |  |  |  | 0 |  |  |  | 0 | [17 empty] | 2%LITXHP/CNano Dispersion 43-4 | 1 | FALSE
E0300E | 4000-11 | 2018-11-06 |  | 70% | DL | 2% | LITXHP/CNano Dispersion 43-4 | [8 empty] | 2-Step Thinky |  | Targaray NCM622 |  | HSV900 | EC:DMC:EMC w/ 1% VC |  | 160 | 175 | 96 | 2 | 2 | 7.443333 | 16 | 25 | 3.5 | 53.53708 |  | 54.6 | 45.2704 | 25.5765 | 92.12053 | 90 | 3.600295 | 7.243264 | 0.007243264 | 0.0452704 | 380 |  | 4.9 | 0.004320265 | 168.101 | 168.3219 | 168.5428 | 162.1368 | 156.6145 | 148.6623 | 125.2474 | 83.05648 | 51.46851 | [7 empty] | 4.0555 | 9.3117 | 7.5122 | 1.7995 | 3.7931 | 11.4255 | 9.1382 | 2.2873 | 3.6928 | 23.5804 | 19.3216 | 4.2588 | [17 empty] | 2%LITXHP/CNano Dispersion 43-4 | 1 | FALSE
E0300F | 4000-12 | 2018-11-06 |  | 70% | DL | 2% | LITXHP/CNano Dispersion 43-4 | [8 empty] | 2-Step Thinky |  | Targaray NCM622 |  | HSV900 | EC:DMC:EMC w/ 1% VC |  | 160 | 175 | 96 | 2 | 2 | 7.443333 | 16 | 25 | 3.5 | 53.53708 |  | 54.6 | 45.2704 | 25.5765 | 92.12053 | 93 | 3.460024 | 7.243264 | 0.007243264 | 0.0452704 | 360 |  | 4.8 | 0.004410271 | 169.4264 | 170.0891 | 170.0891 | 163.4622 | 157.719 | 149.7667 | 130.5489 | 90.7878 | 57.65357 | [7 empty] | 4.0569 | 9.4324 | 7.6652 | 1.7672 | 3.7946 | 10.8638 | 8.7625 | 2.1013 | 3.6918 | 19.1235 | 14.2911 | 4.8324 | [17 empty] | 2%LITXHP/CNano Dispersion 43-4 | 1 | FALSE
E0301A | 4000-44 | 2018-10-30 |  | 79% | TK | 1% | LITXHP | [8 empty] | 2-Step Thinky | Effect of Spacers - 2 spacers 1% Control | Targaray NCM622 |  | HSV900 | EC:DMC:EMC w/ 1% VC |  | 160 | 175 | 98 | 1 | 1 | 18.42 | 38 | 25 | 3.5 | 63.57306 |  | 63.22 | 43.904 | 24.80452 | 110.3164 | 109 | 3.564892 | 7.02464 | 0.00702464 | 0.043904 | 9600 |  | 150 | 0.0001531606 | 175.3827 | 176.5215 | 176.5215 | 170.3717 | 164.6775 | 158.0722 | 144.8615 | 105.6851 | 69.01421 | 100.6742 | 163.9942 | 158.0722 | 151.6946 | 144.1782 | 132.562 | 111.1516 | 4.0593 | 7.7588 | 6.1179 | 1.6409 | 3.7964 | 10.0272 | 7.8521 | 2.1751 | 3.695 | 19.425 | 15.3813 | 4.0437 | [17 empty] | 1%LITXHP | 1 | FALSE | 1 | Fiberglass
E0301B | 4000-45 | 2018-10-30 |  | 79% | TK | 1% | LITXHP | [8 empty] | 2-Step Thinky | Effect of Spacers - 2 spacers 1% Control | Targaray NCM622 |  | HSV900 | EC:DMC:EMC w/ 1% VC |  | 160 | 175 | 98 | 1 | 1 | 18.42 | 38 | 25 | 3.5 | 63.57306 |  | 63.55 | 44.2274 | 24.98723 | 110.8491 | 107 | 3.695243 | 7.076384 | 0.007076384 | 0.0442274 | 7800 |  | 160 | 0.0001444204 | 175.6829 | 176.1352 | 175.6829 | 169.8042 | 164.3777 | 157.3685 | 141.7673 | 101.2947 | 66.02242 | 103.1035 | 163.4733 | 157.5946 | 151.0376 | 142.8978 | 130.236 | 106.4951 | 4.0581 | 7.8096 | 6.1399 | 1.6697 | 3.795 | 10.6908 | 8.3953 | 2.2955 | 3.6958 | 20.5518 | 16.8337 | 3.7181 | [17 empty] | 1%LITXHP | 1 | FALSE | 1 | Fiberglass
E0301C | 4000-46 | 2018-10-30 |  | 79% | TK | 1% | LITXHP | [8 empty] | 2-Step Thinky | Effect of Spacers - 2 spacers 1% Control | Targaray NCM622 |  | HSV900 | EC:DMC:EMC w/ 1% VC |  | 160 | 175 | 98 | 1 | 1 | 18.42 | 38 | 25 | 3.5 | 63.57306 |  | 63.71 | 44.3842 | 25.07582 | 111.1073 | 114 | 3.366786 | 7.101472 | 0.007101472 | 0.0443842 | 6300 |  | 156 | 0.0001485374 | 173.9358 | 169.655 | 174.6117 | 168.5284 | 163.1211 | 156.1366 | 143.2942 | 104.5417 | 67.36632 | 100.7115 | 162.2199 | 156.1366 | 149.8281 | 141.9424 | 129.7759 | 107.696 | 4.0575 | 7.7989 | 6.1553 | 1.6436 | 3.7939 | 10.043 | 8 | 2.043 | 3.6935 | 20.273 | 16.3173 | 3.9557 | [17 empty] | 1%LITXHP | 1 | FALSE | 1 | Fiberglass
E0301D |  | 2018-10-30 |  | 79% | TK | 1% | LITXHP | [8 empty] | 2-Step Thinky | Effect of Spacers - 2 spacers 1% Control | Targaray NCM622 |  | HSV900 | EC:DMC:EMC w/ 1% VC |  | 160 | 175 | 98 | 1 | 1 | 18.42 | 38 | 25 | 3.5 | 63.57306 |  | 63.87 | 44.541 | 25.16441 | 111.3656 | 111 | 3.51753 | 7.12656 | 0.00712656 | 0.044541 | 7400 |  | 164 | 0.0001416854 | [45 empty] | 1%LITXHP | 1 | FALSE | 1 | Fiberglass
E0301E | 4000-47 | 2018-10-30 |  | 79% | TK | 1% | LITXHP | [8 empty] | 2-Step Thinky | Effect of Spacers - 2 spacers 1% Control | Targaray NCM622 |  | HSV900 | EC:DMC:EMC w/ 1% VC |  | 160 | 175 | 98 | 1 | 1 | 18.42 | 38 | 25 | 3.5 | 63.57306 |  | 64.52 | 45.178 | 25.52429 | 112.4149 | 106 | 3.830176 | 7.22848 | 0.00722848 | 0.045178 | 7300 |  | 152 | 0.0001545968 | 0 | 3.98424 | 32.98065 | 167.3381 | 162.4685 | 155.164 | 140.9978 | 0 | 71.49498 | 95.62176 | 161.5831 | 155.6067 | 149.409 | 142.1046 | 132.144 | 113.5508 | [29 empty] | 1%LITXHP | 1 | FALSE | 1 | Fiberglass
E0301F | 4000-48 | 2018-10-30 |  | 79% | TK | 1% | LITXHP | [8 empty] | 2-Step Thinky | Effect of Spacers - 2 spacers 1% Control | Targaray NCM622 |  | HSV900 | EC:DMC:EMC w/ 1% VC |  | 160 | 175 | 98 | 1 | 1 | 18.42 | 38 | 25 | 3.5 | 63.57306 |  | 64.57 | 45.227 | 25.55198 | 112.4956 | 111 | 3.571705 | 7.23632 | 0.00723632 | 0.045227 | 8400 |  | 164 | 0.0001434079 | 173.1267 | 171.5789 | 174.0111 | 167.8201 | 162.2924 | 154.5537 | 131.3375 | 87.77942 | 55.05561 | 112.1012 | 160.9658 | 154.3326 | 146.1516 | 136.644 | 119.6188 | 93.5282 | 4.0547 | 7.6919 | 6.0798 | 1.6121 | 3.7912 | 9.5901 | 7.5667 | 2.0234 | 3.6899 | 18.3868 | 14.1721 | 4.2147 | [17 empty] | 1%LITXHP | 1 | FALSE | 1 | Fiberglass
E0302A | 4000-57 | 2018-10-30 |  | 79% | TK | 0.75% | LITXHP | [8 empty] | 2-Step Thinky | CB/Binder Ratio 0.75/1 - two 0.5 spacers | Targaray NCM622 |  | HSV900 | EC:DMC:EMC w/ 1% VC |  | 160 | 175 | 98.25 | 0.75 | 1 | 18.42 | 38 | 25 | 3.5 | 63.45817 |  | 63.4 | 44.19285 | 24.96771 | 110.6069 | 109 | 3.579215 | 7.070856 | 0.007070856 | 0.04419285 | 26000 |  | 290 | 7.94715e-05 | 175.8203 | 176.0466 | 175.594 | 169.0319 | 162.9223 | 155.0024 | 141.4256 | 97.30081 | 60.41701 | 107.936 | 161.3383 | 153.871 | 146.1775 | 137.1263 | 124.6808 | 102.9578 | 4.0577 | 10.4025 | 8.2497 | 2.1528 | 3.7951 | 12.9318 | 10.3087 | 2.6231 | 3.6937 | 22.3014 | 17.3251 | 4.9763 | [17 empty] | 0.75%LITXHP | 1 | FALSE | 1 | Fiberglass
E0302B | 4000-58 | 2018-10-30 |  | 79% | TK | 0.75% | LITXHP | [8 empty] | 2-Step Thinky | CB/Binder Ratio 0.75/1 - two 0.5 spacers | Targaray NCM622 |  | HSV900 | EC:DMC:EMC w/ 1% VC |  | 160 | 175 | 98.25 | 0.75 | 1 | 18.42 | 38 | 25 | 3.5 | 63.45817 |  | 63.56 | 44.35005 | 25.05653 | 110.8652 | 106 | 3.750415 | 7.096008 | 0.007096008 | 0.04435005 | 25000 |  | 300 | 7.703768e-05 | 176.099 | 176.3245 | 175.8735 | 169.1092 | 163.0212 | 154.6785 | 131.4542 | 84.3291 | 51.86014 | 116.7981 | 161.4429 | 154.0021 | 145.8848 | 136.4147 | 121.9841 | 94.25018 | 4.0568 | 10.2663 | 8.1884 | 2.0779 | 3.7948 | 12.7358 | 10.1779 | 2.5579 | 3.6931 | 22.8438 | 17.8623 | 4.9815 | [17 empty] | 0.75%LITXHP | 1 | FALSE | 1 | Fiberglass
E0302C | 4000-59 | 2018-10-30 |  | 79% | TK | 0.75% | LITXHP | [8 empty] | 2-Step Thinky | CB/Binder Ratio 0.75/1 - two 0.5 spacers | Targaray NCM622 |  | HSV900 | EC:DMC:EMC w/ 1% VC |  | 160 | 175 | 98.25 | 0.75 | 1 | 18.42 | 38 | 25 | 3.5 | 63.45817 |  | 63.7 | 44.4876 | 25.13424 | 111.0912 | 105 | 3.818197 | 7.118016 | 0.007118016 | 0.0444876 | 30000 |  | 310 | 7.473484e-05 | 175.7793 | 176.0041 | 175.5545 | 168.5863 | 162.2924 | 153.3011 | 130.823 | 82.4949 | 47.87851 | 120.483 | 160.4942 | 152.1772 | 143.186 | 132.6212 | 117.1113 | 87.21531 | 4.0566 | 11.0825 | 8.8746 | 2.2079 | 3.7945 | 13.9742 | 11.2629 | 2.7113 | 3.6938 | 24.3823 | 19.2904 | 5.0919 | [17 empty] | 0.75%LITXHP | 1 | FALSE | 1 | Fiberglass
E0302D | 4000-60 | 2018-10-30 |  | 79% | TK | 0.75% | LITXHP | [8 empty] | 2-Step Thinky | CB/Binder Ratio 0.75/1 - two 0.5 spacers | Targaray NCM622 |  | HSV900 | EC:DMC:EMC w/ 1% VC |  | 160 | 175 | 98.25 | 0.75 | 1 | 18.42 | 38 | 25 | 3.5 | 63.45817 |  | 63.76 | 44.54655 | 25.16754 | 111.1881 | 110 | 3.557753 | 7.127448 | 0.007127448 | 0.04454655 | 26000 |  | 330 | 7.027883e-05 | 176.2202 | 176.2202 | 175.7712 | 169.0367 | 162.7511 | 154.6697 | 136.262 | 90.69165 | 55.6721 | 112.9156 | 161.1797 | 153.5472 | 145.4658 | 135.5885 | 121.446 | 94.2834 | 4.0568 | 10.9595 | 8.7333 | 2.2262 | 3.7946 | 14.6419 | 11.7905 | 2.8514 | 3.6948 | 25.1712 | 20.8654 | 4.3058 | [17 empty] | 0.75%LITXHP | 1 | FALSE | 1 | Fiberglass
E0302E | 4000-61 | 2018-10-30 |  | 79% | TK | 0.75% | LITXHP | [8 empty] | 2-Step Thinky | CB/Binder Ratio 0.75/1 - two 0.5 spacers | Targaray NCM622 |  | HSV900 | EC:DMC:EMC w/ 1% VC |  | 160 | 175 | 98.25 | 0.75 | 1 | 18.42 | 38 | 25 | 3.5 | 63.45817 |  | 64.08 | 44.86095 | 25.34517 | 111.7046 | 110 | 3.582863 | 7.177752 | 0.007177752 | 0.04486095 | 24000 |  | 360 | 6.478097e-05 | 176.3226 | 176.5455 | 176.0997 | 169.1895 | 162.948 | 154.7002 | 131.9633 | 85.15201 | 52.16118 | 116.5825 | 161.3876 | 153.5857 | 145.338 | 135.5299 | 120.5949 | 92.06225 | 4.0562 | 10.5515 | 8.4369 | 2.1146 | 3.7942 | 13.0463 | 10.4625 | 2.5838 | 3.6929 | 21.7618 | 16.7517 | 5.0101 | [17 empty] | 1%LITXHP | 1 | FALSE | 1 | Fiberglass
E0302F |  | 2018-10-30 |  | 79% | TK | 0.75% | LITXHP | [8 empty] | 2-Step Thinky | CB/Binder Ratio 0.75/1 - two 0.5 spacers | Targaray NCM622 |  | HSV900 | EC:DMC:EMC w/ 1% VC |  | 160 | 175 | 98.25 | 0.75 | 1 | 18.42 | 38 | 25 | 3.5 | 63.45817 |  | 64.15 | 44.929725 | 25.38403 | 111.8176 | 110 | 3.588355 | 7.188756 | 0.007188756 | 0.044929725 | 24000 |  | 310 | 7.532064e-05 | [45 empty] | 1%LITXHP | 1 | FALSE | 1 | Fiberglass
E0303A | 4000-1 | 2018-10-30 |  | 79% | TK | 1.5% | LITXHP | [8 empty] | 2-Step Thinky | CB/Binder Ratio 1.5/1 - 0.5mm spacer | Targaray NCM622 |  | HSV900 | EC:DMC:EMC w/ 1% VC |  | 160 | 175 | 97.5 | 1.5 | 1 | 18.42 | 38 | 25 | 3.5 | 63.80462 |  | 63.24 | 43.6995 | 24.68898 | 110.3487 | 109 | 3.566484 | 6.99192 | 0.00699192 | 0.0436995 | 2250 |  | 55 | 0.0004178576 | 174.8304 | 175.7457 | 175.7457 | 169.3383 | 163.1598 | 154.464 | 132.267 | 88.10169 | 54.46287 | 113.9601 | 162.0156 | 155.1505 | 147.3701 | 136.8437 | 118.5368 | 91.76306 | 4.0505 | 9.803 | 7.9363 | 1.8667 | 3.7856 | 13.7415 | 11.1329 | 2.6086 | 3.6886 | 23.9904 | 19.9301 | 4.0603 | [17 empty] | 1.5%LITXHP | 1 | FALSE | 0.5 | Fiberglass
E0303B | 4000-2 | 2018-10-30 |  | 79% | TK | 1.5% | LITXHP | [8 empty] | 2-Step Thinky | CB/Binder Ratio 1.5/1 - 0.5mm spacer | Targaray NCM622 |  | HSV900 | EC:DMC:EMC w/ 1% VC |  | 160 | 175 | 97.5 | 1.5 | 1 | 18.42 | 38 | 25 | 3.5 | 63.80462 |  | 63.26 | 43.719 | 24.7 | 110.381 | 112 | 3.423423 | 6.99504 | 0.00699504 | 0.043719 | 2290 |  | 37 | 0.0006213578 | 175.8961 | 174.7524 | 176.811 | 169.949 | 164.2307 | 155.7675 | 136.7826 | 90.57847 | 54.43857 | 115.2817 | 163.087 | 156.225 | 148.6768 | 138.6125 | 123.0586 | 96.52554 | 4.0534 | 9.8103 | 7.9137 | 1.8966 | 3.7891 | 14.6307 | 12.0469 | 2.5838 | 3.6899 | 20.787 | 17.1027 | 3.6843 | [17 empty] | 1.5%LITXHP | 1 | FALSE | 0.5 | Fiberglass
E0303C | 4000-3 | 2018-10-30 |  | 79% | TK | 1.5% | LITXHP | [8 empty] | 2-Step Thinky | CB/Binder Ratio 1.5/1 - 0.5mm spacer | Targaray NCM622 |  | HSV900 | EC:DMC:EMC w/ 1% VC |  | 160 | 175 | 97.5 | 1.5 | 1 | 18.42 | 38 | 25 | 3.5 | 63.80462 |  | 63.44 | 43.8945 | 24.79915 | 110.6715 | 112 | 3.437166 | 7.02312 | 0.00702312 | 0.0438945 | 2270 |  | 78 | 0.0002956779 | 174.965 | 173.5981 | 175.8762 | 169.0417 | 163.1184 | 154.4613 | 132.135 | 88.8494 | 53.53746 | 115.2764 | 160.3846 | 151.2718 | 141.7034 | 128.0343 | 107.0749 | 62.4224 | 4.049 | 14.5117 | 12.6203 | 1.8914 | 3.7864 | 19.4576 | 16.8161 | 2.6415 | 3.6875 | 25.1535 | 21.4251 | 3.7284 | [17 empty] | 1.5%LITXHP | 1 | FALSE | 0.5 | Fiberglass
E0303D | 4000-4 | 2018-10-30 |  | 79% | TK | 1.5% | LITXHP | [8 empty] | 2-Step Thinky | CB/Binder Ratio 1.5/1 - 0.5mm spacer | Targaray NCM622 |  | HSV900 | EC:DMC:EMC w/ 1% VC |  | 160 | 175 | 97.5 | 1.5 | 1 | 18.42 | 38 | 25 | 3.5 | 63.80462 |  | 63.49 | 43.94325 | 24.82669 | 110.7522 | 111 | 3.48812 | 7.03092 | 0.00703092 | 0.04394325 | 2500 |  | 46 | 0.0005018055 | 174.9984 | 178.8671 | 178.4119 | 171.5849 | 166.1234 | 157.7034 | 132.8987 | 85.10977 | 50.97484 | 120.8377 | 164.3028 | 156.7931 | 148.6008 | 138.1327 | 120.155 | 89.6611 | 4.0525 | 10.7005 | 8.8882 | 1.8123 | 3.7893 | 14.0779 | 11.6357 | 2.4422 | 3.6899 | 24.0599 | 20.4677 | 3.5922 | [17 empty] | 1.5%LITXHP | 1 | FALSE | 0.5 | Fiberglass
E0303E | 4000-5 | 2018-10-30 |  | 79% | TK | 1.5% | LITXHP | [8 empty] | 2-Step Thinky | CB/Binder Ratio 1.5/1 - 0.5mm spacer | Targaray NCM622 |  | HSV900 | EC:DMC:EMC w/ 1% VC |  | 160 | 175 | 97.5 | 1.5 | 1 | 18.42 | 38 | 25 | 3.5 | 63.80462 |  | 63.75 | 44.19675 | 24.96992 | 111.1719 | 112 | 3.460834 | 7.07148 | 0.00707148 | 0.04419675 | 2200 |  | 49 | 0.000473224 | 178.9724 | 179.425 | 179.425 | 172.4109 | 166.3018 | 157.2514 | 134.1728 | 87.78926 | 53.39759 | 118.1082 | 164.9443 | 157.9302 | 150.011 | 139.3768 | 121.2759 | 92.99326 | 4.0542 | 9.6148 | 7.6832 | 1.9316 | 3.7906 | 13.6852 | 11.1057 | 2.5795 | 3.6919 | 21.6718 | 17.9483 | 3.7235 | [17 empty] | 1%LITXHP | 1 | FALSE | 0.5 | Fiberglass
E0303F |  | 2018-10-30 |  | 79% | TK | 1.5% | LITXHP | [8 empty] | 2-Step Thinky | CB/Binder Ratio 1.5/1 - 0.5mm spacer | Targaray NCM622 |  | HSV900 | EC:DMC:EMC w/ 1% VC |  | 160 | 175 | 97.5 | 1.5 | 1 | 18.42 | 38 | 25 | 3.5 | 63.80462 |  | 63.94 | 44.382 | 25.07458 | 111.4786 | 110 | 3.571877 | 7.10112 | 0.00710112 | 0.044382 | 2100 |  | 35 | 0.0006647044 | [45 empty] | 1%LITXHP | 1 | FALSE | 0.5 | Fiberglass
E0304A |  | 2018-11-05 |  | 80% | TK | 0.75% | LITXHP | [8 empty] | 2-Step Thinky | CB/Binder Ratio 0.75/1.5 | Targaray NCM622 |  | HSV900 | EC:DMC:EMC w/ 1% VC |  | 160 | 175 | 97.75 | 0.75 | 1.5 | 18.42 | 38 | 25 | 3.5 | 63.68854 |  | 63.25 | 43.821325 | 24.75781 | 110.3648 | 108 | 3.618241 | 7.011412 | 0.007011412 | 0.043821325 | 24000 |  | 460 | 4.997001e-05 | [45 empty] | 0.75%LITXHP | 1 | TRUE | 1 | Fiberglass
E0304B | 4000-62 | 2018-11-05 |  | 80% | TK | 0.75% | LITXHP | [8 empty] | 2-Step Thinky | CB/Binder Ratio 0.75/1.5 | Targaray NCM622 |  | HSV900 | EC:DMC:EMC w/ 1% VC |  | 160 | 175 | 97.75 | 0.75 | 1.5 | 18.42 | 38 | 25 | 3.5 | 63.68854 |  | 63.52 | 44.08525 | 24.90692 | 110.8006 | 106 | 3.747092 | 7.05364 | 0.00705364 | 0.04408525 | 24600 |  | 340 | 6.792695e-05 | [45 empty] | 0.75%LITXHP | 1 | TRUE | 1 | Fiberglass
E0304C |  | 2018-11-05 |  | 80% | TK | 0.75% | LITXHP | [8 empty] | 2-Step Thinky | CB/Binder Ratio 0.75/1.5 | Targaray NCM622 |  | HSV900 | EC:DMC:EMC w/ 1% VC |  | 160 | 175 | 97.75 | 0.75 | 1.5 | 18.42 | 38 | 25 | 3.5 | 63.68854 |  | 63.54 | 44.1048 | 24.91797 | 110.8329 | 112 | 3.444801 | 7.056768 | 0.007056768 | 0.0441048 | 16000 |  | 320 | 7.21976e-05 | [45 empty] | 0.75%LITXHP | 1 | TRUE | 1 | Fiberglass
E0304D | 4000-63 | 2018-11-05 |  | 80% | TK | 0.75% | LITXHP | [8 empty] | 2-Step Thinky | CB/Binder Ratio 0.75/1.5 | Targaray NCM622 |  | HSV900 | EC:DMC:EMC w/ 1% VC |  | 160 | 175 | 97.75 | 0.75 | 1.5 | 18.42 | 38 | 25 | 3.5 | 63.68854 |  | 63.69 | 44.251425 | 25.00081 | 111.0751 | 109 | 3.602292 | 7.080228 | 0.007080228 | 0.044251425 | 24100 |  | 450 | 5.147503e-05 | [45 empty] | 0.75%LITXHP | 1 | TRUE | 1 | Fiberglass
E0304E | 4000-44 | 2018-11-05 |  | 80% | TK | 0.75% | LITXHP | [8 empty] | 2-Step Thinky | CB/Binder Ratio 0.75/1.5 -two 0.5 spacers | Targaray NCM622 |  | HSV900 | EC:DMC:EMC w/ 1% VC |  | 160 | 175 | 97.75 | 0.75 | 1.5 | 18.42 | 38 | 25 | 3.5 | 63.68854 |  | 63.93 | 44.486025 | 25.13335 | 111.4625 | 112 | 3.474576 | 7.117764 | 0.007117764 | 0.044486025 | 23700 |  | 430 | 5.409446e-05 | 175.7855 | 175.7855 | 175.7855 | 168.8171 | 162.5229 | 153.7562 | 124.7583 | 81.14908 | 51.02726 | 117.7898 | 161.6238 | 153.9809 | 145.8885 | 136.2226 | 120.9369 | 93.96209 | 4.0578 | 10.4914 | 8.4981 | 1.9933 | 3.7961 | 12.5958 | 10.1624 | 2.4334 | 3.695 | 21.1863 | 16.4389 | 4.7474 | [17 empty] | 1%LITXHP | 1 | FALSE | 1 | Fiberglass
E0304F | 4000-45 | 2018-11-05 |  | 80% | TK | 0.75% | LITXHP | [8 empty] | 2-Step Thinky | CB/Binder Ratio 0.75/1.5 -two 0.5 spacers | Targaray NCM622 |  | HSV900 | EC:DMC:EMC w/ 1% VC |  | 160 | 175 | 97.75 | 0.75 | 1.5 | 18.42 | 38 | 25 | 3.5 | 63.68854 |  | 64.02 | 44.574 | 25.18305 | 111.6077 | 110 | 3.578154 | 7.13184 | 0.00713184 | 0.044574 | 22800 |  | 340 | 6.85204e-05 | 176.1116 | 174.5412 | 175.6629 | 168.7082 | 162.8752 | 153.2283 | 116.6599 | 73.36115 | 45.09355 | 123.839 | 161.3048 | 153.4527 | 144.9275 | 134.3833 | 115.0895 | 83.68107 | 4.0575 | 10.89 | 8.8468 | 2.0432 | 3.7959 | 13.4404 | 10.9237 | 2.5167 | 3.6955 | 23.6459 | 19.2678 | 4.3781 | [17 empty] | 1%LITXHP | 1 | FALSE | 1 | Fiberglass
E0304G | 4600A-42 | 2018-11-14 |  | 80% | TK | 0.75% | LITXHP | [8 empty] | 2-Step Thinky | CB/Binder Ratio 0.75/1.5 -1mm spacer | Targaray NCM622 |  | HSV900 | EC:DMC:EMC w/ 1% VC |  | 160 | 175 | 97.75 | 0.75 | 1.5 | 18.42 | 38 | 25 | 3.5 | 63.68854 |  | 63.32 | 43.88975 | 24.79647 | 110.4778 | 114 | 3.337794 | 7.02236 | 0.00702236 | 0.04388975 | 26000 |  | 290 | 7.936018e-05 | 179.0851 | 179.5408 | 179.3129 | 171.1106 | 164.7309 | 156.7564 | 139.896 | 97.28923 | 63.11269 | 107.3144 | 163.8196 | 156.3007 | 148.3262 | 139.2125 | 126.4532 | 103.441 | 4.0591 | 10.6656 | 8.8978 | 1.7678 | 3.7961 | 13.166 | 11.2221 | 1.9439 | 3.6941 | 22.7006 | 19.7764 | 2.9242 | [17 empty] | 0.75%LITXHP | 1 | TRUE | 1 | Fiberglass
E0304H | 4600A-43 | 2018-11-14 |  | 80% | TK | 0.75% | LITXHP | [8 empty] | 2-Step Thinky | CB/Binder Ratio 0.75/1.5 -1mm spacer | Targaray NCM622 |  | HSV900 | EC:DMC:EMC w/ 1% VC |  | 160 | 175 | 97.75 | 0.75 | 1.5 | 18.42 | 38 | 25 | 3.5 | 63.68854 |  | 63.45 | 44.016825 | 24.86826 | 110.6877 | 115 | 3.303984 | 7.042692 | 0.007042692 | 0.044016825 | 27000 |  | 300 | 7.688971e-05 | 179.2496 | 179.4768 | 179.0225 | 171.0709 | 164.7097 | 156.3039 | 132.9037 | 88.3753 | 57.02365 | 113.3657 | 163.1194 | 155.1679 | 146.5349 | 136.5387 | 120.8629 | 91.5559 | 4.0575 | 11.6423 | 9.7835 | 1.8588 | 3.7947 | 15.0845 | 13.0203 | 2.0642 | 3.6942 | 25.3604 | 23.4247 | 1.9357 | [17 empty] | 0.75%LITXHP | 1 | TRUE | 1 | Fiberglass
E0304I | 4600A-44 | 2018-11-14 |  | 80% | TK | 0.75% | LITXHP | [8 empty] | 2-Step Thinky | CB/Binder Ratio 0.75/1.5 -1mm spacer | Targaray NCM622 |  | HSV900 | EC:DMC:EMC w/ 1% VC |  | 160 | 175 | 97.75 | 0.75 | 1.5 | 18.42 | 38 | 25 | 3.5 | 63.68854 |  | 63.62 | 44.183 | 24.96215 | 110.9621 | 113 | 3.404896 | 7.06928 | 0.00706928 | 0.044183 | 28000 |  | 280 | 8.262684e-05 | 176.3122 | 176.5385 | 176.3122 | 168.8432 | 162.2796 | 153.4527 | 124.4823 | 81.02664 | 51.82989 | 116.3343 | 160.469 | 151.8684 | 143.0414 | 132.1775 | 112.4867 | 78.76333 | 4.0545 | 11.8612 | 9.9691 | 1.8921 | 3.7916 | 15.361 | 13.2674 | 2.0936 | 3.6909 | 24.8031 | 22.5645 | 2.2386 | [17 empty] | 0.75%LITXHP | 1 | TRUE | 1 | Fiberglass
E0304J |  | 2018-11-14 |  | 80% | TK | 0.75% | LITXHP | [8 empty] | 2-Step Thinky | CB/Binder Ratio 0.75/1.5 -1mm spacer | Targaray NCM622 |  | HSV900 | EC:DMC:EMC w/ 1% VC |  | 160 | 175 | 97.75 | 0.75 | 1.5 | 18.42 | 38 | 25 | 3.5 | 63.68854 |  | 63.65 | 44.212325 | 24.97871 | 111.0105 | 116 | 3.276112 | 7.073972 | 0.007073972 | 0.044212325 | 25000 |  | 300 | 7.715874e-05 | [45 empty] | 0.75%LITXHP | 1 | TRUE | 1 | Fiberglass
E0304K | 4600A-45 | 2018-11-14 |  | 80% | TK | 0.75% | LITXHP | [8 empty] | 2-Step Thinky | CB/Binder Ratio 0.75/1.5 -1mm spacer | Targaray NCM622 |  | HSV900 | EC:DMC:EMC w/ 1% VC |  | 160 | 175 | 97.75 | 0.75 | 1.5 | 18.42 | 38 | 25 | 3.5 | 63.68854 |  | 64.08 | 44.63265 | 25.21619 | 111.7046 | 117 | 3.265394 | 7.141224 | 0.007141224 | 0.04463265 | 26000 |  | 310 | 7.522952e-05 | 177.6726 | 177.8967 | 177.6726 | 170.0549 | 163.7814 | 155.2675 | 134.6548 | 90.9648 | 59.14952 | 110.2332 | 161.3169 | 152.3548 | 143.1687 | 131.7421 | 114.9383 | 2.240512 | 4.0535 | 10.591 | 8.7401 | 1.8509 | 3.7922 | 12.4913 | 10.4831 | 2.0082 | 3.691 | 19.7499 | 16.5508 | 3.1991 | [17 empty] | 1%LITXHP | 1 | FALSE | 1 | Fiberglass
E0304L | 4600A-46 | 2018-11-14 |  | 80% | TK | 0.75% | LITXHP | [8 empty] | 2-Step Thinky | CB/Binder Ratio 0.75/1.5 -1mm spacer | Targaray NCM622 |  | HSV900 | EC:DMC:EMC w/ 1% VC |  | 160 | 175 | 97.75 | 0.75 | 1.5 | 18.42 | 38 | 25 | 3.5 | 63.68854 |  | 64.38 | 44.9259 | 25.38186 | 112.1889 | 113 | 3.462147 | 7.188144 | 0.007188144 | 0.0449259 | 25000 |  | 330 | 7.103702e-05 | 178.5162 | 178.7388 | 178.2936 | 169.6126 | 162.7124 | 153.8088 | 132.6629 | 89.25809 | 56.09237 | 112.8525 | 160.2639 | 149.5796 | 140.2309 | 126.8756 | 106.62 | 2.225888 | 4.0558 | 12.5756 | 10.7818 | 1.7938 | 3.7937 | 14.7912 | 12.8076 | 1.9836 | 3.6918 | 23.1879 | 20.1732 | 3.0147 | [17 empty] | 1%LITXHP | 1 | FALSE | 1 | Fiberglass
E0305A | 4600A-47 | 2018-11-14 |  | 79% | TK | 1% | LITXHP | [8 empty] | 2-Step Thinky | CB/Binder Ratio 1.0/1.5 - 1mm spacer | Targaray NCM622 |  | HSV900 | EC:DMC:EMC w/ 1% VC |  | 160 | 175 | 97.5 | 1 | 1.5 | 18.42 | 38 | 25 | 3.5 | 63.80462 |  | 64.18 | 44.616 | 25.20678 | 111.866 | 111 | 3.541522 | 7.13856 | 0.00713856 | 0.044616 | 8300 |  | 110 | 0.0002123773 | 178.6355 | 179.0837 | 178.8596 | 170.3425 | 163.8426 | 154.4289 | 128.2051 | 84.9471 | 53.79236 | 116.326 | 164.0667 | 156.8944 | 148.6014 | 138.9636 | 121.9294 | 86.06778 | 4.0543 | 10.016 | 8.605 | 1.411 | 3.7932 | 12.4666 | 10.9089 | 1.5577 | 3.6938 | 23.2088 | 22.4598 | 0.749 | [17 empty] | 1%LITXHP | 1 | TRUE | 1 | Fiberglass
E0305B | 4600A-48 | 2018-11-14 |  | 79% | TK | 1% | LITXHP | [8 empty] | 2-Step Thinky | CB/Binder Ratio 1.0/1.5 - 1mm spacer | Targaray NCM622 |  | HSV900 | EC:DMC:EMC w/ 1% VC |  | 160 | 175 | 97.5 | 1 | 1.5 | 18.42 | 38 | 25 | 3.5 | 63.80462 |  | 64.26 | 44.694 | 25.25085 | 111.9952 | 113 | 3.453107 | 7.15104 | 0.00715104 | 0.044694 | 7500 |  | 109 | 0.0002146219 | 176.9813 | 177.205 | 177.205 | 169.5977 | 163.3329 | 153.7119 | 127.0864 | 81.21896 | 49.89484 | 119.4791 | 163.5566 | 157.0681 | 149.4608 | 139.3923 | 120.8216 | 90.1687 | 4.0575 | 8.6908 | 7.2649 | 1.4259 | 3.7947 | 13.4913 | 11.9545 | 1.5368 | 3.6935 | 18.1954 | 17.2235 | 0.9719 | [17 empty] | 1%LITXHP | 1 | TRUE | 1 | Fiberglass
E0305C | 4600A-49 | 2018-11-14 |  | 79% | TK | 1% | LITXHP | [8 empty] | 2-Step Thinky | CB/Binder Ratio 1.0/1.5 - 1mm spacer | Targaray NCM622 |  | HSV900 | EC:DMC:EMC w/ 1% VC |  | 160 | 175 | 97.5 | 1 | 1.5 | 18.42 | 38 | 25 | 3.5 | 63.80462 |  | 64.28 | 44.7135 | 25.26186 | 112.0274 | 111 | 3.549261 | 7.15416 | 0.00715416 | 0.0447135 | 8400 |  | 144 | 0.0001625129 | 176.4568 | 176.9041 | 176.9041 | 170.4183 | 164.3799 | 154.7631 | 125.4655 | 80.73624 | 50.99131 | 119.2034 | 163.9326 | 156.7759 | 148.7247 | 138.2133 | 119.2034 | 90.12938 | 4.0556 | 9.1792 | 7.7097 | 1.4695 | 3.7932 | 11.1805 | 9.5788 | 1.6017 | 3.6916 | 19.3235 | 16.7881 | 2.5354 | [17 empty] | 1%LITXHP | 1 | TRUE | 1 | Fiberglass
E0305D | 4600A-50 | 2018-11-14 |  | 79% | TK | 1% | LITXHP | [8 empty] | 2-Step Thinky | CB/Binder Ratio 1.0/1.5 - 1mm spacer | Targaray NCM622 |  | HSV900 | EC:DMC:EMC w/ 1% VC |  | 160 | 175 | 97.5 | 1 | 1.5 | 18.42 | 38 | 25 | 3.5 | 63.80462 |  | 64.41 | 44.84025 | 25.33347 | 112.2373 | 112 | 3.511223 | 7.17444 | 0.00717444 | 0.04484025 | 7900 |  | 108 | 0.0002171696 | 176.404 | 176.85 | 176.85 | 169.7136 | 163.6922 | 155.2177 | 133.3623 | 90.76667 | 59.09869 | 110.3919 | 163.0232 | 155.8867 | 148.0812 | 138.4916 | 122.2116 | 94.5579 | 4.0559 | 9.7063 | 8.2743 | 1.432 | 3.7931 | 11.7656 | 10.2035 | 1.5621 | 3.6918 | 20.5587 | 18.1651 | 2.3936 | [17 empty] | 1%LITXHP | 1 | TRUE | 1 | Fiberglass
E0305E |  | 2018-11-14 |  | 79% | TK | 1% | LITXHP | [8 empty] | 2-Step Thinky | CB/Binder Ratio 1.0/1.5 - 1mm spacer | Targaray NCM622 |  | HSV900 | EC:DMC:EMC w/ 1% VC |  | 160 | 175 | 97.5 | 1 | 1.5 | 18.42 | 38 | 25 | 3.5 | 63.80462 |  | 64.42 | 44.85 | 25.33898 | 112.2534 | 114 | 3.419566 | 7.176 | 0.007176 | 0.04485 | 7000 |  | 95 | 0.0002469301 | [45 empty] | 1%LITXHP | 1 | FALSE | 1 | Fiberglass
E0305F | 4600A-51 | 2018-11-14 |  | 79% | TK | 1% | LITXHP | [8 empty] | 2-Step Thinky | CB/Binder Ratio 1.0/1.5 - 1mm spacer | Targaray NCM622 |  | HSV900 | EC:DMC:EMC w/ 1% VC |  | 160 | 175 | 97.5 | 1 | 1.5 | 18.42 | 38 | 25 | 3.5 | 63.80462 |  | 64.52 | 44.9475 | 25.39407 | 112.4149 | 115 | 3.382493 | 7.1916 | 0.0071916 | 0.0449475 | 8000 |  | 104 | 0.0002259492 | 175.3156 | 175.5381 | 170.1986 | 169.7536 | 163.7466 | 154.1799 | 126.3697 | 81.65081 | 51.17081 | 118.5828 | 162.6342 | 152.1775 | 131.9317 | 131.9317 | 113.0207 | 82.09578 | 4.0552 | 9.4199 | 7.9717 | 1.4482 | 3.7934 | 11.4489 | 9.9507 | 1.4982 | 3.6925 | 19.3069 | 16.9813 | 2.3256 | [17 empty] | 1%LITXHP | 1 | FALSE | 1 | Fiberglass
E0306A | 4000-35 | 2018-11-28 |  | 78.25% | TK | 1.5% | LITXHP | [8 empty] | 2-Step Thinky | CB/Binder Ratio 1.5/1.5 - 1mm spacer | Targaray NCM622 |  | HSV900 | EC:DMC:EMC w/ 1% VC |  | 160 | 175 | 97 | 1.5 | 1.5 | 18.42 | 38 | 25 | 3.5 | 64.03856 |  | 63.4 | 43.6306 | 24.65006 | 110.6069 | 107 | 3.682961 | 6.980896 | 0.006980896 | 0.0436306 | 2230 |  | 32 | 0.0007202105 | 176.2524 | 176.94 | 176.7108 | 170.0641 | 164.3342 | 156.5415 | 139.3517 | 100.3883 | 66.69631 | 103.8262 | 165.0218 | 158.8335 | 152.416 | 144.3941 | 132.0174 | 108.181 | 4.0576 | 8.3292 | 6.624 | 1.7052 | 3.7941 | 12.1351 | 9.8612 | 2.2739 | 3.6934 | 19.6895 | 16.8252 | 2.8643 | [17 empty] | 1.5%LITXHP | 1 | TRUE | 1 | Fiberglass
E0306B | 4000-33 | 2018-11-28 |  | 78.25% | TK | 1.5% | LITXHP | [8 empty] | 2-Step Thinky | CB/Binder Ratio 1.5/1.5 - 1mm spacer | Targaray NCM622 |  | HSV900 | EC:DMC:EMC w/ 1% VC |  | 160 | 175 | 97 | 1.5 | 1.5 | 18.42 | 38 | 25 | 3.5 | 64.03856 |  | 63.8 | 44.0186 | 24.86927 | 111.2526 | 105 | 3.82663 | 7.042976 | 0.007042976 | 0.0440186 | 1770 |  | 30 | 0.0007736052 | 177.425 | 177.425 | 177.6522 | 170.8369 | 164.9303 | 156.7519 | 133.5799 | 94.5055 | 64.06383 | 106.773 | 165.839 | 159.9324 | 153.3443 | 145.3931 | 131.5353 | 107.9089 | 4.0587 | 7.2052 | 5.5583 | 1.6469 | 3.7951 | 9.016 | 7.0113 | 2.0047 | 3.6934 | 15.9566 | 12.4119 | 3.5447 | [17 empty] | 1.5%LITXHP | 1 | TRUE | 1 | Fiberglass
E0306C | 4000-37 | 2018-11-28 |  | 78.25% | TK | 1.5% | LITXHP | [8 empty] | 2-Step Thinky | CB/Binder Ratio 1.5/1.5 - 1mm spacer | Targaray NCM622 |  | HSV900 | EC:DMC:EMC w/ 1% VC |  | 160 | 175 | 97 | 1.5 | 1.5 | 18.42 | 38 | 25 | 3.5 | 64.03856 |  | 63.9 | 44.1156 | 24.92407 | 111.414 | 111 | 3.519851 | 7.058496 | 0.007058496 | 0.0441156 | 2000 |  | 34 | 0.0006837797 | 177.0349 | 177.7149 | 177.4882 | 170.6879 | 164.7943 | 156.1806 | 136.0063 | 95.88445 | 63.24293 | 107.8983 | 165.4743 | 159.1274 | 152.1004 | 143.26 | 129.206 | 103.8182 | 4.059 | 7.8743 | 6.2216 | 1.6527 | 3.7967 | 22.1249 | 20.1254 | 1.9995 | 3.6967 | 20.4322 | 17.1691 | 3.2631 | [17 empty] | 1.5%LITXHP | 1 | TRUE | 1 | Fiberglass
E0306D | 4000-38 | 2018-11-28 |  | 78.25% | TK | 1.5% | LITXHP | [8 empty] | 2-Step Thinky | CB/Binder Ratio 1.5/1.5 - 1mm spacer | Targaray NCM622 |  | HSV900 | EC:DMC:EMC w/ 1% VC |  | 160 | 175 | 97 | 1.5 | 1.5 | 18.42 | 38 | 25 | 3.5 | 64.03856 |  | 64.08 | 44.2902 | 25.02271 | 111.7046 | 110 | 3.582863 | 7.086432 | 0.007086432 | 0.0442902 | 1860 |  | 26 | 0.0008969673 | 175.4338 | 177.6917 | 177.4659 | 170.6924 | 164.5962 | 156.6938 | 136.5991 | 98.21586 | 66.38037 | 104.7636 | 165.4994 | 159.4032 | 152.8555 | 144.2757 | 130.0513 | 104.7636 | 4.057 | 7.8571 | 6.1242 | 1.7329 | 3.7939 | 10.5943 | 8.3764 | 2.2179 | 3.6932 | 18.1407 | 14.9989 | 3.1418 | [17 empty] | 1.5%LITXHP | 1 | TRUE | 1 | Fiberglass
E0306E | 4000-39 | 2018-11-28 |  | 78.25% | TK | 1.5% | LITXHP | [8 empty] | 2-Step Thinky | CB/Binder Ratio 1.5/1.5 - 1mm spacer | Targaray NCM622 |  | HSV900 | EC:DMC:EMC w/ 1% VC |  | 160 | 175 | 97 | 1.5 | 1.5 | 18.42 | 38 | 25 | 3.5 | 64.03856 |  | 64.14 | 44.3484 | 25.05559 | 111.8015 | 110 | 3.587571 | 7.095744 | 0.007095744 | 0.0443484 | 1700 |  | 35 | 0.0006670104 | 176.782 | 177.233 | 176.782 | 170.6939 | 164.8312 | 156.9391 | 138.9002 | 101.2438 | 69.22459 | 101.6948 | 165.5077 | 159.645 | 153.3313 | 145.8903 | 133.0375 | 110.7143 | 4.0582 | 7.4062 | 5.8153 | 1.5909 | 3.7951 | 8.8559 | 6.9536 | 1.9023 | 3.6934 | 14.7432 | 11.2615 | 3.4817 | [17 empty] | 1%LITXHP | 1 | FALSE | 1 | Fiberglass
E0306F | 4000-40 | 2018-11-28 |  | 78.25% | TK | 1.5% | LITXHP | [8 empty] | 2-Step Thinky | CB/Binder Ratio 1.5/1.5 - 1mm spacer | Targaray NCM622 |  | HSV900 | EC:DMC:EMC w/ 1% VC |  | 160 | 175 | 97 | 1.5 | 1.5 | 18.42 | 38 | 25 | 3.5 | 64.03856 |  | 64.16 | 44.3678 | 25.06655 | 111.8337 | 109 | 3.639691 | 7.098848 | 0.007098848 | 0.0443678 | 2020 |  | 23 | 0.001015367 | 176.7047 | 177.3809 | 177.1555 | 170.3938 | 164.7591 | 157.0959 | 141.0933 | 105.4819 | 73.02593 | 97.5933 | 165.4353 | 159.8006 | 153.7151 | 146.5026 | 135.2332 | 113.8213 | 4.0584 | 7.1279 | 5.5045 | 1.6234 | 3.7951 | 9.066 | 7.0764 | 1.9896 | 3.6937 | 17.9024 | 14.4745 | 3.4279 | [17 empty] | 1%LITXHP | 1 | FALSE | 1 | Fiberglass
E0307A | 4000-33 | 2018-11-14 |  | 70% | DL | 2% | LITXHP/CNano Dispersion 44-1 | [8 empty] | 2-Step Thinky |  | Targaray NCM622 |  | HSV900 | EC:DMC:EMC w/ 1% VC |  | 160 | 175 | 96 | 2 | 2 | 7.443333 | 16 | 25 | 3.5 | 53.53708 |  | 52.6 | 43.3504 | 24.49175 | 88.89212 | 90 | 3.4476 | 6.936064 | 0.006936064 | 0.0433504 | 375 |  | 7.6 | 0.002679236 | 165.3964 | 165.6271 | 167.4725 | 160.7828 | 154.3238 | 144.866 | 121.5675 | 77.04658 | 45.905 | [7 empty] | 4.0449 | 9.3355 | 7.5456 | 1.7899 | 3.7802 | 13.7214 | 11.2773 | 2.4441 | 3.6792 | 21.8757 | 17.5991 | 4.2766 | [17 empty] | 2%LITXHP/CNano Dispersion 44-1 | 1 | FALSE
E0307B | 4000-34 | 2018-11-14 |  | 70% | DL | 2% | LITXHP/CNano Dispersion 44-1 | [8 empty] | 2-Step Thinky |  | Targaray NCM622 |  | HSV900 | EC:DMC:EMC w/ 1% VC |  | 160 | 175 | 96 | 2 | 2 | 7.443333 | 16 | 25 | 3.5 | 53.53708 |  | 52.9 | 43.6384 | 24.65446 | 89.37638 | 91 | 3.424231 | 6.982144 | 0.006982144 | 0.0436384 | 397 |  | 7 | 0.00292618 | 0 | 0 | 0 | 0 | 0 | 0 | 0 | 0 | 0 | [10 empty] | 0 |  |  |  | 0 |  |  |  | 0 | [17 empty] | 2%LITXHP/CNano Dispersion 44-1 | 1 | FALSE
E0307C | 4000-35 | 2018-11-14 |  | 70% | DL | 2% | LITXHP/CNano Dispersion 44-1 | [8 empty] | 2-Step Thinky |  | Targaray NCM622 |  | HSV900 | EC:DMC:EMC w/ 1% VC |  | 160 | 175 | 96 | 2 | 2 | 7.443333 | 16 | 25 | 3.5 | 53.53708 |  | 53 | 43.7344 | 24.7087 | 89.5378 | 92 | 3.386609 | 6.997504 | 0.006997504 | 0.0437344 | 421 |  | 7.2 | 0.002850502 | 0 | 0 | 0 | 0 | 0 | 0 | 0 | 0 | 0 | [10 empty] | 0 |  |  |  | 0 |  |  |  | 0 | [17 empty] | 2%LITXHP/CNano Dispersion 44-1 | 1 | FALSE
E0307D | 4000-36 | 2018-11-14 |  | 70% | DL | 2% | LITXHP/CNano Dispersion 44-1 | [8 empty] | 2-Step Thinky |  | Targaray NCM622 |  | HSV900 | EC:DMC:EMC w/ 1% VC |  | 160 | 175 | 96 | 2 | 2 | 7.443333 | 16 | 25 | 3.5 | 53.53708 |  | 53.8 | 44.5024 | 25.1426 | 90.82916 | 91 | 3.492028 | 7.120384 | 0.007120384 | 0.0445024 | 365 |  | 7.8 | 0.002672623 | 167.8561 | 168.0808 | 169.8785 | 163.1373 | 157.0702 | 147.4078 | 120.8924 | 78.19803 | 47.63788 | [7 empty] | 4.0506 | 8.8718 | 7.0717 | 1.8001 | 3.788 | 13.0567 | 10.5805 | 2.4762 | 3.6865 | 20.6002 | 16.8489 | 3.7513 | [17 empty] | 2%LITXHP/CNano Dispersion 44-1 | 1 | FALSE
E0307E | 4000-37 | 2018-11-14 |  | 70% | DL | 2% | LITXHP/CNano Dispersion 44-1 | [8 empty] | 2-Step Thinky |  | Targaray NCM622 |  | HSV900 | EC:DMC:EMC w/ 1% VC |  | 160 | 175 | 96 | 2 | 2 | 7.443333 | 16 | 25 | 3.5 | 53.53708 |  | 53.9 | 44.5984 | 25.19684 | 90.99058 | 90 | 3.546852 | 7.135744 | 0.007135744 | 0.0445984 | 356 |  | 8.1 | 0.002578619 | 168.6159 | 168.6159 | 170.4097 | 163.683 | 157.629 | 148.2116 | 124.2197 | 82.06572 | 50.45024 | [7 empty] | 4.0517 | 8.876 | 7.0858 | 1.7902 | 3.7892 | 12.2099 | 9.873 | 2.3369 | 3.688 | 20.897 | 17.1891 | 3.7079 | [17 empty] | 2%LITXHP/CNano Dispersion 44-1 | 1 | FALSE
E0307F | 4000-38 | 2018-11-14 |  | 70% | DL | 2% | LITXHP/CNano Dispersion 44-1 | [8 empty] | 2-Step Thinky |  | Targaray NCM622 |  | HSV900 | EC:DMC:EMC w/ 1% VC |  | 160 | 175 | 96 | 2 | 2 | 7.443333 | 16 | 25 | 3.5 | 53.53708 |  | 54.3 | 44.9824 | 25.41379 | 91.63627 | 92 | 3.483249 | 7.197184 | 0.007197184 | 0.0449824 | 373 |  | 8.5 | 0.002476263 | 165.6203 | 165.8426 | 167.8434 | 160.5072 | 154.0603 | 145.1679 | 126.4939 | 84.9221 | 52.90958 | [7 empty] | 4.0512 | 8.9618 | 7.2895 | 1.6723 | 3.79 | 11.638 | 9.4733 | 2.1647 | 3.6911 | 22.0364 | 18.3816 | 3.6548 | [17 empty] | 2%LITXHP/CNano Dispersion 44-1 | 1 | FALSE
E0308A | 4000-44 | 2018-11-14 |  | 70% | DL | 2% | LITXHP/CNano Dispersion 44-2 | [8 empty] | 2-Step Thinky |  | Targaray NCM622 |  | HSV900 | EC:DMC:EMC w/ 1% VC |  | 160 | 175 | 96 | 2 | 2 | 7.443333 | 16 | 25 | 3.5 | 53.53708 |  | 52.8 | 43.5424 | 24.60023 | 89.21496 | 89 | 3.510306 | 6.966784 | 0.006966784 | 0.0435424 | 320 |  | 6.9 | 0.00296274 | [45 empty] | 2%LITXHP/CNano Dispersion 44-2 | 1 | FALSE
E0308B | 4000-45 | 2018-11-14 |  | 70% | DL | 2% | LITXHP/CNano Dispersion 44-2 | [8 empty] | 2-Step Thinky |  | Targaray NCM622 |  | HSV900 | EC:DMC:EMC w/ 1% VC |  | 160 | 175 | 96 | 2 | 2 | 7.443333 | 16 | 25 | 3.5 | 53.53708 |  | 53 | 43.7344 | 24.7087 | 89.5378 | 90 | 3.478139 | 6.997504 | 0.006997504 | 0.0437344 | 310 |  | 6.7 | 0.003063226 | 167.374 | 168.9745 | 169.2032 | 162.3436 | 156.17 | 147.4812 | 130.3322 | 88.71735 | 54.4194 | [7 empty] | 4.0489 | 8.1026 | 6.3855 | 1.7171 | 3.7858 | 10.8268 | 8.6271 | 2.1997 | 3.685 | 20.5946 | 16.6774 | 3.9172 | [17 empty] | 2%LITXHP/CNano Dispersion 44-2 | 1 | FALSE
E0308C | 4000-46 | 2018-11-14 |  | 70% | DL | 2% | LITXHP/CNano Dispersion 44-2 | [8 empty] | 2-Step Thinky |  | Targaray NCM622 |  | HSV900 | EC:DMC:EMC w/ 1% VC |  | 160 | 175 | 96 | 2 | 2 | 7.443333 | 16 | 25 | 3.5 | 53.53708 |  | 53.7 | 44.4064 | 25.08836 | 90.66774 | 90 | 3.531582 | 7.105024 | 0.007105024 | 0.0444064 | 304 |  | 7.2 | 0.002889736 | 169.1198 | 169.5702 | 170.2457 | 163.4899 | 157.4097 | 147.7265 | 113.7223 | 67.55783 | 39.63393 | [7 empty] | 4.0526 | 9.8718 | 7.8223 | 2.0495 | 3.7886 | 16.8438 | 14.2888 | 2.555 | 3.6874 | 18.7748 | 15.2559 | 3.5189 | [17 empty] | 2%LITXHP/CNano Dispersion 44-2 | 1 | FALSE
E0308D | 4000-47 | 2018-11-14 |  | 70% | DL | 2% | LITXHP/CNano Dispersion 44-2 | [8 empty] | 2-Step Thinky |  | Targaray NCM622 |  | HSV900 | EC:DMC:EMC w/ 1% VC |  | 160 | 175 | 96 | 2 | 2 | 7.443333 | 16 | 25 | 3.5 | 53.53708 |  | 54.3 | 44.9824 | 25.41379 | 91.63627 | 90 | 3.577391 | 7.197184 | 0.007197184 | 0.0449824 | 360 |  | 7.3 | 0.00288332 | 0 | 0 | 0 | 0 | 0 | 0 | 0 | 0 | 0 | [10 empty] | 0 |  |  |  | 0 |  |  |  | 0 | [17 empty] | 2%LITXHP/CNano Dispersion 44-2 | 1 | FALSE
E0308E | 4000-48 | 2018-11-14 |  | 70% | DL | 2% | LITXHP/CNano Dispersion 44-2 | [8 empty] | 2-Step Thinky |  | Targaray NCM622 |  | HSV900 | EC:DMC:EMC w/ 1% VC |  | 160 | 175 | 96 | 2 | 2 | 7.443333 | 16 | 25 | 3.5 | 53.53708 |  | 54.7 | 45.3664 | 25.63073 | 92.28195 | 94 | 3.422908 | 7.258624 | 0.007258624 | 0.0453664 | 330 |  | 6.3 | 0.003366612 | 164.8797 | 165.7614 | 168.627 | 162.0142 | 156.0626 | 146.8047 | 125.2028 | 84.42371 | 52.02088 | [7 empty] | 4.055 | 8.3951 | 6.7096 | 1.6855 | 3.7929 | 10.8447 | 8.6887 | 2.156 | 3.6943 | 22.6229 | 19.1243 | 3.4986 | [17 empty] | 2%LITXHP/CNano Dispersion 44-2 | 1 | FALSE
E0308F | Short | 2018-11-14 |  | 70% | DL | 2% | LITXHP/CNano Dispersion 44-2 | [8 empty] | 2-Step Thinky |  | Targaray NCM622 |  | HSV900 | EC:DMC:EMC w/ 1% VC |  | 160 | 175 | 96 | 2 | 2 | 7.443333 | 16 | 25 | 3.5 | 53.53708 |  | 55.2 | 45.8464 | 25.90192 | 93.08905 | 92 | 3.550154 | 7.335424 | 0.007335424 | 0.0458464 | 340 |  | 5.7 | 0.003756391 | [45 empty] | 2%LITXHP/CNano Dispersion 44-2 | 1 | FALSE
E0309A | 4000-1 | 2018-11-15 |  | 70% | DL | 2% | LITXHP/CNano Dispersion 44-3 | [8 empty] | 2-Step Thinky |  | Targaray NCM622 |  | HSV900 | EC:DMC:EMC w/ 1% VC |  | 160 | 175 | 96 | 2 | 2 | 7.443333 | 16 | 25 | 3.5 | 53.53708 |  | 52.9 | 43.6384 | 24.65446 | 89.37638 | 89 | 3.518046 | 6.982144 | 0.006982144 | 0.0436384 | 435 |  | 7.9 | 0.002592818 | 166.3672 | 167.2839 | 167.9713 | 161.3258 | 155.3677 | 147.1181 | 128.7857 | 85.47518 | 52.93503 | 109.7657 | [6 empty] | 4.0485 | 8.8674 | 7.1456 | 1.7218 | 3.7853 | 13.2386 | 10.8815 | 2.3571 | 3.6838 | 19.9484 | 16.4838 | 3.4646 | [17 empty] | 2%LITXHP/CNano Dispersion 44-3 | 1 | FALSE
E0309B | 4000-2 | 2018-11-15 |  | 70% | DL | 2% | LITXHP/CNano Dispersion 44-3 | [8 empty] | 2-Step Thinky |  | Targaray NCM622 |  | HSV900 | EC:DMC:EMC w/ 1% VC |  | 160 | 175 | 96 | 2 | 2 | 7.443333 | 16 | 25 | 3.5 | 53.53708 |  | 53.1 | 43.8304 | 24.76294 | 89.69922 | 90 | 3.485774 | 7.012864 | 0.007012864 | 0.0438304 | 420 |  | 8.5 | 0.002419291 | 168.6044 | 169.2889 | 170.6578 | 163.8132 | 157.8813 | 148.7552 | 126.3963 | 82.59108 | 51.33423 | 113.1635 | [6 empty] | 4.05 | 8.3899 | 6.5913 | 1.7986 | 3.7864 | 14.0158 | 11.6153 | 2.4005 | 3.6861 | 17.3983 | 14.4932 | 2.9051 | [17 empty] | 2%LITXHP/CNano Dispersion 44-3 | 1 | FALSE
E0309C | 4000-3 | 2018-11-15 |  | 70% | DL | 2% | LITXHP/CNano Dispersion 44-3 | [8 empty] | 2-Step Thinky |  | Targaray NCM622 |  | HSV900 | EC:DMC:EMC w/ 1% VC |  | 160 | 175 | 96 | 2 | 2 | 7.443333 | 16 | 25 | 3.5 | 53.53708 |  | 53.6 | 44.3104 | 25.03412 | 90.50632 | 92 | 3.431212 | 7.089664 | 0.007089664 | 0.0443104 | 410 |  | 7.6 | 0.002732335 | 166.5523 | 167.2294 | 168.1321 | 161.3617 | 155.2683 | 146.4667 | 125.7041 | 83.05048 | 51.22951 | 111.2606 | [6 empty] | 4.0519 | 9.6561 | 7.9983 | 1.6578 | 3.7899 | 12.8189 | 10.6662 | 2.1527 | 3.6884 | 21.6734 | 18.2943 | 3.3791 | [17 empty] | 2%LITXHP/CNano Dispersion 44-3 | 1 | FALSE
E0309D | 4000-4 | 2018-11-15 |  | 70% | DL | 2% | LITXHP/CNano Dispersion 44-3 | [8 empty] | 2-Step Thinky |  | Targaray NCM622 |  | HSV900 | EC:DMC:EMC w/ 1% VC |  | 160 | 175 | 96 | 2 | 2 | 7.443333 | 16 | 25 | 3.5 | 53.53708 |  | 53.6 | 44.3104 | 25.03412 | 90.50632 | 92 | 3.431212 | 7.089664 | 0.007089664 | 0.0443104 | 430 |  | 7.5 | 0.002768766 | 166.3266 | 167.2294 | 168.1321 | 161.3617 | 155.2683 | 146.4667 | 126.6068 | 83.05048 | 51.68087 | 110.8092 | [6 empty] | 4.0523 | 7.8989 | 6.2846 | 1.6143 | 3.7905 | 10.4295 | 8.3522 | 2.0773 | 3.6898 | 20.4962 | 17.1053 | 3.3909 | [17 empty] | 2%LITXHP/CNano Dispersion 44-3 | 1 | FALSE
E0309E | 4000-5 | 2018-11-15 |  | 70% | DL | 2% | LITXHP/CNano Dispersion 44-3 | [8 empty] | 2-Step Thinky |  | Targaray NCM622 |  | HSV900 | EC:DMC:EMC w/ 1% VC |  | 160 | 175 | 96 | 2 | 2 | 7.443333 | 16 | 25 | 3.5 | 53.53708 |  | 53.9 | 44.5984 | 25.19684 | 90.99058 | 92 | 3.453514 | 7.135744 | 0.007135744 | 0.0445984 | 370 |  | 6.5 | 0.003213356 | 0 | 66.81854 | 167.0464 | 160.9923 | 154.7141 | 145.7451 | 131.6191 | 93.94956 | 60.54029 | 101.1247 | [6 empty] | 4.054 | 7.3715 | 5.8219 | 1.5496 | 3.7919 | 8.4383 | 6.6839 | 1.7544 | 3.6919 | 16.9464 | 13.1483 | 3.7981 | [17 empty] | 2%LITXHP/CNano Dispersion 44-3 | 1 | FALSE
E0309F | 4000-6 | 2018-11-15 |  | 70% | DL | 2% | LITXHP/CNano Dispersion 44-3 | [8 empty] | 2-Step Thinky |  | Targaray NCM622 |  | HSV900 | EC:DMC:EMC w/ 1% VC |  | 160 | 175 | 96 | 2 | 2 | 7.443333 | 16 | 25 | 3.5 | 53.53708 |  | 54.2 | 44.8864 | 25.35955 | 91.47485 | 91 | 3.522159 | 7.181824 | 0.007181824 | 0.0448864 | 390 |  | 7.6 | 0.002764194 | 157.2859 | 158.1771 | 159.0682 | 151.7163 | 145.4784 | 135.8986 | 112.9518 | 73.51893 | 46.3392 | 106.7138 | [6 empty] | 4.0381 | 8.2419 | 6.6172 | 1.6247 | 3.7769 | 9.2655 | 7.4146 | 1.8509 | 3.6759 | 23.1196 | 17.9508 | 5.1688 | [17 empty] | 2%LITXHP/CNano Dispersion 44-3 | 1 | FALSE
E0310A | 4000-7 | 2018-11-15 |  | 70% | DL | 2% | LITXHP/CNano Dispersion 44-4 | [8 empty] | 2-Step Thinky |  | Targaray NCM622 |  | HSV900 | EC:DMC:EMC w/ 1% VC |  | 160 | 175 | 96 | 2 | 2 | 7.443333 | 16 | 25 | 3.5 | 53.53708 |  | 52.5 | 43.2544 | 24.43751 | 88.7307 | 91 | 3.394099 | 6.920704 | 0.006920704 | 0.0432544 | 440 |  | 6.5 | 0.003126437 | 0 | 0 | 0 | 0 | 0 | 0 | 0 | 0 | 0 | 0 | [6 empty] | 1.8329 | 0.2137 | 0 | 0.2137 |  |  |  | 0 |  |  |  | 0 | [17 empty] | 2%LITXHP/CNano Dispersion 44-4 | 1 | FALSE
E0310B | 4000-8 | 2018-11-15 |  | 70% | DL | 2% | LITXHP/CNano Dispersion 44-4 | [8 empty] | 2-Step Thinky |  | Targaray NCM622 |  | HSV900 | EC:DMC:EMC w/ 1% VC |  | 160 | 175 | 96 | 2 | 2 | 7.443333 | 16 | 25 | 3.5 | 53.53708 |  | 53 | 43.7344 | 24.7087 | 89.5378 | 90 | 3.478139 | 6.997504 | 0.006997504 | 0.0437344 | 390 |  | 7.8 | 0.002631233 | 168.2886 | 169.4318 | 170.1178 | 163.2582 | 157.0846 | 148.1671 | 125.7591 | 83.00102 | 51.44692 | 112.9546 | [6 empty] | 4.0504 | 8.1197 | 6.4744 | 1.6453 | 3.7867 | 11.4139 | 9.2123 | 2.2016 | 3.6867 | 20.6731 | 17.2543 | 3.4188 | [17 empty] | 2%LITXHP/CNano Dispersion 44-4 | 1 | FALSE
E0310C | 4000-9 | 2018-11-15 |  | 70% | DL | 2% | LITXHP/CNano Dispersion 44-4 | [8 empty] | 2-Step Thinky |  | Targaray NCM622 |  | HSV900 | EC:DMC:EMC w/ 1% VC |  | 160 | 175 | 96 | 2 | 2 | 7.443333 | 16 | 25 | 3.5 | 53.53708 |  | 53.2 | 43.9264 | 24.81718 | 89.86064 | 90 | 3.493409 | 7.028224 | 0.007028224 | 0.0439264 | 370 |  | 7.8 | 0.00264158 | 166.87 | 167.0977 | 168.236 | 161.634 | 155.4874 | 146.8365 | 123.6159 | 80.3617 | 49.62847 | 113.1438 | [6 empty] | 4.0493 | 8.1009 | 6.4978 | 1.6031 | 3.7856 | 10.2153 | 8.2171 | 1.9982 | 3.6875 | 22.7637 | 19.1514 | 3.6123 | [17 empty] | 2%LITXHP/CNano Dispersion 44-4 | 1 | FALSE
E0310D | 4000-10 | 2018-11-15 |  | 70% | DL | 2% | LITXHP/CNano Dispersion 44-4 | [8 empty] | 2-Step Thinky |  | Targaray NCM622 |  | HSV900 | EC:DMC:EMC w/ 1% VC |  | 160 | 175 | 96 | 2 | 2 | 7.443333 | 16 | 25 | 3.5 | 53.53708 |  | 53.9 | 44.5984 | 25.19684 | 90.99058 | 92 | 3.453514 | 7.135744 | 0.007135744 | 0.0445984 | 380 |  | 6.8 | 0.00307159 | 0 | 0 | 0 | 0 | 0 | 0 | 0 | 0 | 0 | 0 | [6 empty] | 1.8045 | -0.2137 | 0 | -0.2137 |  |  |  | 0 |  |  |  | 0 | [17 empty] | 2%LITXHP/CNano Dispersion 44-4 | 1 | FALSE
E0310E | 4000-11 | 2018-11-15 |  | 70% | DL | 2% | LITXHP/CNano Dispersion 44-4 | [8 empty] | 2-Step Thinky |  | Targaray NCM622 |  | HSV900 | EC:DMC:EMC w/ 1% VC |  | 160 | 175 | 96 | 2 | 2 | 7.443333 | 16 | 25 | 3.5 | 53.53708 |  | 54.3 | 44.9824 | 25.41379 | 91.63627 | 90 | 3.577391 | 7.197184 | 0.007197184 | 0.0449824 | 380 |  | 6.5 | 0.00323819 | 0 | 0 | 0 | 0 | 0 | 0 | 0 | 0 | 0 | 0 | [9 empty] | 0 |  |  |  | 0 |  |  |  | 0 | [17 empty] | 2%LITXHP/CNano Dispersion 44-4 | 1 | FALSE
E0310F | 4000-12 | 2018-11-15 |  | 70% | DL | 2% | LITXHP/CNano Dispersion 44-4 | [8 empty] | 2-Step Thinky |  | Targaray NCM622 |  | HSV900 | EC:DMC:EMC w/ 1% VC |  | 160 | 175 | 96 | 2 | 2 | 7.443333 | 16 | 25 | 3.5 | 53.53708 |  | 54.4 | 45.0784 | 25.46802 | 91.79769 | 92 | 3.490683 | 7.212544 | 0.007212544 | 0.0450784 | 390 |  | 6.8 | 0.003101263 | 167.7078 | 169.4825 | 169.2607 | 162.3838 | 156.3942 | 147.5208 | 126.2245 | 82.74473 | 51.68773 | 111.8052 | [6 empty] | 4.0548 | 8.3373 | 6.6806 | 1.6567 | 3.7945 | 10.8992 | 8.7514 | 2.1478 | 3.6919 | 19.6933 | 16.4877 | 3.2056 | [17 empty] | 2%LITXHP/CNano Dispersion 44-4 | 1 | FALSE
E0311A | 4000-1 | 2018-11-21 |  | 70% | DL | 2% | LITXHP/CNano Dispersion 43-3 | [8 empty] | 2-Step Thinky |  | Targaray NCM622 |  | HSV900 | EC:DMC:EMC w/ 1% VC |  | 160 | 175 | 96 | 2 | 2 | 7.443333 | 16 | 25 | 3.5 | 53.53708 |  | 52.3 | 43.0624 | 24.32904 | 88.40786 | 88 | 3.519826 | 6.889984 | 0.006889984 | 0.0430624 | 450 |  | 5.3 | 0.003819081 | 168.3603 | 168.5926 | 169.057 | 162.0904 | 155.5882 | 141.4227 | 114.485 | 76.63298 | 47.60534 | 116.1106 | 157.2137 | 149.3182 | 139.5649 |  |  |  | 4.0438 | 9.162 | 7.4169 | 1.7451 | 3.7786 | 12.5632 | 10.191 | 2.3722 | 3.6796 | 22.8501 | 18.7952 | 4.0549 | [17 empty] | 2%LITXHP/CNano Dispersion 43-3 | 1 | FALSE
E0311B | 4000-2 | 2018-11-21 |  | 70% | DL | 2% | LITXHP/CNano Dispersion 43-3 | [8 empty] | 2-Step Thinky |  | Targaray NCM622 |  | HSV900 | EC:DMC:EMC w/ 1% VC |  | 160 | 175 | 96 | 2 | 2 | 7.443333 | 16 | 25 | 3.5 | 53.53708 |  | 53.9 | 44.5984 | 25.19684 | 90.99058 | 90 | 3.546852 | 7.135744 | 0.007135744 | 0.0445984 | 460 |  | 5.5 | 0.003797602 | 168.6159 | 169.0644 | 169.2886 | 163.9072 | 158.0774 | 149.3327 | 128.4799 | 85.87752 | 54.03781 | 110.9905 | 159.1985 | 152.6961 | 145.5209 |  |  |  | 4.0551 | 8.1272 | 6.4784 | 1.6488 | 3.7916 | 12.248 | 9.9388 | 2.3092 | 3.6927 | 19.5934 | 16.2942 | 3.2992 | [17 empty] | 2%LITXHP/CNano Dispersion 43-3 | 1 | FALSE
E0311C | 4000-3 | 2018-11-21 |  | 70% | DL | 2% | LITXHP/CNano Dispersion 43-3 | [8 empty] | 2-Step Thinky |  | Targaray NCM622 |  | HSV900 | EC:DMC:EMC w/ 1% VC |  | 160 | 175 | 96 | 2 | 2 | 7.443333 | 16 | 25 | 3.5 | 53.53708 |  | 54.1 | 44.7904 | 25.30531 | 91.31342 | 90 | 3.562121 | 7.166464 | 0.007166464 | 0.0447904 | 430 |  | 5.4 | 0.003882875 | 169.2327 | 169.456 | 169.6792 | 162.5348 | 157.6231 | 148.4693 | 126.3664 | 86.17918 | 55.36901 | 109.1752 | 158.0696 | 150.9252 | 142.8878 |  |  |  | 4.054 | 9.0237 | 7.3424 | 1.6813 | 3.7903 | 12.8606 | 10.5185 | 2.3421 | 3.6918 | 20.9737 | 17.7281 | 3.2456 | [17 empty] | 2%LITXHP/CNano Dispersion 43-3 | 1 | FALSE
E0311D | 4000-4S | 2018-11-21 |  | 70% | DL | 2% | LITXHP/CNano Dispersion 43-3 | [8 empty] | 2-Step Thinky |  | Targaray NCM622 |  | HSV900 | EC:DMC:EMC w/ 1% VC |  | 160 | 175 | 96 | 2 | 2 | 7.443333 | 16 | 25 | 3.5 | 53.53708 |  | 54.5 | 45.1744 | 25.52226 | 91.95911 | 91 | 3.544758 | 7.227904 | 0.007227904 | 0.0451744 | 400 |  | 6.5 | 0.003250607 | 168.901 | 169.3437 | 169.5651 | 122.8572 | 0 | 149.6423 | 135.475 | 98.28575 | 64.41701 | 100.278 | 158.7182 | 152.2986 | 144.7723 |  |  |  | 4.0589 | 8.0115 | 6.522 | 1.4895 | 3.7964 | 9.2699 | 7.5671 | 1.7028 | 3.6945 | 14.7167 | 11.1945 | 3.5222 | [17 empty] | 2%LITXHP/CNano Dispersion 43-3 | 1 | FALSE
E0311E | 4000-5 | 2018-11-21 |  | 70% | DL | 2% | LITXHP/CNano Dispersion 43-3 | [8 empty] | 2-Step Thinky |  | Targaray NCM622 |  | HSV900 | EC:DMC:EMC w/ 1% VC |  | 160 | 175 | 96 | 2 | 2 | 7.443333 | 16 | 25 | 3.5 | 53.53708 |  | 54.5 | 45.1744 | 25.52226 | 91.95911 | 93 | 3.452687 | 7.227904 | 0.007227904 | 0.0451744 | 430 |  | 5.9 | 0.003581177 | 170.0078 | 170.4505 | 170.6719 | 164.9164 | 158.4968 | 149.4209 | 129.4981 | 89.20982 | 56.89063 | 108.2471 | 158.7182 | 151.4132 | 143.0013 |  |  |  | 4.0572 | 8.7576 | 7.1934 | 1.5642 | 3.7954 | 10.9143 | 8.9782 | 1.9361 | 3.695 | 20.7502 | 17.1322 | 3.618 | [17 empty] | 2%LITXHP/CNano Dispersion 43-3 | 1 | FALSE
E0311F | 4000-6 | 2018-11-21 |  | 70% | DL | 2% | LITXHP/CNano Dispersion 43-3 | [8 empty] | 2-Step Thinky |  | Targaray NCM622 |  | HSV900 | EC:DMC:EMC w/ 1% VC |  | 160 | 175 | 96 | 2 | 2 | 7.443333 | 16 | 25 | 3.5 | 53.53708 |  | 54.8 | 45.4624 | 25.68497 | 92.44337 | 92 | 3.520418 | 7.273984 | 0.007273984 | 0.0454624 | 410 |  | 4.6 | 0.004619567 | 169.5907 | 169.8107 | 170.0306 | 164.0916 | 157.9327 | 148.4743 | 126.6981 | 86.44506 | 54.77054 | 109.761 | 158.1527 | 150.674 | 141.4356 |  |  |  | 4.0577 | 8.2349 | 6.7135 | 1.5214 | 3.7963 | 9.3125 | 7.5671 | 1.7454 | 3.6953 | 17.9622 | 14.2485 | 3.7137 | [17 empty] | 2%LITXHP/CNano Dispersion 43-3 | 1 | FALSE
E0312A | 4000-7 | 2018-11-21 |  | 70% | DL | 2% | LITXHP/CNano Dispersion 43-4 | [8 empty] | 2-Step Thinky |  | Targaray NCM622 |  | HSV900 | EC:DMC:EMC w/ 1% VC |  | 160 | 175 | 96 | 2 | 2 | 7.443333 | 16 | 25 | 3.5 | 53.53708 |  | 52.4 | 43.1584 | 24.38328 | 88.56928 | 89 | 3.479349 | 6.905344 | 0.006905344 | 0.0431584 | 370 |  | 6.7 | 0.003027087 | 167.7541 | 167.9858 | 168.2175 | 160.803 | 155.4738 | 146.9007 | 131.3765 | 91.75502 | 58.38956 | 103.8037 | 155.7055 | 148.5227 | 139.9496 |  |  |  | 4.0458 | 8.0367 | 6.423 | 1.6137 | 3.7813 | 9.594 | 7.6816 | 1.9124 | 3.6829 | 23.0025 | 18.9942 | 4.0083 | [17 empty] | 2%LITXHP/CNano Dispersion 43-4 | 1 | FALSE
E0312B | 4000-8 | 2018-11-21 |  | 70% | DL | 2% | LITXHP/CNano Dispersion 43-4 | [8 empty] | 2-Step Thinky |  | Targaray NCM622 |  | HSV900 | EC:DMC:EMC w/ 1% VC |  | 160 | 175 | 96 | 2 | 2 | 7.443333 | 16 | 25 | 3.5 | 53.53708 |  | 53.1 | 43.8304 | 24.76294 | 89.69922 | 90 | 3.485774 | 7.012864 | 0.007012864 | 0.0438304 | 390 |  | 5.7 | 0.003607714 | 164.954 | 165.4103 | 165.4103 | 157.8813 | 152.8619 | 143.7359 | 125.0274 | 87.38227 | 55.89728 | 104.0374 | 153.3182 | 145.7892 | 136.6631 |  |  |  | 4.0429 | 7.9594 | 6.3675 | 1.5919 | 3.7795 | 9.139 | 7.3112 | 1.8278 | 3.6796 | 21.3389 | 16.2633 | 5.0756 | [17 empty] | 2%LITXHP/CNano Dispersion 43-4 | 1 | FALSE
E0312C | 4000-9S | 2018-11-21 |  | 70% | DL | 2% | LITXHP/CNano Dispersion 43-4 | [8 empty] | 2-Step Thinky |  | Targaray NCM622 |  | HSV900 | EC:DMC:EMC w/ 1% VC |  | 160 | 175 | 96 | 2 | 2 | 7.443333 | 16 | 25 | 3.5 | 53.53708 |  | 53.9 | 44.5984 | 25.19684 | 90.99058 | 91 | 3.499561 | 7.135744 | 0.007135744 | 0.0445984 | 430 |  | 5.2 | 0.004016695 | [45 empty] | 2%LITXHP/CNano Dispersion 43-4 | 1 | FALSE
E0312D | 4000-10 | 2018-11-21 |  | 70% | DL | 2% | LITXHP/CNano Dispersion 43-4 | [8 empty] | 2-Step Thinky |  | Targaray NCM622 |  | HSV900 | EC:DMC:EMC w/ 1% VC |  | 160 | 175 | 96 | 2 | 2 | 7.443333 | 16 | 25 | 3.5 | 53.53708 |  | 54.2 | 44.8864 | 25.35955 | 91.47485 | 90 | 3.569756 | 7.181824 | 0.007181824 | 0.0448864 | 390 |  | 5.6 | 0.003751407 | 168.648 | 169.0935 | 169.5391 | 164.1923 | 157.7315 | 149.4885 | 132.7796 | 93.34676 | 59.26071 | 105.1543 | 157.9543 | 150.6024 | 142.5822 |  |  |  | 4.0565 | 9.1482 | 7.5345 | 1.6137 | 3.794 | 11.5278 | 9.5299 | 1.9979 | 3.6956 | 22.6996 | 19.269 | 3.4306 | [17 empty] | 2%LITXHP/CNano Dispersion 43-4 | 1 | FALSE
E0312E | 4000-11 | 2018-11-21 |  | 70% | DL | 2% | LITXHP/CNano Dispersion 43-4 | [8 empty] | 2-Step Thinky |  | Targaray NCM622 |  | HSV900 | EC:DMC:EMC w/ 1% VC |  | 160 | 175 | 96 | 2 | 2 | 7.443333 | 16 | 25 | 3.5 | 53.53708 |  | 54.5 | 45.1744 | 25.52226 | 91.95911 | 91 | 3.544758 | 7.227904 | 0.007227904 | 0.0451744 | 400 |  | 5.5 | 0.003841626 | 167.7941 | 168.2369 | 168.6796 | 163.3669 | 156.7259 | 148.0927 | 131.269 | 91.64483 | 53.57016 | 109.5753 | 153.4055 | 141.0091 | 133.04 |  |  |  | 4.0555 | 13.3761 | 11.859 | 1.5171 | 3.7935 | 11.0256 | 9.2521 | 1.7735 | 3.6931 | 20.8153 | 16.7869 | 4.0284 | [17 empty] | 2%LITXHP/CNano Dispersion 43-4 | 1 | FALSE
E0312F | 4000-12 | 2018-11-21 |  | 70% | DL | 2% | LITXHP/CNano Dispersion 43-4 | [8 empty] | 2-Step Thinky |  | Targaray NCM622 |  | HSV900 | EC:DMC:EMC w/ 1% VC |  | 160 | 175 | 96 | 2 | 2 | 7.443333 | 16 | 25 | 3.5 | 53.53708 |  | 54.5 | 45.1744 | 25.52226 | 91.95911 | 90 | 3.59266 | 7.227904 | 0.007227904 | 0.0451744 | 400 |  | 5.3 | 0.003986593 | 167.1301 | 167.7941 | 169.1223 | 163.5882 | 157.1687 | 148.9782 | 131.4904 | 90.75937 | 57.55472 | 106.2549 | 157.39 | 150.085 | 141.8945 |  |  |  | 4.056 | 8.6139 | 7.0749 | 1.539 | 3.794 | 10.1224 | 8.2946 | 1.8278 | 3.693 | 20.0598 | 16.0628 | 3.997 | [17 empty] | 2%LITXHP/CNano Dispersion 43-4 | 1 | FALSE
E0313A | 4000-13S | 2018-11-21 |  | 70% | DL | 2% | Control Dispersion | [8 empty] | 2-Step Thinky |  | Targaray NCM622 |  | HSV900 | EC:DMC:EMC w/ 1% VC |  | 160 | 175 | 96 | 2 | 2 | 7.443333 | 16 | 25 | 3.5 | 53.53708 |  | 52.3 | 43.0624 | 24.32904 | 88.40786 | 89 | 3.47161 | 6.889984 | 0.006889984 | 0.0430624 | 360 |  | 5.9 | 0.0034307 | 166.967 | 167.8959 | 168.1281 | 160.9293 | 156.2848 | 148.3893 | 135.8494 | 99.62287 | 64.55748 | 98.69399 | 157.4459 | 150.4793 | 142.3516 |  |  |  | 4.0481 | 7.4898 | 5.9424 | 1.5474 | 3.7844 | 8.3817 | 6.6839 | 1.6978 | 3.6828 | 17.4782 | 13.0711 | 4.4071 | [17 empty] | 2%Control Dispersion | 1 | FALSE
E0313B | 4000-14 | 2018-11-21 |  | 70% | DL | 2% | Control Dispersion | [8 empty] | 2-Step Thinky |  | Targaray NCM622 |  | HSV900 | EC:DMC:EMC w/ 1% VC |  | 160 | 175 | 96 | 2 | 2 | 7.443333 | 16 | 25 | 3.5 | 53.53708 |  | 52.4 | 43.1584 | 24.38328 | 88.56928 | 89 | 3.479349 | 6.905344 | 0.006905344 | 0.0431584 | 300 |  | 4 | 0.005070371 | 167.7541 | 168.2175 | 168.2175 | 161.0347 | 155.9372 | 147.5958 | 135.0838 | 98.01105 | 62.56024 | 99.86468 | 156.4006 | 149.2178 | 140.6447 |  |  |  | 4.0473 | 7.4349 | 5.8662 | 1.5687 | 3.7832 | 8.2769 | 6.5355 | 1.7414 | 3.6834 | 18.5579 | 14.1737 | 4.3842 | [17 empty] | 2%Control Dispersion | 1 | FALSE
E0313C | 4000-15 | 2018-11-21 |  | 70% | DL | 2% | Control Dispersion | [8 empty] | 2-Step Thinky |  | Targaray NCM622 |  | HSV900 | EC:DMC:EMC w/ 1% VC |  | 160 | 175 | 96 | 2 | 2 | 7.5 | 16 | 25 | 3.5 | 53.59375 |  | 52.6 | 43.296 | 24.46102 | 88.80065 | 90 | 3.443274 | 6.92736 | 0.00692736 | 0.043296 | 400 |  | 7.2 | 0.002822939 | 169.0873 | 169.3179 | 169.5486 | 161.4749 | 156.6306 | 148.5569 | 136.3309 | 100.3451 | 65.28198 | 98.03831 | 157.092 | 149.4796 | 140.2525 |  |  |  | 4.0493 | 8.5751 | 7.0492 | 1.5259 | 3.7862 | 10.0059 | 8.3723 | 1.6336 | 3.6857 | 16.8037 | 12.7936 | 4.0101 | [17 empty] | 2%Control Dispersion | 1 | FALSE
E0313D | 4000-16 | 2018-11-21 |  | 70% | DL | 2% | Control Dispersion | [8 empty] | 2-Step Thinky |  | Targaray NCM622 |  | HSV900 | EC:DMC:EMC w/ 1% VC |  | 160 | 175 | 96 | 2 | 2 | 7.443333 | 16 | 25 | 3.5 | 53.53708 |  | 52.9 | 43.6384 | 24.65446 | 89.37638 | 88 | 3.566907 | 6.982144 | 0.006982144 | 0.0436384 | 360 |  | 5.1 | 0.004016326 | 168.6588 | 168.888 | 169.1171 | 161.7841 | 156.2844 | 147.8056 | 133.8271 | 102.2036 | 68.28848 | 94.64142 | 156.5135 | 149.1805 | 139.556 |  |  |  | 4.0494 | 7.7477 | 6.2218 | 1.5259 | 3.787 | 8.5186 | 6.8106 | 1.708 | 3.6861 | 18.0549 | 13.8124 | 4.2425 | [17 empty] | 2%Control Dispersion | 1 | FALSE
E0313E | 4000-33 | 2018-11-21 |  | 70% | DL | 2% | Control Dispersion | [8 empty] | 2-Step Thinky |  | Targaray NCM622 |  | HSV900 | EC:DMC:EMC w/ 1% VC |  | 160 | 175 | 96 | 2 | 2 | 7.443333 | 16 | 25 | 3.5 | 53.53708 |  | 53.8 | 44.5024 | 25.1426 | 90.82916 | 93 | 3.401326 | 7.120384 | 0.007120384 | 0.0445024 | 340 |  | 5.3 | 0.003933294 | 168.3055 | 168.7549 | 169.4291 | 162.6879 | 158.1937 | 149.6549 | 128.083 | 85.61336 | 52.58143 | 112.3535 | 159.0925 | 152.8007 | 145.8348 |  |  |  | 4.0562 | 8.5658 | 6.8891 | 1.6767 | 3.7924 | 13.8257 | 11.4283 | 2.3974 | 3.6931 | 19.1613 | 16.1183 | 3.043 | [17 empty] | 2%Control Dispersion | 1 | FALSE
E0313F | 4000-34 | 2018-11-21 |  | 70% | DL | 2% | Control Dispersion | [8 empty] | 2-Step Thinky |  | Targaray NCM622 |  | HSV900 | EC:DMC:EMC w/ 1% VC |  | 160 | 175 | 96 | 2 | 2 | 7.443333 | 16 | 25 | 3.5 | 53.53708 |  | 54.9 | 45.5584 | 25.73921 | 92.60479 | 90 | 3.623199 | 7.289344 | 0.007289344 | 0.0455584 | 350 |  | 5.5 | 0.003870975 | 171.8673 | 172.3063 | 172.7453 | 166.1604 | 160.2339 | 151.6735 | 125.7726 | 79.89745 | 48.94816 | 117.4317 | 160.6729 | 154.0879 | 146.625 |  |  |  | 4.0597 | 8.2433 | 6.5882 | 1.6551 | 3.7985 | 11.1738 | 9.025 | 2.1488 | 3.699 | 20.1268 | 17.2899 | 2.8369 | [17 empty] | 2%Control Dispersion | 1 | FALSE
E0314A | 4600A-39 | 2018-12-21 |  | 70% | DL | 0.5% | Control Dispersion | [8 empty] | 2-Step Thinky |  | Targaray NCM622 |  | HSV900 | EC:DMC:EMC w/ 1% VC |  | 160 | 175 | 98.5 | 0.5 | 1 | 7.443333 | 16 | 25 | 3.5 | 52.36719 |  | 51.9 | 43.78982 | 24.74001 | 87.76217 | 87 | 3.537572 | 7.006371 | 0.007006371 | 0.04378982 | 20000 |  | 273 | 7.355205e-05 | 174.3077 | 174.9958 | 174.7664 | 167.6565 | 161.464 | 152.978 | 139.9049 | 101.3737 | 61.8 | [7 empty] | 4.0513 | 11.5638 | 10.0388 | 1.525 | 3.7888 | 15.5538 | 13.5759 | 1.9779 | 3.6887 | 23.8064 | 21.6941 | 2.1123 | [17 empty] | 0.5%Control Dispersion | 1 | FALSE
E0314B | 4600A-40 | 2018-12-21 |  | 70% | DL | 0.5% | Control Dispersion | [8 empty] | 2-Step Thinky |  | Targaray NCM622 |  | HSV900 | EC:DMC:EMC w/ 1% VC |  | 160 | 175 | 98.5 | 0.5 | 1 | 7.443333 | 16 | 25 | 3.5 | 52.36719 |  | 52.1 | 43.98682 | 24.85131 | 88.08501 | 86 | 3.604251 | 7.037891 | 0.007037891 | 0.04398682 | 16600 |  | 360 | 5.600117e-05 | 172.7645 | 172.9903 | 172.9903 | 165.3119 | 159.2143 | 150.6325 | 135.0499 | 93.94773 | [8 empty] | 4.051 | 14.2873 | 12.8914 | 1.3959 | 3.7895 | 16.8256 | 15.1016 | 1.724 | 3.6909 | 28.0841 | 25.5349 | 2.5492 | [17 empty] | 0.5%Control Dispersion | 1 | FALSE
E0314C | 4600A-41 | 2018-12-21 |  | 70% | DL | 0.5% | Control Dispersion | [8 empty] | 2-Step Thinky |  | Targaray NCM622 |  | HSV900 | EC:DMC:EMC w/ 1% VC |  | 160 | 175 | 98.5 | 0.5 | 1 | 7.443333 | 16 | 25 | 3.5 | 52.36719 |  | 52.3 | 44.18382 | 24.96261 | 88.40786 | 87 | 3.569401 | 7.069411 | 0.007069411 | 0.04418382 | 17300 |  | 380 | 5.326613e-05 | 170.2333 | 170.6772 | 170.4552 | 163.5749 | 157.3604 | 148.7044 | 136.0535 | 97.21275 | [8 empty] | 4.0528 | 13.6146 | 12.1599 | 1.4547 | 3.791 | 17.8737 | 15.9554 | 1.9183 | 3.6922 | 26.1312 | 24.025 | 2.1062 | [17 empty] | 0.5%Control Dispersion | 1 | FALSE
E0314D | 4600A-42 | 2018-12-21 |  | 70% | DL | 0.5% | Control Dispersion | [8 empty] | 2-Step Thinky |  | Targaray NCM622 |  | HSV900 | EC:DMC:EMC w/ 1% VC |  | 160 | 175 | 98.5 | 0.5 | 1 | 7.443333 | 16 | 25 | 3.5 | 52.36719 |  | 52.8 | 44.67632 | 25.24086 | 89.21496 | 89 | 3.510306 | 7.148211 | 0.007148211 | 0.04467632 | 15700 |  | 395 | 5.175419e-05 | 173.1104 | 173.5515 | 173.1104 | 163.8485 | 153.7044 | 138.4884 | 120.8465 | 82.0345 | [8 empty] | 4.05 | 15.0477 | 13.4529 | 1.5948 | 3.79 | 18.4042 | 16.5454 | 1.8588 | 3.6892 | 29.9008 | 26.6839 | 3.2169 | [17 empty] | 0.5%Control Dispersion | 1 | FALSE
E0314E | 4600A-43 | 2018-12-21 |  | 70% | DL | 0.5% | Control Dispersion | [8 empty] | 2-Step Thinky |  | Targaray NCM622 |  | HSV900 | EC:DMC:EMC w/ 1% VC |  | 160 | 175 | 98.5 | 0.5 | 1 | 7.443333 | 16 | 25 | 3.5 | 52.36719 |  | 53 | 44.87332 | 25.35216 | 89.5378 | 85 | 3.730178 | 7.179731 | 0.007179731 | 0.04487332 | 16900 |  | 400 | 5.130904e-05 | 172.445 | 172.8833 | 172.6642 | 164.5568 | 158.2024 | 148.9995 | 130.5937 | 84.36003 | [8 empty] | 4.0564 | 14.1633 | 12.5896 | 1.5737 | 3.7943 | 20.0474 | 18.054 | 1.9934 | 3.696 | 25.5818 | 23.7126 | 1.8692 | [17 empty] | 0.5%Control Dispersion | 1 | FALSE
E0314F | 4600A-44 | 2018-12-21 |  | 70% | DL | 0.5% | Control Dispersion | [8 empty] | 2-Step Thinky |  | Targaray NCM622 |  | HSV900 | EC:DMC:EMC w/ 1% VC |  | 160 | 175 | 98.5 | 0.5 | 1 | 7.443333 | 16 | 25 | 3.5 | 52.36719 |  | 53.2 | 45.07032 | 25.46346 | 89.86064 | 91 | 3.44683 | 7.211251 | 0.007211251 | 0.04507032 | 20100 |  | 547 | 3.766787e-05 | 171.5686 | 172.2259 | 171.7877 | 164.3377 | 157.9833 | 148.9995 | 133.8805 | 90.05707 | [8 empty] | 4.0575 | 15.1549 | 13.6351 | 1.5198 | 3.7964 | 21.8809 | 20.0054 | 1.8755 | 3.6973 | 27.0072 | 25.159 | 1.8482 | [17 empty] | 0.5%Control Dispersion | 1 | FALSE
E0315A | 4000-35 | 2018-11-16 |  | 78% | TK | 0.75% | LITXHP | [8 empty] | 2-Step Thinky | CB/Binder Ratio 0.75/2 -1mm spacer | Targaray NCM622 |  | HSV900 | EC:DMC:EMC w/ 1% VC |  | 160 | 175 | 97.75 | 0.75 | 1.5 | 18.42 | 38 | 25 | 3.5 | 63.68854 |  | 63.33 | 43.899525 | 24.80199 | 110.4939 | 111 | 3.475737 | 7.023924 | 0.007023924 | 0.043899525 | 20700 |  | 430 | 5.353136e-05 | 176.7673 | 176.7673 | 42.14169 | 170.3891 | 164.2387 | 148.521 | 109.7962 | 73.8049 | 50.11444 | 119.8191 | 163.5553 | 156.7215 | 149.2043 | 138.2703 | 117.7689 | 91.57274 | 4.0292 | 9.2722 | 7.4787 | 1.7935 | 3.7803 | 12.0274 | 9.7675 | 2.2599 | 3.688 | 23.3274 | 20.0446 | 3.2828 | [17 empty] | 0.75%LITXHP | 1 | TRUE | 1 | Fiberglass
E0315B | 4000-36 | 2018-11-16 |  | 78% | TK | 0.75% | LITXHP | [8 empty] | 2-Step Thinky | CB/Binder Ratio 0.75/2 -1mm spacer | Targaray NCM622 |  | HSV900 | EC:DMC:EMC w/ 1% VC |  | 160 | 175 | 97.75 | 0.75 | 1.5 | 18.42 | 38 | 25 | 3.5 | 63.68854 |  | 63.52 | 44.08525 | 24.90692 | 110.8006 | 109 | 3.588764 | 7.05364 | 0.00705364 | 0.04408525 | 20000 |  | 480 | 4.811492e-05 | 176.4763 | 176.9299 | 176.7031 | 169.6713 | 163.7736 | 150.8441 | 110.4678 | 71.90614 | 47.63498 | 122.0363 | 163.0931 | 156.7418 | 148.3489 | 137.4609 | 115.9118 | 86.42346 | 4.0568 | 10.099 | 8.0965 | 2.0025 | 3.7944 | 16.829 | 14.1667 | 2.6623 | 3.6944 | 19.4341 | 16.6748 | 2.7593 | [17 empty] | 0.75%LITXHP | 1 | TRUE | 1 | Fiberglass
E0315C | 4000-37 | 2018-11-16 |  | 78% | TK | 0.75% | LITXHP | [8 empty] | 2-Step Thinky | CB/Binder Ratio 0.75/2 -1mm spacer | Targaray NCM622 |  | HSV900 | EC:DMC:EMC w/ 1% VC |  | 160 | 175 | 97.75 | 0.75 | 1.5 | 18.42 | 38 | 25 | 3.5 | 63.68854 |  | 63.75 | 44.310075 | 25.03394 | 111.1719 | 111 | 3.508242 | 7.089612 | 0.007089612 | 0.044310075 | 20100 |  | 500 | 4.637596e-05 | 175.1295 | 176.0322 | 175.3552 | 168.5847 | 162.7169 | 151.2071 | 115.775 | 77.18335 | 51.90693 | 116.9034 | 162.2656 | 155.9465 | 147.1449 | 136.7635 | 116.9034 | 89.59588 | 4.0568 | 9.633 | 7.8355 | 1.7975 | 3.7944 | 13.8091 | 11.269 | 2.5401 | 3.6949 | 22.1756 | 19.183 | 2.9926 | [17 empty] | 0.75%LITXHP | 1 | TRUE | 1 | Fiberglass
E0315D |  | 2018-11-16 |  | 78% | TK | 0.75% | LITXHP | [8 empty] | 2-Step Thinky | CB/Binder Ratio 0.75/2 -1mm spacer | Targaray NCM622 |  | HSV900 | EC:DMC:EMC w/ 1% VC |  | 160 | 175 | 97.75 | 0.75 | 1.5 | 18.42 | 38 | 25 | 3.5 | 63.68854 |  | 63.87 | 44.427375 | 25.10021 | 111.3656 | 113 | 3.423729 | 7.10838 | 0.00710838 | 0.044427375 | 23000 |  | 490 | 4.742123e-05 | [45 empty] | 0.75%LITXHP | 1 | TRUE | 1 | Fiberglass
E0315E | 4000-38 | 2018-11-16 |  | 78% | TK | 0.75% | LITXHP | [8 empty] | 2-Step Thinky | CB/Binder Ratio 0.75/2 -1mm spacer | Targaray NCM622 |  | HSV900 | EC:DMC:EMC w/ 1% VC |  | 160 | 175 | 97.75 | 0.75 | 1.5 | 18.42 | 38 | 25 | 3.5 | 63.68854 |  | 64.07 | 44.622875 | 25.21066 | 111.6885 | 115 | 3.349475 | 7.13966 | 0.00713966 | 0.044622875 | 19700 |  | 520 | 4.484061e-05 | 174.7982 | 175.2464 | 175.0223 | 168.0752 | 161.8004 | 150.5954 | 114.7394 | 75.0736 | 49.75027 | 118.325 | 161.3522 | 153.9569 | 146.3375 | 135.3566 | 115.6358 | 87.39912 | 4.0547 | 9.9177 | 8.0154 | 1.9023 | 3.7916 | 15.1141 | 12.3884 | 2.7257 | 3.692 | 21.6453 | 18.7393 | 2.906 | [17 empty] | 1%LITXHP | 1 | FALSE | 1 | Fiberglass
E0315F | 4000-39 | 2018-11-16 |  | 78% | TK | 0.75% | LITXHP | [8 empty] | 2-Step Thinky | CB/Binder Ratio 0.75/2 -1mm spacer | Targaray NCM622 |  | HSV900 | EC:DMC:EMC w/ 1% VC |  | 160 | 175 | 97.75 | 0.75 | 1.5 | 18.42 | 38 | 25 | 3.5 | 63.68854 |  | 64.18 | 44.7304 | 25.27141 | 111.866 | 110 | 3.590709 | 7.156864 | 0.007156864 | 0.0447304 | 19600 |  | 450 | 5.191446e-05 | 173.7074 | 175.943 | 175.4959 | 168.5654 | 161.4115 | 150.457 | 111.7808 | 74.44601 | 31.74575 | 136.8197 | 160.9644 | 153.3633 | 143.5266 | 130.1129 | 105.2975 | 76.90519 | 4.0544 | 13.5358 | 11.6387 | 1.8971 | 3.7916 | 16.006 | 13.4164 | 2.5896 | 3.6932 | 25.4303 | 22.1263 | 3.304 | [17 empty] | 1%LITXHP | 1 | FALSE | 1 | Fiberglass
E0316A | 4000-40 | 2018-11-16 |  | 78.25% | TK | 1% | LITXHP | [8 empty] | 2-Step Thinky | CB/Binder Ratio 1.0/2 - 1mm spacer | Targaray NCM622 |  | HSV900 | EC:DMC:EMC w/ 1% VC |  | 160 | 175 | 97.5 | 1 | 1.5 | 18.42 | 38 | 25 | 3.5 | 63.80462 |  | 63.13 | 43.59225 | 24.62839 | 110.1711 | 113 | 3.367985 | 6.97476 | 0.00697476 | 0.04359225 | 9000 |  | 130 | 0.0001764444 | 176.1781 | 176.6369 | 176.1781 | 169.2961 | 163.3318 | 150.7149 | 115.1581 | 77.99552 | 53.22047 | 116.0757 | 163.3318 | 157.5968 | 150.2561 | 141.0801 | 122.4988 | 97.49439 | 4.0559 | 8.5428 | 6.6261 | 1.9167 | 3.7929 | 13.0816 | 10.4762 | 2.6054 | 3.6923 | 19.6716 | 16.5627 | 3.1089 | [17 empty] | 1%LITXHP | 1 | TRUE | 1 | Fiberglass
E0316B | 4000-41 | 2018-11-16 |  | 78.25% | TK | 1% | LITXHP | [8 empty] | 2-Step Thinky | CB/Binder Ratio 1.0/2 - 1mm spacer | Targaray NCM622 |  | HSV900 | EC:DMC:EMC w/ 1% VC |  | 160 | 175 | 97.5 | 1 | 1.5 | 18.42 | 38 | 25 | 3.5 | 63.80462 |  | 63.18 | 43.641 | 24.65593 | 110.2518 | 113 | 3.371751 | 6.98256 | 0.00698256 | 0.043641 | 8800 |  | 108 | 0.0002125736 | 176.4396 | 177.127 | 176.4396 | 169.7945 | 163.8368 | 150.5465 | 111.8215 | 75.38782 | 51.55702 | 118.2374 | 163.3785 | 156.5042 | 149.8591 | 138.6311 | 116.8626 | 91.42779 | 4.0581 | 8.2691 | 6.3987 | 1.8704 | 3.7948 | 11.831 | 9.3489 | 2.4821 | 3.6954 | 21.2419 | 18.0496 | 3.1923 | [17 empty] | 1%LITXHP | 1 | TRUE | 1 | Fiberglass
E0316C |  | 2018-11-16 |  | 78.25% | TK | 1% | LITXHP | [8 empty] | 2-Step Thinky | CB/Binder Ratio 1.0/2 - 1mm spacer | Targaray NCM622 |  | HSV900 | EC:DMC:EMC w/ 1% VC |  | 160 | 175 | 97.5 | 1 | 1.5 | 18.42 | 38 | 25 | 3.5 | 63.80462 |  | 63.6 | 44.0505 | 24.88729 | 110.9298 | 109 | 3.59513 | 7.04808 | 0.00704808 | 0.0440505 | 8500 |  | 127 | 0.0001821059 | [45 empty] | 1%LITXHP | 1 | TRUE | 1 | Fiberglass
E0316D | 4000-42 | 2018-11-16 |  | 78.25% | TK | 1% | LITXHP | [8 empty] | 2-Step Thinky | CB/Binder Ratio 1.0/2 - 1mm spacer | Targaray NCM622 |  | HSV900 | EC:DMC:EMC w/ 1% VC |  | 160 | 175 | 97.5 | 1 | 1.5 | 18.42 | 38 | 25 | 3.5 | 63.80462 |  | 63.85 | 44.29425 | 25.025 | 111.3333 | 109 | 3.615023 | 7.08708 | 0.00708708 | 0.04429425 | 8900 |  | 128 | 0.0001814714 | 174.7405 | 175.192 | 176.3209 | 169.548 | 163.2266 | 149.9066 | 111.7527 | 75.40482 | 51.69971 | 118.074 | 163.4524 | 157.3568 | 149.6808 | 138.3927 | 115.5906 | 88.27331 | 4.0555 | 9.1687 | 7.1563 | 2.0124 | 3.7933 | 15.9402 | 13.4539 | 2.4863 | 3.6926 | 17.2883 | 14.6617 | 2.6266 | [17 empty] | 1%LITXHP | 1 | TRUE | 1 | Fiberglass
E0316E |  | 2018-11-16 |  | 78.25% | TK | 1% | LITXHP | [8 empty] | 2-Step Thinky | CB/Binder Ratio 1.0/2 - 1mm spacer | Targaray NCM622 |  | HSV900 | EC:DMC:EMC w/ 1% VC |  | 160 | 175 | 97.5 | 1 | 1.5 | 18.42 | 38 | 25 | 3.5 | 63.80462 |  | 63.86 | 44.304 | 25.03051 | 111.3495 | 109 | 3.615819 | 7.08864 | 0.00708864 | 0.044304 | 8900 |  | 100 | 0.0002323237 | [45 empty] | 1%LITXHP | 1 | FALSE | 1 | Fiberglass
E0316F | 4000-45 | 2018-11-16 |  | 78.25% | TK | 1% | LITXHP | [8 empty] | 2-Step Thinky | CB/Binder Ratio 1.0/2 - 1mm spacer | Targaray NCM622 |  | HSV900 | EC:DMC:EMC w/ 1% VC |  | 160 | 175 | 97.5 | 1 | 1.5 | 18.42 | 38 | 25 | 3.5 | 63.80462 |  | 63.9 | 44.343 | 25.05254 | 111.414 | 109 | 3.619002 | 7.09488 | 0.00709488 | 0.044343 | 9000 |  | 125 | 0.0001859881 | 176.8036 | 177.2546 | 176.8036 | 170.0381 | 164.1747 | 151.9969 | 115.238 | 77.57707 | 52.77045 | d | 163.4982 | 157.1838 | 149.0652 | 137.564 | 114.787 | 88.62729 | 4.0564 | 8.414 | 6.6279 | 1.7861 | 3.7938 | 12.0958 | 9.6637 | 2.4321 | 3.6943 | 20.5724 | 17.5597 | 3.0127 | [17 empty] | 1%LITXHP | 1 | FALSE | 1 | Fiberglass
E0317A | 4000-41 | 2018-11-28 |  | 76% | TK | 1.5% | LITXHP | [8 empty] | 2-Step Thinky | CB/Binder Ratio 1.5/2.0 - 1mm spacer | Targaray NCM622 |  | HSV900 | EC:DMC:EMC w/ 1% VC |  | 160 | 175 | 96.5 | 1.5 | 2 | 18.53 | 38 | 25 | 3.5 | 64.38492 |  | 64.32 | 44.18735 | 24.9646 | 111.9144 | 108 | 3.695722 | 7.069976 | 0.007069976 | 0.04418735 | 970 |  | 12 | 0.001945509 | 177.2 | 177.6527 | 177.6527 | 170.8634 | 164.9793 | 154.5691 | 124.2437 | 83.50806 | 55.89835 | 115.1913 | 165.2057 | 158.6427 | 151.6271 | 142.3484 | 125.8279 | 100.2549 | 4.0593 | 7.76 | 6.0331 | 1.7269 | 3.7964 | 9.9077 | 7.7708 | 2.1369 | 3.6954 | 19.5685 | 15.9007 | 3.6678 | [17 empty] | 1.5%LITXHP | 1 | FALSE | 1 | Fiberglass
E0317B | 4000-34 | 2018-11-28 |  | 76% | TK | 1.5% | LITXHP | [8 empty] | 2-Step Thinky | CB/Binder Ratio 1.5/2.0 - 1mm spacer | Targaray NCM622 |  | HSV900 | EC:DMC:EMC w/ 1% VC |  | 160 | 175 | 96.5 | 1.5 | 2 | 18.53 | 38 | 25 | 3.5 | 64.38492 |  | 64.48 | 44.34175 | 25.05184 | 112.1727 | 113 | 3.461394 | 7.09468 | 0.00709468 | 0.04434175 | 980 |  | 15 | 0.001560712 | 177.4851 | 177.4851 | 177.4851 | 170.7195 | 165.0814 | 156.5116 | 132.6064 | 94.94438 | 64.95008 | 106.2204 | 165.9835 | 160.12 | 153.5799 | 145.0101 | 130.1257 | 105.9949 | 4.0579 | 7.6969 | 5.8776 | 1.8193 | 3.7947 | 10.9568 | 8.5351 | 2.4217 | 3.6954 | 18.0253 | 15.1843 | 2.841 | [17 empty] | 1.5%LITXHP | 1 | FALSE | 1 | Fiberglass
E0317C | 4000-44 | 2018-11-28 |  | 76% | TK | 1.5% | LITXHP | [8 empty] | 2-Step Thinky | CB/Binder Ratio 1.5/2.0 - 1mm spacer | Targaray NCM622 |  | HSV900 | EC:DMC:EMC w/ 1% VC |  | 160 | 175 | 96.5 | 1.5 | 2 | 18.53 | 38 | 25 | 3.5 | 64.38492 |  | 64.67 | 44.5251 | 25.15542 | 112.4794 | 113 | 3.475706 | 7.124016 | 0.007124016 | 0.0445251 | 990 |  | 22 | 0.001067607 | [45 empty] | 1.5%LITXHP | 1 | FALSE | 1 | Fiberglass
E0317D | 4000-45 | 2018-11-28 |  | 76% | TK | 1.5% | LITXHP | [8 empty] | 2-Step Thinky | CB/Binder Ratio 1.5/2.0 - 1mm spacer | Targaray NCM622 |  | HSV900 | EC:DMC:EMC w/ 1% VC |  | 160 | 175 | 96.5 | 1.5 | 2 | 18.53 | 38 | 25 | 3.5 | 64.38492 |  | 64.68 | 44.53475 | 25.16088 | 112.4956 | 108 | 3.724778 | 7.12556 | 0.00712556 | 0.04453475 | 970 |  | 21 | 0.001118638 | 177.8387 | 178.2877 | 178.0632 | 171.3269 | 165.2642 | 157.1806 | 135.6244 | 98.79925 | 68.71039 | 102.841 | 165.9378 | 159.6506 | 152.6898 | 142.5853 | 124.6218 | 99.69743 | 4.0573 | 7.4502 | 5.8232 | 1.627 | 3.7951 | 8.911 | 7.0175 | 1.8935 | 3.694 | 15.5698 | 12.1669 | 3.4029 | [17 empty] | 1.5%LITXHP | 1 | FALSE | 1 | Fiberglass
E0317E | 4000-46 | 2018-11-28 |  | 76% | TK | 1.5% | LITXHP | [8 empty] | 2-Step Thinky | CB/Binder Ratio 1.5/2.0 - 1mm spacer | Targaray NCM622 |  | HSV900 | EC:DMC:EMC w/ 1% VC |  | 160 | 175 | 96.5 | 1.5 | 2 | 18.53 | 38 | 25 | 3.5 | 64.38492 |  | 64.69 | 44.5444 | 25.16633 | 112.5117 | 112 | 3.524202 | 7.127104 | 0.007127104 | 0.0445444 | 1040 |  | 26 | 0.0009036702 | 176.4532 | 177.3511 | 177.5756 | 170.6163 | 164.7794 | 156.4731 | 134.2481 | 96.75739 | 66.67505 | 103.7167 | 163.8814 | 155.7996 | 146.8198 | 123.4723 | 114.717 | 88.00208 | 4.0526 | 9.3021 | 7.386 | 1.9161 | 3.791 | 12.9395 | 10.5314 | 2.4081 | 3.6915 | 18.3122 | 15.5402 | 2.772 | [17 empty] | 1%LITXHP | 1 | FALSE | 1 | Fiberglass
E0317F | 4000-48 | 2018-11-28 |  | 76% | TK | 1.5% | LITXHP | [8 empty] | 2-Step Thinky | CB/Binder Ratio 1.5/2.0 - 1mm spacer | Targaray NCM622 |  | HSV900 | EC:DMC:EMC w/ 1% VC |  | 160 | 175 | 96.5 | 1.5 | 2 | 18.53 | 38 | 25 | 3.5 | 64.38492 |  | 64.74 | 44.59265 | 25.19359 | 112.5924 | 116 | 3.347095 | 7.134824 | 0.007134824 | 0.04459265 | 960 |  | 27 | 0.0008709483 | 177.1592 | 177.1592 | 177.3835 | 170.6559 | 164.8254 | 156.7523 | 135.8968 | 97.77396 | 66.37865 | 104.5015 | 165.4981 | 159.2191 | 152.7158 | 144.1942 | 130.0663 | 105.3985 | 4.0567 | 7.8022 | 6.0791 | 1.7231 | 3.7938 | 10.528 | 8.2919 | 2.2361 | 3.6929 | 18.7069 | 15.7014 | 3.0055 | [17 empty] | 1%LITXHP | 1 | FALSE | 1 | Fiberglass
E0318A | 4000-1 | 2018-12-07 |  | 65% | OM | 0.6% | LITXHP/CNano Dispersion |  |  | 1.2% | CNano (1:1 LB101:LB107) |  |  |  |  | 2-Step Thinky | Pilot sample 120min 3000rpm | Targaray NCM622 |  | HSV900 | EC:DMC:EMC w/ 1% VC |  | 160 | 175 | 96 | 2 | 2 | 7.5 | 16 | 25 | 3.5 | 53.59375 |  | 53.9 | 44.544 | 25.1661 | 90.89911 | 89 | 3.591053 | 7.12704 | 0.00712704 | 0.044544 | 550 |  | 7.6 | 0.002401316 | 154.005 | 154.454 | 154.005 | 147.7191 | 141.8822 | 132.6778 | 105.0647 | 65.10417 | 39.51149 | 108.8811 | 141.4332 | 134.2493 | 126.8409 | 117.6365 | 102.5952 | 78.79849 | 4.0192 | 10.8828 | 7.3729 | 3.5099 | 3.7824 | 17.1001 | 12.4773 | 4.6228 | 3.6889 | 30.5453 | 16.3108 | 14.2345 | [17 empty] | 0.6%LITXHP/CNano Dispersion ; 1.2% CNano (1:1 LB101:LB107) | 2 | FALSE
E0318B | 4000-2 | 2018-12-07 |  | 65% | OM | 0.6% | LITXHP/CNano Dispersion |  |  | 1.2% | CNano (1:1 LB101:LB107) |  |  |  |  | 2-Step Thinky | Pilot sample 120min 3000rpm | Targaray NCM622 |  | HSV900 | EC:DMC:EMC w/ 1% VC |  | 160 | 175 | 96 | 2 | 2 | 7.5 | 16 | 25 | 3.5 | 53.59375 |  | 53.6 | 44.256 | 25.00339 | 90.41485 | 90 | 3.519621 | 7.08096 | 0.00708096 | 0.044256 | 561 |  | 6.3 | 0.002936508 | 159.5264 | 159.5264 | 159.3004 | 153.1996 | 147.5506 | 138.9642 | 115.0127 | 74.79212 | 46.3214 | 106.8782 | 147.0987 | 140.32 | 133.0893 | 124.7289 | 111.1714 | 89.25343 | 4.0301 | 10.1056 | 6.6688 | 3.4368 | 3.7896 | 14.0164 | 9.7501 | 4.2663 | 3.6995 | 27.4123 | 16.7663 | 10.646 | [17 empty] | 0.6%LITXHP/CNano Dispersion ; 1.2% CNano (1:1 LB101:LB107) | 2 | FALSE
E0318C | 4000-3 | 2018-12-07 |  | 65% | OM | 0.6% | LITXHP/CNano Dispersion |  |  | 1.2% | CNano (1:1 LB101:LB107) |  |  |  |  | 2-Step Thinky | Pilot sample 120min 3000rpm | Targaray NCM622 |  | HSV900 | EC:DMC:EMC w/ 1% VC |  | 160 | 175 | 96 | 2 | 2 | 7.5 | 16 | 25 | 3.5 | 53.59375 |  | 54.1 | 44.736 | 25.27458 | 91.22195 | 91 | 3.510358 | 7.15776 | 0.00715776 | 0.044736 | 499 |  | 6.6 | 0.002840909 | [45 empty] | 0.6%LITXHP/CNano Dispersion ; 1.2% CNano (1:1 LB101:LB107) | 2 | FALSE
E0318D | 4000-4 | 2018-12-07 |  | 65% | OM | 0.6% | LITXHP/CNano Dispersion |  |  | 1.2% | CNano (1:1 LB101:LB107) |  |  |  |  | 2-Step Thinky | Pilot sample 120min 3000rpm | Targaray NCM622 |  | HSV900 | EC:DMC:EMC w/ 1% VC |  | 160 | 175 | 96 | 2 | 2 | 7.5 | 16 | 25 | 3.5 | 53.59375 |  | 53 | 43.68 | 24.67797 | 89.44633 | 88 | 3.570308 | 6.9888 | 0.0069888 | 0.04368 | 533 |  | 6.9 | 0.002608696 | 158.196 | 158.196 | 157.967 | 152.0147 | 146.0623 | 138.2784 | 121.337 | 83.56227 | 53.11355 | 98.9011 | 146.0623 | 139.1941 | 132.0971 | 123.6264 | 110.8059 | 89.97253 | 4.0304 | 9.828 | 6.6721 | 3.1559 | 3.7887 | 13.401 | 9.3851 | 4.0159 | 3.7 | 28.966 | 18.1242 | 10.8418 | [17 empty] | 0.6%LITXHP/CNano Dispersion ; 1.2% CNano (1:1 LB101:LB107) | 2 | FALSE
E0318E | 4000-5 | 2018-12-07 |  | 65% | OM | 0.6% | LITXHP/CNano Dispersion |  |  | 1.2% | CNano (1:1 LB101:LB107) |  |  |  |  | 2-Step Thinky | Pilot sample 120min 3000rpm | Targaray NCM622 |  | HSV900 | EC:DMC:EMC w/ 1% VC |  | 160 | 175 | 96 | 2 | 2 | 7.5 | 16 | 25 | 3.5 | 53.59375 |  | 53.4 | 44.064 | 24.89492 | 90.09201 | 92 | 3.412132 | 7.05024 | 0.00705024 | 0.044064 | 536 |  | 7.9 | 0.002405063 | [45 empty] | 0.6%LITXHP/CNano Dispersion ; 1.2% CNano (1:1 LB101:LB107) | 2 | FALSE
E0318F | 4000-6 | 2018-12-07 |  | 65% | OM | 0.6% | LITXHP/CNano Dispersion |  |  | 1.2% | CNano (1:1 LB101:LB107) |  |  |  |  | 2-Step Thinky | Pilot sample 120min 3000rpm | Targaray NCM622 |  | HSV900 | EC:DMC:EMC w/ 1% VC |  | 160 | 175 | 96 | 2 | 2 | 7.5 | 16 | 25 | 3.5 | 53.59375 |  | 53.2 | 43.872 | 24.78644 | 89.76917 | 93 | 3.353144 | 7.01952 | 0.00701952 | 0.043872 | 554 |  | 6.9 | 0.002789855 | 159.5551 | 159.5551 | 131.291 | 152.9449 | 147.4745 | 139.7247 | 116.9311 | 77.0423 | 47.63858 | 105.9902 | 147.4745 | 140.6364 | 133.3425 | 124.9088 | 111.9165 | 91.17433 | 4.031 | 10.0424 | 6.7275 | 3.3149 | 3.7903 | 12.4511 | 8.5832 | 3.8679 | 3.7018 | 29.2903 | 19.0414 | 10.2489 | [17 empty] | 0.6%LITXHP/CNano Dispersion ; 1.2% CNano (1:1 LB101:LB107) | 2 | FALSE
E0319A | 4000-7 | 2018-12-07 |  | 65% | OM | 0.6% | LITXHP/CNano Dispersion |  |  | 1.2% | CNano (1:1 LB101:LB107) |  |  |  |  | 2-Step Thinky | Pilot sample 180min 4500rpm | Targaray NCM622 |  | HSV900 | EC:DMC:EMC w/ 1% VC |  | 160 | 175 | 96 | 2 | 2 | 7.5 | 16 | 25 | 3.5 | 53.59375 |  | 53.6 | 44.256 | 25.00339 | 90.41485 | 91 | 3.472693 | 7.08096 | 0.00708096 | 0.044256 | 544 |  | 6.5 | 0.002884615 | 159.3004 | 159.0745 | 158.8485 | 152.7477 | 147.3247 | 138.2863 | 111.3973 | 70.047 | 42.70607 | 110.4935 | 146.6468 | 139.6421 | 132.1855 | 123.1471 | 108.008 | 84.50832 | 4.0291 | 9.9903 | 6.6171 | 3.3732 | 3.7897 | 13.1027 | 9.0728 | 4.0299 | 3.6991 | 27.7805 | 17.0733 | 10.7072 | [17 empty] | 0.6%LITXHP/CNano Dispersion ; 1.2% CNano (1:1 LB101:LB107) | 2 | FALSE
E0319B | 4000-8 | 2018-12-07 |  | 65% | OM | 0.6% | LITXHP/CNano Dispersion |  |  | 1.2% | CNano (1:1 LB101:LB107) |  |  |  |  | 2-Step Thinky | Pilot sample 180min 4500rpm | Targaray NCM622 |  | HSV900 | EC:DMC:EMC w/ 1% VC |  | 160 | 175 | 96 | 2 | 2 | 7.5 | 16 | 25 | 3.5 | 53.59375 |  | 53.2 | 43.872 | 24.78644 | 89.76917 | 88 | 3.586001 | 7.01952 | 0.00701952 | 0.043872 | 591 |  | 7.6 | 0.002368421 | 160.0109 | 160.0109 | 160.0109 | 153.8567 | 148.1583 | 139.4967 | 111.0047 | 69.29249 | 43.07987 | 111.0047 | 147.7024 | 140.6364 | 132.8866 | 123.7691 | 108.2695 | 85.24799 | 4.0308 | 10.0625 | 6.7482 | 3.3143 | 3.7902 | 12.3662 | 8.5194 | 3.8468 | 3.7023 | 29.492 | 19.7772 | 9.7148 | [17 empty] | 0.6%LITXHP/CNano Dispersion ; 1.2% CNano (1:1 LB101:LB107) | 2 | FALSE
E0319C | 4000-9 | 2018-12-07 |  | 65% | OM | 0.6% | LITXHP/CNano Dispersion |  |  | 1.2% | CNano (1:1 LB101:LB107) |  |  |  |  | 2-Step Thinky | Pilot sample 180min 4500rpm | Targaray NCM622 |  | HSV900 | EC:DMC:EMC w/ 1% VC |  | 160 | 175 | 96 | 2 | 2 | 7.5 | 16 | 25 | 3.5 | 53.59375 |  | 53.5 | 44.16 | 24.94915 | 90.25343 | 91 | 3.46516 | 7.0656 | 0.0070656 | 0.04416 | 535 |  | 6.9 | 0.002717391 | 156.9293 | 158.9674 | [43 empty] | 0.6%LITXHP/CNano Dispersion ; 1.2% CNano (1:1 LB101:LB107) | 2 | FALSE
E0319D | 4000-10 | 2018-12-07 |  | 65% | OM | 0.6% | LITXHP/CNano Dispersion |  |  | 1.2% | CNano (1:1 LB101:LB107) |  |  |  |  | 2-Step Thinky | Pilot sample 180min 4500rpm | Targaray NCM622 |  | HSV900 | EC:DMC:EMC w/ 1% VC |  | 160 | 175 | 96 | 2 | 2 | 7.5 | 16 | 25 | 3.5 | 53.59375 |  | 53 | 43.68 | 24.67797 | 89.44633 | 92 | 3.382397 | 6.9888 | 0.0069888 | 0.04368 | 595 |  | 5.9 | 0.003220339 | 159.7985 | 159.5696 | 159.5696 | 153.3883 | 147.8938 | 139.4231 | 115.3846 | 73.71795 | 45.32967 | 108.5165 | 146.978 | 139.652 | 131.8681 | 122.2527 | 105.7692 | 79.21245 | 4.0301 | 12.7462 | 9.1995 | 3.5467 | 3.791 | 20.8463 | 16.5111 | 4.3352 | 3.6982 | 27.3238 | 16.8222 | 10.5016 | [17 empty] | 0.6%LITXHP/CNano Dispersion ; 1.2% CNano (1:1 LB101:LB107) | 2 | FALSE
E0319E | 4000-11 | 2018-12-07 |  | 65% | OM | 0.6% | LITXHP/CNano Dispersion |  |  | 1.2% | CNano (1:1 LB101:LB107) |  |  |  |  | 2-Step Thinky | Pilot sample 180min 4500rpm | Targaray NCM622 |  | HSV900 | EC:DMC:EMC w/ 1% VC |  | 160 | 175 | 96 | 2 | 2 | 7.5 | 16 | 25 | 3.5 | 53.59375 |  | 53.6 | 44.256 | 25.00339 | 90.41485 | 90 | 3.519621 | 7.08096 | 0.00708096 | 0.044256 | 564 |  | 7.1 | 0.002605634 | 159.5264 | 159.5264 | 159.3004 | 153.1996 | 147.5506 | 139.4161 | 117.4982 | 76.37383 | 46.77332 | 106.4262 | 147.0987 | 140.094 | 132.6374 | 123.825 | 109.3637 | 86.54194 | 4.0311 | 9.51 | 6.2359 | 3.2741 | 3.7906 | 11.6031 | 7.9078 | 3.6953 | 3.7024 | 29.0286 | 18.846 | 10.1826 | [17 empty] | 0.6%LITXHP/CNano Dispersion ; 1.2% CNano (1:1 LB101:LB107) | 2 | FALSE
E0319F | 4000-12 | 2018-12-07 |  | 65% | OM | 0.6% | LITXHP/CNano Dispersion |  |  | 1.2% | CNano (1:1 LB101:LB107) |  |  |  |  | 2-Step Thinky | Pilot sample 180min 4500rpm | Targaray NCM622 |  | HSV900 | EC:DMC:EMC w/ 1% VC |  | 160 | 175 | 96 | 2 | 2 | 7.5 | 16 | 25 | 3.5 | 53.59375 |  | 53.1 | 43.776 | 24.7322 | 89.60775 | 93 | 3.345807 | 7.00416 | 0.00700416 | 0.043776 | 530 |  | 8.3 | 0.002319277 | 160.1334 | 160.1334 | 159.905 | 153.7372 | 147.7979 | 139.5742 | 116.0453 | 75.38377 | 47.05775 | 106.6795 | 147.341 | 140.0311 | 132.4927 | 123.3553 | 108.5069 | 86.34868 | 4.0307 | 10.1466 | 6.7353 | 3.4113 | 3.7897 | 11.9647 | 8.1617 | 3.803 | 3.7026 | 30.8531 | 20.8013 | 10.0518 | [17 empty] | 0.6%LITXHP/CNano Dispersion ; 1.2% CNano (1:1 LB101:LB107) | 2 | FALSE
E0320A | 4000-40 | 2018-12-11 |  | 83.45% | TK | 1% | LITXHP | [8 empty] | 2-Step Thinky | Binder effect 1/1 | Targaray NCM622 |  | KF7200 | EC:DMC:EMC w/ 1% VC |  | 160 | 175 | 98 | 1 | 1 | 18.38 | 38 | 25 | 3.5 | 63.53306 |  | 63.19 | 43.9138 | 24.81006 | 110.3325 | 108 | 3.616626 | 7.026208 | 0.007026208 | 0.0439138 | 11900 |  | 550 | 4.17966e-05 | 177.8484 | 177.393 | 176.4821 | 166.4625 | 157.3537 | 144.146 | 107.2556 | 65.81075 | 39.16764 | 126.6117 | 155.532 | 142.7797 | 132.3047 | 119.7801 | 96.09735 | 2.504907 | 4.0393 | 13.1336 | 10.5937 | 2.5399 | 3.7811 | 15.8332 | 12.7925 | 3.0407 | 3.6789 | 28.5776 | 21.3572 | 7.2204 | [17 empty] | 1%LITXHP | 1 | FALSE | 1 | Fiberglass
E0320B | 4000-44 | 2018-12-11 |  | 83.45% | TK | 1% | LITXHP | [8 empty] | 2-Step Thinky | Binder effect 1/1 | Targaray NCM622 |  | KF7200 | EC:DMC:EMC w/ 1% VC |  | 160 | 175 | 98 | 1 | 1 | 18.38 | 38 | 25 | 3.5 | 63.53306 |  | 63.34 | 44.0608 | 24.89311 | 110.5747 | 105 | 3.791213 | 7.049728 | 0.007049728 | 0.0440608 | 13200 |  | 520 | 4.432435e-05 | 177.709 | 177.482 | 177.482 | 170.6733 | 164.0914 | 155.24 | 135.7215 | 97.81938 | 56.0589 | 113.7065 | 159.5523 | 150.7008 | 140.7146 | 129.1397 | 112.3448 | 2.269591 | 4.0507 | 14.0824 | 11.7985 | 2.2839 | 3.789 | 16.8127 | 14.0863 | 2.7264 | 3.6885 | 26.8074 | 21.1255 | 5.6819 | [17 empty] | 1%LITXHP | 1 | FALSE | 1 | Fiberglass
E0320C | 4000-45 | 2018-12-11 |  | 83.45% | TK | 1% | LITXHP | [8 empty] | 2-Step Thinky | Binder effect 1/1 | Targaray NCM622 |  | KF7200 | EC:DMC:EMC w/ 1% VC |  | 160 | 175 | 98 | 1 | 1 | 18.38 | 38 | 25 | 3.5 | 63.53306 |  | 63.65 | 44.3646 | 25.06475 | 111.0751 | 111 | 3.503599 | 7.098336 | 0.007098336 | 0.0443646 | 14000 |  | 440 | 5.266765e-05 | 178.5207 | 178.0699 | 177.8445 | 170.8569 | 164.3202 | 154.177 | 130.7349 | 94.21926 | 52.74476 | 117.436 | 159.5867 | 150.5705 | 140.2019 | 128.2554 | 108.1944 | 73.48201 | 4.0489 | 13.7913 | 11.2867 | 2.5046 | 3.7881 | 17.2768 | 14.2343 | 3.0425 | 3.688 | 28.4164 | 23.2576 | 5.1588 | [17 empty] | 1%LITXHP | 1 | FALSE | 1 | Fiberglass
E0320D | 4000-46 | 2018-12-11 |  | 83.45% | TK | 1% | LITXHP | [8 empty] | 2-Step Thinky | Binder effect 1/1 | Targaray NCM622 |  | KF7200 | EC:DMC:EMC w/ 1% VC |  | 160 | 175 | 98 | 1 | 1 | 18.38 | 38 | 25 | 3.5 | 63.53306 |  | 63.71 | 44.4234 | 25.09797 | 111.1719 | 110 | 3.556968 | 7.107744 | 0.007107744 | 0.0444234 | 13100 |  | 460 | 5.043039e-05 | 178.5095 | 178.2844 | 178.2844 | 171.5312 | 165.4533 | 156.8993 | 131.6874 | 85.09029 | 54.25069 | 116.8303 | 161.4014 | 153.2976 | 144.2933 | 133.4882 | 115.4797 | 83.96476 | 4.05 | 11.8676 | 9.625 | 2.2426 | 3.7884 | 14.7433 | 12.0393 | 2.704 | 3.6873 | 24.9343 | 19.986 | 4.9483 | [17 empty] | 1%LITXHP | 1 | FALSE | 1 | Fiberglass
E0320E | 4000-47 | 2018-12-11 |  | 83.45% | TK | 1% | LITXHP | [8 empty] | 2-Step Thinky | Binder effect 1/1 | Targaray NCM622 |  | KF7200 | EC:DMC:EMC w/ 1% VC |  | 160 | 175 | 98 | 1 | 1 | 18.38 | 38 | 25 | 3.5 | 63.53306 |  | 64.2 | 44.9036 | 25.36927 | 111.9629 | 111 | 3.546165 | 7.184576 | 0.007184576 | 0.0449036 | 13800 |  | 480 | 4.874108e-05 | [45 empty] | 1%LITXHP | 1 | FALSE | 1 | Fiberglass
E0320F | 4000-48 | 2018-12-11 |  | 83.45% | TK | 1% | LITXHP | [8 empty] | 2-Step Thinky | Binder effect 1/1 | Targaray NCM622 |  | KF7200 | EC:DMC:EMC w/ 1% VC |  | 160 | 175 | 98 | 1 | 1 | 18.38 | 38 | 25 | 3.5 | 63.53306 |  | 64.47 | 45.1682 | 25.51876 | 112.3987 | 113 | 3.47194 | 7.226912 | 0.007226912 | 0.0451682 | 14400 |  | 420 | 5.596352e-05 | 170.4739 | 172.6879 | 168.7028 | 159.6256 | 153.2051 | 142.1354 | 102.7271 | 61.99052 | 35.42315 | 127.0806 | 150.327 | 140.1428 | 127.7447 | 112.0257 | 82.35883 | 2.213947 | 4.0286 | 15.9228 | 13.3587 | 2.5641 | 3.7709 | 20.1224 | 16.6719 | 3.4505 | 3.6706 | 32.3204 | 26.0631 | 6.2573 | [17 empty] | 1%LITXHP | 1 | FALSE | 1 | Fiberglass
E0321S | 4600A-39 | 2018-12-12 |  | 78.74% | TK | 1.5% | LITXHP | [8 empty] | 2-Step Thinky | Binder effect 1.5/1.5 | Targaray NCM622 |  | KF7200 | EC:DMC:EMC w/ 1% VC |  | 160 | 175 | 97 | 1.5 | 1.5 | 18.38 | 38 | 25 | 3.5 | 63.99856 |  | 63.95 | 44.2029 | 24.97339 | 111.5593 | 109 | 3.626164 | 7.072464 | 0.007072464 | 0.0442029 | 2230 |  | 50 | 0.0004658966 | 179.8525 | 179.8525 | 179.8525 | 172.6131 | 166.9574 | 159.4918 | 133.9279 | 89.58688 | 113.7934 | 165.6 | 159.0393 | 151.8 | 142.977 | 127.3672 | 98.40983 | 0.904918 | 3.9553 | 12.0893 | 10.3055 | 1.7838 | 3.7504 | 16.6694 | 15.5251 | 1.1443 | 3.6561 | 19.6805 | 16.0887 | 3.5918 | [17 empty] | 1.5%LITXHP | 1 | TRUE | 1 | Fiberglass
E0321B | 4600A-40 | 2018-12-12 |  | 78.74% | TK | 1.5% | LITXHP | [8 empty] | 2-Step Thinky | Binder effect 1.5/1.5 | Targaray NCM622 |  | KF7200 | EC:DMC:EMC w/ 1% VC |  | 160 | 175 | 97 | 1.5 | 1.5 | 18.38 | 38 | 25 | 3.5 | 63.99856 |  | 63.95 | 44.2029 | 24.97339 | 111.5593 | 111 | 3.526817 | 7.072464 | 0.007072464 | 0.0442029 | 2180 |  | 55 | 0.0004235424 | 180.0787 | 179.8525 | 179.8525 | 172.6131 | 166.7311 | 159.4918 | 135.7377 | 90.4918 | 112.6623 | 165.6 | 159.0393 | 151.5738 | 143.2033 | 128.7246 | 102.482 | 0.904918 | 3.9563 | 9.4598 | 7.9695 | 1.4903 | 3.7514 | 13.2351 | 11.4131 | 1.822 | 3.6561 | 23.8411 | 20.8986 | 2.9425 | [17 empty] | 1.5%LITXHP | 1 | TRUE | 1 | Fiberglass
E0321C | 4600A-41 | 2018-12-12 |  | 78.74% | TK | 1.5% | LITXHP | [8 empty] | 2-Step Thinky | Binder effect 1.5/1.5 | Targaray NCM622 |  | KF7200 | EC:DMC:EMC w/ 1% VC |  | 160 | 175 | 97 | 1.5 | 1.5 | 18.38 | 38 | 25 | 3.5 | 63.99856 |  | 64.01 | 44.2611 | 25.00627 | 111.6562 | 108 | 3.682809 | 7.081776 | 0.007081776 | 0.0442611 | 2210 |  | 51 | 0.0004572361 | 179.39 | 179.39 | 179.1641 | 172.3861 | 166.9638 | 160.1858 | 137.3667 | 93.53586 | 110.7067 | 165.6082 | 159.2821 | 152.0523 | 144.1446 | 131.0406 | 106.414 | 0.9037281 | 3.955 | 8.821 | 7.3267 | 1.4943 | 3.7506 | 12.1099 | 10.3239 | 1.786 | 3.6552 | 23.6771 | 20.6726 | 3.0045 | [17 empty] | 1.5%LITXHP | 1 | TRUE | 1 | Fiberglass
E0321D | 4600A-42 | 2018-12-12 |  | 78.74% | TK | 1.5% | LITXHP | [8 empty] | 2-Step Thinky | Binder effect 1.5/1.5 | Targaray NCM622 |  | KF7200 | EC:DMC:EMC w/ 1% VC |  | 160 | 175 | 97 | 1.5 | 1.5 | 18.38 | 38 | 25 | 3.5 | 63.99856 |  | 64.13 | 44.3775 | 25.07203 | 111.8499 | 113 | 3.446328 | 7.1004 | 0.0071004 | 0.0443775 | 2250 |  | 53 | 0.0004408957 | 182.0742 | 181.8489 | 181.6236 | 173.5114 | 167.6525 | 159.0896 | 129.3448 | 84.50228 | 117.8525 | 166.3005 | 159.991 | 152.7801 | 144.4426 | 128.4435 | 100.5014 | 0.9013577 | 3.9542 | 8.5268 | 6.9728 | 1.554 | 3.7495 | 13.5182 | 11.6481 | 1.8701 | 3.6542 | 22.1112 | 18.3655 | 3.7457 | [17 empty] | 1.5%LITXHP | 1 | TRUE | 1 | Fiberglass
E0321E |  | 2018-12-12 |  | 78.74% | TK | 1.5% | LITXHP | [8 empty] | 2-Step Thinky | Binder effect 1.5/1.5 | Targaray NCM622 |  | KF7200 | EC:DMC:EMC w/ 1% VC |  | 160 | 175 | 97 | 1.5 | 1.5 | 18.38 | 38 | 25 | 3.5 | 63.99856 |  | 64.18 | 44.426 | 25.09944 | 111.9306 | 109 | 3.644466 | 7.10816 | 0.00710816 | 0.044426 | 2180 |  | 48 | 0.0004872427 | [45 empty] | 1%LITXHP | 1 | FALSE | 1 | Fiberglass
E0321F | 4600A-43 | 2018-12-12 |  | 78.74% | TK | 1.5% | LITXHP | [8 empty] | 2-Step Thinky | Binder effect 1.5/1.5 | Targaray NCM622 |  | KF7200 | EC:DMC:EMC w/ 1% VC |  | 160 | 175 | 97 | 1.5 | 1.5 | 18.38 | 38 | 25 | 3.5 | 63.99856 |  | 64.23 | 44.4745 | 25.12684 | 112.0113 | 113 | 3.453861 | 7.11592 | 0.00711592 | 0.0444745 | 2240 |  | 51 | 0.000458977 | 180.3281 | 180.1032 | 179.8784 | 171.7838 | 165.7129 | 158.0681 | 139.8554 | 99.60764 | 105.004 | 163.6893 | 155.8196 | 147.2754 | 137.8318 | 123.4415 | 98.25855 | 0.8993918 | 3.9522 | 10.9504 | 9.5314 | 1.419 | 3.7493 | 13.7844 | 12.162 | 1.6224 | 3.6548 | 27.1875 | 25.4679 | 1.7196 | [17 empty] | 1%LITXHP | 1 | FALSE | 1 | Fiberglass
E0322A |  |  |  | 77.25% | DL | [10 empty] | 3-Step Thinky | Uncountable 2, 25mg/cm^2 | Targaray NCM622 |  | HSV900 | EC:DMC:EMC w/ 1% VC |  | 160 | 175 | 97 | 1.5 | 1.5 | 7.443333 | 16 | 25 | 3.5 | 53.06189 |  |  | -7.220033 | -4.079115 | 3.984934 |  | 2.628296 | -1.155205 | -0.001155205 | -0.007220033 |  |  |  | #DIV/0! | [45 empty] | 1.5% | 0 | FALSE
E0322B |  |  |  | 77.25% | DL | [10 empty] | 3-Step Thinky | Uncountable 2, 25mg/cm^2 | Targaray NCM622 |  | HSV900 | EC:DMC:EMC w/ 1% VC |  | 160 | 175 | 97 | 1.5 | 1.5 | 7.443333 | 16 | 25 | 3.5 | 53.06189 |  |  | -7.220033 | -4.079115 | 3.984934 |  | 2.628296 | -1.155205 | -0.001155205 | -0.007220033 |  |  |  | #DIV/0! | [45 empty] | 1.5% | 0 | FALSE
E0322C |  |  |  | 77.25% | DL | [10 empty] | 3-Step Thinky | Uncountable 2, 25mg/cm^2 | Targaray NCM622 |  | HSV900 | EC:DMC:EMC w/ 1% VC |  | 160 | 175 | 97 | 1.5 | 1.5 | 7.443333 | 16 | 25 | 3.5 | 53.06189 |  |  | -7.220033 | -4.079115 | 3.984934 |  | 2.628296 | -1.155205 | -0.001155205 | -0.007220033 |  |  |  | #DIV/0! | [45 empty] | 1.5% | 0 | FALSE
E0322D |  |  |  | 77.25% | DL | [10 empty] | 3-Step Thinky | Uncountable 2, 25mg/cm^2 | Targaray NCM622 |  | HSV900 | EC:DMC:EMC w/ 1% VC |  | 160 | 175 | 97 | 1.5 | 1.5 | 7.443333 | 16 | 25 | 3.5 | 53.06189 |  |  | -7.220033 | -4.079115 | 3.984934 |  | 2.628296 | -1.155205 | -0.001155205 | -0.007220033 |  |  |  | #DIV/0! | [45 empty] | 1.5% | 0 | FALSE
E0322E |  |  |  | 77.25% | DL | [10 empty] | 3-Step Thinky | Uncountable 2, 25mg/cm^2 | Targaray NCM622 |  | HSV900 | EC:DMC:EMC w/ 1% VC |  | 160 | 175 | 97 | 1.5 | 1.5 | 7.443333 | 16 | 25 | 3.5 | 53.06189 |  |  | -7.220033 | -4.079115 | 3.984934 |  | 2.628296 | -1.155205 | -0.001155205 | -0.007220033 |  |  |  | #DIV/0! | [45 empty] | 1.5% | 0 | FALSE
E0322F |  |  |  | 77.25% | DL | [10 empty] | 3-Step Thinky | Uncountable 2, 25mg/cm^2 | Targaray NCM622 |  | HSV900 | EC:DMC:EMC w/ 1% VC |  | 160 | 175 | 97 | 1.5 | 1.5 | 7.443333 | 16 | 25 | 3.5 | 53.06189 |  |  | -7.220033 | -4.079115 | 3.984934 |  | 2.628296 | -1.155205 | -0.001155205 | -0.007220033 |  |  |  | #DIV/0! | [45 empty] | 1.5% | 0 | FALSE
E0323A | 4600A-49 | 2018-12-21 |  | 77.25% | DL | [10 empty] | 3-Step Thinky | Uncountable 2, 30mg/cm^2 | Targaray NCM622 |  | HSV900 | EC:DMC:EMC w/ 1% VC |  | 160 | 175 | 97 | 1.5 | 1.5 | 7.443333 | 16 | 30 | 3.5 | 62.1856 |  | 61.7 | 52.62897 | 29.73388 | 103.5814 | 102 | 3.564359 | 8.420635 | 0.008420635 | 0.05262897 | 1840 |  | 16.1 | 0.001492827 | 172.3386 | 172.5286 | 172.1485 | 165.6882 | 159.4179 | 144.2172 | 95.38473 | 53.77267 | 133.5766 | 157.3278 | 148.0173 | 136.2368 | 114.7657 | 81.13403 | 45.79227 | 0.9500472 | 4.0462 | 10.1457 | 8.7245 | 1.4212 | 3.7837 | 13.8739 | 12.1481 | 1.7258 | 3.6838 | 19.0361 | 17.2517 | 1.7844 | [17 empty] | 1.5% | 0 | FALSE
E0323B | 4600A-50 | 2018-12-21 |  | 77.25% | DL | [10 empty] | 3-Step Thinky | Uncountable 2, 30mg/cm^2 | Targaray NCM622 |  | HSV900 | EC:DMC:EMC w/ 1% VC |  | 160 | 175 | 97 | 1.5 | 1.5 | 7.443333 | 16 | 30 | 3.5 | 62.1856 |  | 62.2 | 53.11397 | 30.00789 | 104.3885 | 102 | 3.597206 | 8.498235 | 0.008498235 | 0.05311397 | 1620 |  | 14 | 0.001731163 | 172.6476 | 172.8359 | 172.6476 | 165.4932 | 159.0919 | 145.3478 | 99.40888 | 55.9175 | 132.9217 | 155.7029 | 144.9713 | 131.6038 | 107.1281 | 71.16772 | 36.71351 | 0.941372 | 4.0476 | 12.398 | 10.9721 | 1.4259 | 3.7856 | 16.0615 | 14.4029 | 1.6586 | 3.687 | 22.0414 | 20.3066 | 1.7348 | [17 empty] | 1.5% | 0 | FALSE
E0323C | 4600A-51 | 2018-12-21 |  | 77.25% | DL | [10 empty] | 3-Step Thinky | Uncountable 2, 30mg/cm^2 | Targaray NCM622 |  | HSV900 | EC:DMC:EMC w/ 1% VC |  | 160 | 175 | 97 | 1.5 | 1.5 | 7.443333 | 16 | 30 | 3.5 | 62.1856 |  | 62.3 | 53.21097 | 30.06269 | 104.5499 | 103 | 3.562353 | 8.513755 | 0.008513755 | 0.05321097 | 1850 |  | 12.3 | 0.001973711 | 171.957 | 172.3329 | 171.957 | 165.7553 | 159.7415 | 147.526 | 103.738 | 61.26557 | 128.5449 | 158.426 | 149.7812 | 138.8811 | 115.9535 | 84.75696 | 56.19142 | 0.9396559 | 4.0492 | 7.7337 | 6.4111 | 1.3226 | 3.7872 | 9.0326 | 7.5982 | 1.4344 | 3.6879 | 18.6191 | 16.2968 | 2.3223 | [17 empty] | 1.5% | 0 | FALSE
E0323D | 4600A-52 | 2018-12-21 |  | 77.25% | DL | [10 empty] | 3-Step Thinky | Uncountable 2, 30mg/cm^2 | Targaray NCM622 |  | HSV900 | EC:DMC:EMC w/ 1% VC |  | 160 | 175 | 97 | 1.5 | 1.5 | 7.443333 | 16 | 30 | 3.5 | 62.1856 |  | 62.4 | 53.30797 | 30.1175 | 104.7113 | 102 | 3.610345 | 8.529275 | 0.008529275 | 0.05330797 | 1900 |  | 22 | 0.001105318 | 172.5821 | 172.7697 | 172.5821 | 165.4537 | 159.0757 | 141.6299 | 92.2939 | 51.96221 | 133.1883 | 156.637 | 146.3196 | 132.2504 | 103.5493 | 69.97078 | 41.45722 | 0.9379461 | 4.0484 | 9.8978 | 8.5171 | 1.3807 | 3.787 | 12.0853 | 10.4626 | 1.6227 | 3.6881 | 20.0036 | 18.1435 | 1.8601 | [17 empty] | 1.5% | 0 | FALSE
E0323E | 4600A-53 | 2018-12-21 |  | 77.25% | DL | [10 empty] | 3-Step Thinky | Uncountable 2, 30mg/cm^2 | Targaray NCM622 |  | HSV900 | EC:DMC:EMC w/ 1% VC |  | 160 | 175 | 97 | 1.5 | 1.5 | 7.443333 | 16 | 30 | 3.5 | 62.1856 |  | 62.5 | 53.40497 | 30.1723 | 104.8727 | 105 | 3.494996 | 8.544795 | 0.008544795 | 0.05340497 | 1880 |  | 13 | 0.001873643 | 173.0176 | 173.3921 | 173.0176 | 165.7149 | 159.3485 | 146.8028 | 105.0464 | 63.10275 | 126.9545 | 157.1015 | 147.1773 | 132.0102 | 99.24171 | 69.84369 | 45.68863 | 0.9362425 | 4.0239 | 9.1806 | 7.9075 | 1.2731 | 3.7752 | 10.1278 | 8.7514 | 1.3764 | 3.679 | 17.7849 | 15.1181 | 2.6668 | [17 empty] | 1.5% | 0 | FALSE
E0323F | 4600A-54 | 2018-12-21 |  | 77.25% | DL | [10 empty] | 3-Step Thinky | Uncountable 2, 30mg/cm^2 | Targaray NCM622 |  | HSV900 | EC:DMC:EMC w/ 1% VC |  | 160 | 175 | 97 | 1.5 | 1.5 | 7.443333 | 16 | 30 | 3.5 | 62.1856 |  | 62.8 | 53.69597 | 30.3367 | 105.357 | 107 | 3.436808 | 8.591355 | 0.008591355 | 0.05369597 | 1860 |  | 11 | 0.002225311 | 172.8249 | 173.5698 | 173.0111 | 165.9343 | 159.6023 | 148.242 | 111.9265 | 67.41661 | 126.2665 | 156.2501 | 145.0761 | 129.4324 | 97.95894 | 66.11297 | 39.85402 | 0.9311686 | 4.05 | 10.5419 | 9.2914 | 1.2505 | 3.7891 | 11.4878 | 10.1157 | 1.3721 | 3.6902 | 18.3094 | 15.9563 | 2.3531 | [17 empty] | 1.5% | 0 | FALSE
E0324A |  |  |  | 76.75% | DL | [10 empty] | 3-Step Thinky | Uncountable 3, 25mg/cm^2 | Targaray NCM622 |  | HSV900 | EC:DMC:EMC w/ 1% VC |  | 160 | 175 | 97 | 1.5 | 1.5 | 7.443333 | 16 | 25 | 3.5 | 53.06189 |  |  | -7.220033 | -4.079115 | 3.984934 |  | 2.628296 | -1.155205 | -0.001155205 | -0.007220033 |  |  |  | #DIV/0! | [45 empty] | 1.5% | 0 | FALSE
E0324B |  |  |  | 76.75% | DL | [10 empty] | 3-Step Thinky | Uncountable 3, 25mg/cm^2 | Targaray NCM622 |  | HSV900 | EC:DMC:EMC w/ 1% VC |  | 160 | 175 | 97 | 1.5 | 1.5 | 7.443333 | 16 | 25 | 3.5 | 53.06189 |  |  | -7.220033 | -4.079115 | 3.984934 |  | 2.628296 | -1.155205 | -0.001155205 | -0.007220033 |  |  |  | #DIV/0! | [45 empty] | 1.5% | 0 | FALSE
E0324C |  |  |  | 76.75% | DL | [10 empty] | 3-Step Thinky | Uncountable 3, 25mg/cm^2 | Targaray NCM622 |  | HSV900 | EC:DMC:EMC w/ 1% VC |  | 160 | 175 | 97 | 1.5 | 1.5 | 7.443333 | 16 | 25 | 3.5 | 53.06189 |  |  | -7.220033 | -4.079115 | 3.984934 |  | 2.628296 | -1.155205 | -0.001155205 | -0.007220033 |  |  |  | #DIV/0! | [45 empty] | 1.5% | 0 | FALSE
E0324D |  |  |  | 76.75% | DL | [10 empty] | 3-Step Thinky | Uncountable 3, 25mg/cm^2 | Targaray NCM622 |  | HSV900 | EC:DMC:EMC w/ 1% VC |  | 160 | 175 | 97 | 1.5 | 1.5 | 7.443333 | 16 | 25 | 3.5 | 53.06189 |  |  | -7.220033 | -4.079115 | 3.984934 |  | 2.628296 | -1.155205 | -0.001155205 | -0.007220033 |  |  |  | #DIV/0! | [45 empty] | 1.5% | 0 | FALSE
E0324E |  |  |  | 76.75% | DL | [10 empty] | 3-Step Thinky | Uncountable 3, 25mg/cm^2 | Targaray NCM622 |  | HSV900 | EC:DMC:EMC w/ 1% VC |  | 160 | 175 | 97 | 1.5 | 1.5 | 7.443333 | 16 | 25 | 3.5 | 53.06189 |  |  | -7.220033 | -4.079115 | 3.984934 |  | 2.628296 | -1.155205 | -0.001155205 | -0.007220033 |  |  |  | #DIV/0! | [45 empty] | 1.5% | 0 | FALSE
E0324F |  |  |  | 76.75% | DL | [10 empty] | 3-Step Thinky | Uncountable 3, 25mg/cm^2 | Targaray NCM622 |  | HSV900 | EC:DMC:EMC w/ 1% VC |  | 160 | 175 | 97 | 1.5 | 1.5 | 7.443333 | 16 | 25 | 3.5 | 53.06189 |  |  | -7.220033 | -4.079115 | 3.984934 |  | 2.628296 | -1.155205 | -0.001155205 | -0.007220033 |  |  |  | #DIV/0! | [45 empty] | 1.5% | 0 | FALSE
E0325A | 4600A-58 | 2018-12-21 |  | 76.75% | DL | [10 empty] | 3-Step Thinky | Uncountable 3, 30mg/cm^2 | Targaray NCM622 |  | HSV900 | EC:DMC:EMC w/ 1% VC |  | 160 | 175 | 97 | 1.5 | 1.5 | 7.443333 | 16 | 30 | 3.5 | 62.1856 |  | 61.8 | 52.72597 | 29.78868 | 103.7428 | 103 | 3.529883 | 8.436155 | 0.008436155 | 0.05272597 | 2030 |  | 11.1 | 0.002168907 | 173.1595 | 173.7284 | 173.7284 | 165.7627 | 159.1246 | 143.9518 | 106.7785 | 62.3981 | 129.7274 | 149.2623 | 121.7616 | 120.0547 | 82.6917 | 49.12191 | 2.465578 | 0.9482994 | 4.0472 | 11.9322 | 10.6893 | 1.2429 | 3.7859 | 12.565 | 11.2994 | 1.2656 | 3.6862 | 17.7989 | 15.5525 | 2.2464 | [17 empty] | 1.5% | 0 | FALSE
E0325B | 4600A-59 | 2018-12-21 |  | 76.75% | DL | [10 empty] | 3-Step Thinky | Uncountable 3, 30mg/cm^2 | Targaray NCM622 |  | HSV900 | EC:DMC:EMC w/ 1% VC |  | 160 | 175 | 97 | 1.5 | 1.5 | 7.443333 | 16 | 30 | 3.5 | 62.1856 |  | 61.6 | 52.53197 | 29.67908 | 103.42 | 99 | 3.686384 | 8.405115 | 0.008405115 | 0.05253197 | 1650 |  | 12.2 | 0.001966734 | 172.6568 | 173.0375 | 172.6568 | 165.0424 | 158.3798 | 143.9124 | 101.0813 | 61.29601 | 127.351 | 155.7147 | 144.6738 | 127.351 | 94.03798 | 63.96105 | 40.7371 | 0.9518014 | 4.0454 | 9.8834 | 8.5186 | 1.3648 | 3.7834 | 10.7797 | 9.3153 | 1.4644 | 3.6843 | 19.4388 | 16.8903 | 2.5485 | [17 empty] | 1.5% | 0 | FALSE
E0325C | 4600A-60 | 2018-12-21 |  | 76.75% | DL | [10 empty] | 3-Step Thinky | Uncountable 3, 30mg/cm^2 | Targaray NCM622 |  | HSV900 | EC:DMC:EMC w/ 1% VC |  | 160 | 175 | 97 | 1.5 | 1.5 | 7.443333 | 16 | 30 | 3.5 | 62.1856 |  | 61.6 | 52.53197 | 29.67908 | 103.42 | 106 | 3.399665 | 8.405115 | 0.008405115 | 0.05253197 | 1720 |  | 10.6 | 0.0022636 | 172.8471 | 172.6568 | 172.6568 | 164.852 | 158.3798 | 138.7726 | 85.09105 | 46.82863 | 136.869 | 155.1436 | 144.1027 | 130.3968 | 103.556 | 66.6261 | 31.79017 | 0.9518014 | 4.0456 | 12.5333 | 11.0102 | 1.5231 | 3.7834 | 17.2746 | 15.4621 | 1.8125 | 3.6841 | 21.8396 | 20.0181 | 1.8215 | [17 empty] | 1.5% | 0 | FALSE
E0325D | 4600A-61 | 2018-12-21 |  | 76.75% | DL | [10 empty] | 3-Step Thinky | Uncountable 3, 30mg/cm^2 | Targaray NCM622 |  | HSV900 | EC:DMC:EMC w/ 1% VC |  | 160 | 175 | 97 | 1.5 | 1.5 | 7.443333 | 16 | 30 | 3.5 | 62.1856 |  | 61.7 | 52.62897 | 29.73388 | 103.5814 | 104 | 3.48335 | 8.420635 | 0.008420635 | 0.05262897 | 1830 |  | 12.3 | 0.001954025 | 174.2386 | 174.8087 | 174.6187 | 167.0183 | 160.558 | 148.5874 | 102.7951 | 57.38285 | 133.7666 | 157.8978 | 148.0173 | 135.8567 | 116.4758 | 81.70406 | 43.13214 | 0.9500472 | 4.0506 | 11.5932 | 10.2508 | 1.3424 | 3.7888 | 14.3477 | 12.7701 | 1.5776 | 3.6909 | 22.6667 | 20.9356 | 1.7311 | [17 empty] | 1.5% | 0 | FALSE
E0325E | 4600A-62 | 2018-12-21 |  | 76.75% | DL | [10 empty] | 3-Step Thinky | Uncountable 3, 30mg/cm^2 | Targaray NCM622 |  | HSV900 | EC:DMC:EMC w/ 1% VC |  | 160 | 175 | 97 | 1.5 | 1.5 | 7.443333 | 16 | 30 | 3.5 | 62.1856 |  | 61.8 | 52.72597 | 29.78868 | 103.7428 | 102 | 3.570928 | 8.436155 | 0.008436155 | 0.05272597 | 1760 |  | 12.4 | 0.001941522 | 173.1595 | 173.3491 | 173.1595 | 165.7627 | 159.504 | 143.3829 | 90.65742 | 49.50123 | 135.6068 | 157.797 | 149.0727 | 138.0724 | 116.2615 | 81.93306 | 45.89769 | 0.9482994 | 4.0479 | 9.2836 | 7.8328 | 1.4508 | 3.7855 | 13.1724 | 11.4637 | 1.7087 | 3.6865 | 18.1309 | 16.4272 | 1.7037 | [17 empty] | 1.5% | 0 | FALSE
E0325F | 4600A-63 | 2018-12-21 |  | 76.75% | DL | [10 empty] | 3-Step Thinky | Uncountable 3, 30mg/cm^2 | Targaray NCM622 |  | HSV900 | EC:DMC:EMC w/ 1% VC |  | 160 | 175 | 97 | 1.5 | 1.5 | 7.443333 | 16 | 30 | 3.5 | 62.1856 |  | 62.3 | 53.21097 | 30.06269 | 104.5499 | 104 | 3.521871 | 8.513755 | 0.008513755 | 0.05321097 | 2030 |  | 31 | 0.0007831175 | 174.776 | 174.9639 | 174.776 | 166.3191 | 159.9294 | 145.0829 | 93.4018 | 51.68108 | 135.3105 | 157.2984 | 147.338 | 134.7467 | 110.3156 | 74.23282 | 40.02934 | 0.9396559 | 4.0508 | 10.8489 | 9.4295 | 1.4194 | 3.7897 | 14.3271 | 12.6272 | 1.6999 | 3.6904 | 20.2441 | 18.5401 | 1.704 | [17 empty] | 1.5% | 0 | FALSE
E0326A |  | 2019-01-09 |  | 80% | TK | 1% | LITX200 | [8 empty] | 2-Step Thinky | Product Proposition: LITX200 | Targaray NCM622 |  | HSV900 | EC:DMC:EMC w/ 1% VC |  | 160 | 175 | 98 | 1 | 1 | 18.1 | 38 | 25 | 3.5 | 63.25306 |  | 62.83 | 43.8354 | 24.76576 | 110.2034 | 110 | 3.509887 | 7.013664 | 0.007013664 | 0.0438354 | 17000 |  | 390 | 5.904063e-05 | 181.1321 | 181.3603 | 183.1853 | 176.5696 | 171.3227 | 164.0227 | 153.757 | 122.2756 | 85.09105 | 91.7067 | 169.7258 | 161.5133 | 153.5289 | 144.1757 | 127.9788 | 106.5349 | 4.041 | 14.585 | 12.6631 | 1.9219 | 3.783 | 20.662 | 18.512 | 2.15 | 3.6841 | 28.2973 | 26.673 | 1.6243 | [17 empty] | 1%LITX200 | 1 | FALSE | 1 | Fiberglass
E0326B |  | 2019-01-09 |  | 80% | TK | 1% | LITX200 | [8 empty] | 2-Step Thinky | Product Proposition: LITX200 | Targaray NCM622 |  | HSV900 | EC:DMC:EMC w/ 1% VC |  | 160 | 175 | 98 | 1 | 1 | 18.1 | 38 | 25 | 3.5 | 63.25306 |  | 63.06 | 44.0608 | 24.89311 | 110.5747 | 111 | 3.479607 | 7.049728 | 0.007049728 | 0.0440608 | 17100 |  | 392 | 5.897618e-05 | 175.6664 | 176.8011 | 175.4394 | 166.361 | 158.4175 | 147.2965 | 119.1535 | 78.30089 | 47.2075 | 119.3805 | 154.1052 | 142.3034 | 130.0476 | 114.3874 | 77.1661 | 2.49655 | 4.0301 | 19.9065 | 17.8863 | 2.0202 | 3.7748 | 25.6662 | 23.2697 | 2.3965 | 3.6751 | 38.8898 | 36.8256 | 2.0642 | [17 empty] | 1%LITX200 | 1 | FALSE | 1 | Fiberglass
E0326C |  | 2019-01-09 |  | 80% | TK | 1% | LITX200 | [8 empty] | 2-Step Thinky | Product Proposition: LITX200 | Targaray NCM622 |  | HSV900 | EC:DMC:EMC w/ 1% VC |  | 160 | 175 | 98 | 1 | 1 | 18.1 | 38 | 25 | 3.5 | 63.25306 |  | 63.53 | 44.5214 | 25.15333 | 111.3333 | 110 | 3.564815 | 7.123424 | 0.007123424 | 0.0445214 | 17100 |  | 399 | 5.841688e-05 | 177.4428 | 176.9935 | 177.6674 | 168.9075 | 162.6184 | 153.1848 | 126.9053 | 84.00455 | 51.88516 | 117.247 | 159.0246 | 140.1573 | 135.4405 | 120.3915 | 101.9734 | 57.72505 | 4.0556 | 14.4984 | 12.834 | 1.6644 | 3.7947 | 18.7238 | 16.7356 | 1.9882 | 3.6947 | 27.0665 | 24.9894 | 2.0771 | [17 empty] | 1%LITX200 | 1 | FALSE | 1 | Fiberglass
E0326D |  | 2019-01-09 |  | 80% | TK | 1% | LITX200 | [8 empty] | 2-Step Thinky | Product Proposition: LITX200 | Targaray NCM622 |  | HSV900 | EC:DMC:EMC w/ 1% VC |  | 160 | 175 | 98 | 1 | 1 | 18.1 | 38 | 25 | 3.5 | 63.25306 |  | 63.88 | 44.8644 | 25.34712 | 111.8983 | 110 | 3.592279 | 7.178304 | 0.007178304 | 0.0448644 | 14600 |  | 350 | 6.699879e-05 | [45 empty] | 1%LITX200 | 1 | FALSE | 1 | Fiberglass
E0326E | 4600A-28 | 2019-01-15 |  | 80% | TK | 1% | LITX200 | [8 empty] | 2-Step Thinky | Product Proposition: LITX200 | Targaray NCM622 |  | HSV900 | EC:DMC:EMC w/ 1% VC |  | 160 | 175 | 98 | 1 | 1 | 18.1 | 38 | 25 | 3.5 | 63.25306 |  | 64 | 44.982 | 25.41356 | 112.092 | 111 | 3.552357 | 7.19712 | 0.00719712 | 0.044982 | 14500 |  | 290 | 8.102759e-05 | 182.9621 | 183.1844 | 182.5175 | 176.0704 | 170.2903 | 162.5094 | 147.17 | 102.4854 | 62.91405 | 112.9341 | 166.2887 | 154.5062 | 142.2791 | 128.9405 | 109.3771 | 2.223111 | 4.0579 | 20.6417 | 18.8078 | 1.8339 | 3.798 | 25.6346 | 23.7401 | 1.8945 | 3.6986 | 28.8735 | 27.3357 | 1.5378 | [20 empty] | 1 | Fiberglass
E0326F | 4600A-29 | 2019-01-15 |  | 80% | TK | 1% | LITX200 | [8 empty] | 2-Step Thinky | Product Proposition: LITX200 | Targaray NCM622 |  | HSV900 | EC:DMC:EMC w/ 1% VC |  | 160 | 175 | 98 | 1 | 1 | 18.1 | 38 | 25 | 3.5 | 63.25306 |  | 64.02 | 45.0016 | 25.42463 | 112.1243 | 110 | 3.603264 | 7.200256 | 0.007200256 | 0.0450016 | 15000 |  | 320 | 7.345648e-05 | 182.2157 | 182.6602 | 182.6602 | 176.216 | 170.2162 | 162.4387 | 141.995 | 94.88552 | 59.10901 | 116.6625 | 167.3274 | 157.9944 | 147.9947 | 135.773 | 118.6624 | 84.66366 | 4.0578 | 15.9701 | 14.0106 | 1.9595 | 3.7962 | 22.3618 | 20.6586 | 1.7032 | 3.6963 | 23.6422 | 21.8559 | 1.7863 | [20 empty] | 1 | Fiberglass
E0326G | 4600A-30 | 2019-01-15 |  | 80% | TK | 1% | LITX200 | [8 empty] | 2-Step Thinky | Product Proposition: LITX200 | Targaray NCM622 |  | HSV900 | EC:DMC:EMC w/ 1% VC |  | 160 | 175 | 98 | 1 | 1 | 18.1 | 38 | 25 | 3.5 | 63.25306 |  | 64.6 | 45.57 | 25.74576 | 113.0605 | 112 | 3.55016 | 7.2912 | 0.0072912 | 0.04557 | 14600 |  | 390 | 6.087214e-05 | 182.7957 | 182.7957 | 182.5763 | 176.2124 | 170.2875 | 162.607 | 147.9043 | 104.4547 | 55.95787 | 120.0351 | 164.8014 | 152.5126 | 138.9072 | 122.449 | 98.09085 | 2.413869 | 4.0579 | 17.3581 | 15.5384 | 1.8197 | 3.7977 | 20.177 | 18.0767 | 2.1003 | 3.6972 | 29.4236 | 27.1775 | 2.2461 | [20 empty] | 1 | Fiberglass
E0327A |  | 2019-01-09 |  | 80% | TK | 1% | LITX200 | [8 empty] | 2-Step Thinky | LITX200 30mg/cm2 | Targaray NCM622 |  | HSV900 | EC:DMC:EMC w/ 1% VC |  | 160 | 175 | 98 | 1 | 1 | 18.38 | 38 | 30 | 3.5 | 72.56367 |  | 72.52 | 53.0572 | 29.97582 | 125.3931 | 126 | 3.47586 | 8.489152 | 0.008489152 | 0.0530572 | 18800 |  | 419 | 6.385027e-05 | [45 empty] | 1%LITX200 | 1 | FALSE | 1 | Fiberglass
E0327B |  | 2019-01-09 |  | 80% | TK | 1% | LITX200 | [8 empty] | 2-Step Thinky | LITX200 30mg/cm2 | Targaray NCM622 |  | HSV900 | EC:DMC:EMC w/ 1% VC |  | 160 | 175 | 98 | 1 | 1 | 18.38 | 38 | 30 | 3.5 | 72.56367 |  | 72.71 | 53.2434 | 30.08102 | 125.6998 | 128 | 3.410546 | 8.518944 | 0.008518944 | 0.0532434 | 19500 |  | 400 | 6.707485e-05 | [45 empty] | 1%LITX200 | 1 | FALSE | 1 | Fiberglass
E0327C |  | 2019-01-09 |  | 80% | TK | 1% | LITX200 | [8 empty] | 2-Step Thinky | LITX200 30mg/cm2 | Targaray NCM622 |  | HSV900 | EC:DMC:EMC w/ 1% VC |  | 160 | 175 | 98 | 1 | 1 | 18.38 | 38 | 30 | 3.5 | 72.56367 |  | 73.26 | 53.7824 | 30.38554 | 126.5876 | 126 | 3.523369 | 8.605184 | 0.008605184 | 0.0537824 | 20000 |  | 406 | 6.663028e-05 | 181.1001 | 181.2861 | 182.5876 | 176.6377 | 170.6878 | 161.577 | 128.8526 | 83.11269 | 53.17725 | 123.0886 | 168.6425 | 159.9036 | 150.235 | 137.2196 | 113.6059 | 71.21289 | 4.0591 | 10.9196 | 9.3497 | 1.5699 | 3.7986 | 14.0863 | 12.2887 | 1.7976 | 3.6989 | 21.1436 | 19.6513 | 1.4923 | [17 empty] | 1%LITX200 | 1 | FALSE | 1 | Fiberglass
E0327D |  | 2019-01-09 |  | 80% | TK | 1% | LITX200 | [8 empty] | 2-Step Thinky | LITX200 30mg/cm2 | Targaray NCM622 |  | HSV900 | EC:DMC:EMC w/ 1% VC |  | 160 | 175 | 98 | 1 | 1 | 18.38 | 38 | 30 | 3.5 | 72.56367 |  | 73.3 | 53.8216 | 30.40768 | 126.6521 | 126 | 3.525937 | 8.611456 | 0.008611456 | 0.0538216 | 19900 |  | 405 | 6.683465e-05 | [45 empty] | 1%LITX200 | 1 | FALSE | 1 | Fiberglass
E0327E |  | 2019-01-15 |  | 80% | TK | 1% | LITX200 | [8 empty] | 2-Step Thinky | LITX200 30mg/cm2 | Targaray NCM622 |  | HSV900 | EC:DMC:EMC w/ 1% VC |  | 160 | 175 | 98 | 1 | 1 | 18.38 | 38 | 30 | 3.5 | 72.56367 |  | 72.65 | 53.1846 | 30.0478 | 125.6029 | 125 | 3.524255 | 8.509536 | 0.008509536 | 0.0531846 | 17700 |  | 370 | 7.244791e-05 | 182.5716 | 183.1357 | 182.7597 | 175.0507 | 168.6578 | 157.7524 | 115.447 | 64.49235 | 23.127 | 151.5476 | 161.5129 | 148.3512 | 131.8051 | 47.94621 | 58.85162 | 2.444317 | 4.0492 | 20.529 | 18.7962 | 1.7328 | 3.7918 | 25.1005 | 23.3209 | 1.7796 | 3.6938 | 30.1783 | 28.7945 | 1.3838 | [17 empty] | 1%LITX200 | 1 | FALSE | 1 | Fiberglass
E0327F |  | 2019-01-15 |  | 80% | TK | 1% | LITX200 | [8 empty] | 2-Step Thinky | LITX200 30mg/cm2 | Targaray NCM622 |  | HSV900 | EC:DMC:EMC w/ 1% VC |  | 160 | 175 | 98 | 1 | 1 | 18.38 | 38 | 30 | 3.5 | 72.56367 |  | 72.81 | 53.3414 | 30.13638 | 125.8612 | 124 | 3.575746 | 8.534624 | 0.008534624 | 0.0533414 | 18100 |  | 410 | 6.55373e-05 | 182.4099 | 182.9723 | 182.4099 | 175.6609 | 169.8493 | 161.4131 | 132.5425 | 82.11258 | 48.18021 | 127.1058 | 167.2247 | 158.601 | 149.04 | 136.4794 | 116.9823 | 73.11394 | 4.0562 | 11.5907 | 9.8718 | 1.7189 | 3.7955 | 15.2324 | 13.3501 | 1.8823 | 3.6958 | 21.1159 | 19.9036 | 1.2123 | [17 empty] | 1%LITX200 | 1 | FALSE | 1 | Fiberglass
E0327G |  | 2019-01-15 |  | 80% | TK | 1% | LITX200 | [8 empty] | 2-Step Thinky | LITX200 30mg/cm2 | Targaray NCM622 |  | HSV900 | EC:DMC:EMC w/ 1% VC |  | 160 | 175 | 98 | 1 | 1 | 18.38 | 38 | 30 | 3.5 | 72.56367 |  | 72.99 | 53.5178 | 30.23605 | 126.1517 | 124 | 3.587571 | 8.562848 | 0.008562848 | 0.0535178 | 18500 |  | 400 | 6.735733e-05 | 182.5561 | 183.1166 | 182.7429 | 175.8294 | 169.85 | 160.5073 | 124.2577 | 74.74149 | 39.79984 | 136.0295 | 165.1787 | 153.4069 | 140.1403 | 122.0155 | 87.26069 | 2.429098 | 4.0557 | 17.0174 | 15.3724 | 1.645 | 3.7964 | 20.5145 | 18.8396 | 1.6749 | 3.6974 | 24.3902 | 22.9534 | 1.4368 | [17 empty] | 1%LITX200 | 1 | FALSE | 1 | Fiberglass
E0328A | 4000-1 | 2019-01-18 |  | 74.8% | OM/DL | 0.5% | Wanxin CNT | [8 empty] | 2-Step Thinky | CNT screening | Targaray NCM622 |  | KF7200 | EC:DMC:EMC w/ 1% VC |  | 160 | 175 | 98.5 | 0.5 | 1 | 7.6 | 16 | 25 | 3.5 | 52.52386 |  | 51.6 | 43.34 | 24.48588 | 87.02502 | 91 | 3.314501 | 6.9344 | 0.0069344 | 0.04334 | 2200 |  | 65 | 0.0003054808 | 174.4347 | 174.6654 | 174.6654 | 168.2049 | 162.2058 | 151.1306 | 121.3659 | 79.3724 | 45.91601 | 122.2889 | 159.437 | 148.8233 | 136.8251 | 121.8274 | 96.90817 | 0 | 4.0497 | 16.0576 | 14.0978 | 1.9598 | 3.789 | 22.0815 | 19.527 | 2.5545 | 3.6905 | 32.3485 | 28.5823 | 3.7662 | [17 empty] | 0.5%Wanxin CNT | 1 | FALSE
E0328B | 4000-2 | 2019-01-18 |  | 74.8% | OM/DL | 0.5% | Wanxin CNT | [8 empty] | 2-Step Thinky | CNT screening | Targaray NCM622 |  | KF7200 | EC:DMC:EMC w/ 1% VC |  | 160 | 175 | 98.5 | 0.5 | 1 | 7.6 | 16 | 25 | 3.5 | 52.52386 |  | 53.1 | 44.8175 | 25.32062 | 89.44633 | 90 | 3.473813 | 7.1708 | 0.0071708 | 0.0448175 | 2500 |  | 78 | 0.000262328 | 174.7085 | 175.1548 | 174.9317 | 168.461 | 162.8828 | 154.1808 | 131.645 | 90.58961 | 55.33553 | 113.1255 | 160.8747 | 151.7264 | 141.4626 | 128.075 | 105.316 | 74.74759 | 4.0581 | 13.0129 | 11.324 | 1.6889 | 3.7981 | 16.4259 | 14.3159 | 2.11 | 3.6988 | 28.1539 | 24.3221 | 3.8318 | [17 empty] | 0.5%Wanxin CNT | 1 | FALSE
E0328C | 4000-3 | 2019-01-18 |  | 74.8% | OM/DL | 0.5% | Wanxin CNT | [8 empty] | 2-Step Thinky | CNT screening | Targaray NCM622 |  | KF7200 | EC:DMC:EMC w/ 1% VC |  | 160 | 175 | 98.5 | 0.5 | 1 | 7.6 | 16 | 25 | 3.5 | 52.52386 |  | 53.2 | 44.916 | 25.37627 | 89.60775 | 91 | 3.435028 | 7.18656 | 0.00718656 | 0.044916 | 2600 |  | 73 | 0.0002808485 | 173.6575 | 174.1028 | 174.1028 | 167.6463 | 162.0803 | 153.6201 | 132.0242 | 93.06261 | 56.77264 | 110.651 | 159.4087 | 149.6126 | 138.7034 | 124.4545 | 100.6323 | 0 | 4.0574 | 13.6558 | 11.8812 | 1.7746 | 3.7967 | 16.3879 | 14.2772 | 2.1107 | 3.6945 | 23.9216 | 19.8192 | 4.1024 | [17 empty] | 0.5%Wanxin CNT | 1 | FALSE
E0328D | 4000-4 | 2019-01-18 |  | 74.8% | OM/DL | 0.5% | Wanxin CNT | [8 empty] | 2-Step Thinky | CNT screening | Targaray NCM622 |  | KF7200 | EC:DMC:EMC w/ 1% VC |  | 160 | 175 | 98.5 | 0.5 | 1 | 7.6 | 16 | 25 | 3.5 | 52.52386 |  | 53.5 | 45.2115 | 25.54322 | 90.09201 | 90 | 3.504352 | 7.23384 | 0.00723384 | 0.0452115 | 2400 |  | 75 | 0.0002749734 | 174.7343 | 175.1767 | 174.9555 | 168.7624 | 163.2328 | 154.6067 | 132.7096 | 89.3578 | 53.96857 | 114.3514 | 160.3574 | 150.8466 | 140.0086 | 125.8529 | 99.97456 | 67.23953 | 4.0594 | 13.5692 | 11.8379 | 1.7313 | 3.8003 | 17.3433 | 15.1348 | 2.2085 | 3.7008 | 27.7967 | 24.1489 | 3.6478 | [17 empty] | 0.5%Wanxin CNT | 1 | FALSE
E0328E | 4000-5 | 2019-01-18 |  | 74.8% | OM/DL | 0.5% | Wanxin CNT | [8 empty] | 2-Step Thinky | CNT screening | Targaray NCM622 |  | KF7200 | EC:DMC:EMC w/ 1% VC |  | 160 | 175 | 98.5 | 0.5 | 1 | 7.6 | 16 | 25 | 3.5 | 52.52386 |  | 53.5 | 45.2115 | 25.54322 | 90.09201 | 88 | 3.601695 | 7.23384 | 0.00723384 | 0.0452115 | 2500 |  | 65 | 0.000317277 | [45 empty] | 0.5%Wanxin CNT | 1 | FALSE
E0328F | 4000-6 | 2019-01-18 |  | 74.8% | OM/DL | 0.5% | Wanxin CNT | [8 empty] | 2-Step Thinky | CNT screening | Targaray NCM622 |  | KF7200 | EC:DMC:EMC w/ 1% VC |  | 160 | 175 | 98.5 | 0.5 | 1 | 7.6 | 16 | 25 | 3.5 | 52.52386 |  | 53.5 | 45.2115 | 25.54322 | 90.09201 | 88 | 3.601695 | 7.23384 | 0.00723384 | 0.0452115 | 2400 |  | 60 | 0.0003437167 | 174.2919 | 174.9555 | 174.7343 | 168.32 | 162.5693 | 154.1643 | 135.3638 | 94.66618 | 59.49814 | 108.3795 | 160.5786 | 151.2889 | 140.6722 | 124.5258 | 94.66618 | 65.69125 | 4.0586 | 11.3293 | 9.6088 | 1.7205 | 3.7998 | 13.3355 | 11.3547 | 1.9808 | 3.6991 | 21.1472 | 17.3485 | 3.7987 | [17 empty] | 0.5%Wanxin CNT | 1 | FALSE
E0329A | 4000-7 | 2019-01-18 |  | 69.9% | OM/DL | 2% | LB101/LB107/LITXHP | [8 empty] | 2-Step Thinky | Pilot sample 120min 3000rpm | Targaray NCM622 |  | HSV900 | EC:DMC:EMC w/ 1% VC |  | 160 | 175 | 96 | 2 | 2 | 7.6 | 16 | 25 | 3.5 | 53.69375 |  | 53.1 | 43.68 | 24.67797 | 89.44633 | 88 | 3.570308 | 6.9888 | 0.0069888 | 0.04368 | 461 |  | 4.2 | 0.004871805 | 172.3901 | 172.848 | 173.0769 | 166.8956 | 161.4011 | 154.0751 | 137.5916 | 96.84066 | 61.58425 | 105.7692 | 161.859 | 155.2198 | 147.8938 | 138.9652 | 125.6868 | 102.1062 | 4.0565 | 8.5404 | 6.9925 | 1.5479 | 3.7949 | 10.4921 | 8.5648 | 1.9273 | 3.6968 | 24.2424 | 20.2381 | 4.0043 | [17 empty] | 2%LB101/LB107/LITXHP | 1 | FALSE
E0329B | 4000-8 | 2019-01-18 |  | 69.9% | OM/DL | 2% | LB101/LB107/LITXHP | [8 empty] | 2-Step Thinky | Pilot sample 120min 3000rpm | Targaray NCM622 |  | HSV900 | EC:DMC:EMC w/ 1% VC |  | 160 | 175 | 96 | 2 | 2 | 7.6 | 16 | 25 | 3.5 | 53.69375 |  | 53.3 | 43.872 | 24.78644 | 89.76917 | 91 | 3.442561 | 7.01952 | 0.00701952 | 0.043872 | 510 |  | 7 | 0.002934613 | 173.0033 | 173.4592 | 173.4592 | 167.077 | 161.6065 | 154.0846 | 135.6218 | 90.94639 | 56.75602 | 110.7768 | 162.0624 | 155.4522 | 147.4745 | 138.1291 | 122.6295 | 95.73304 | 4.0581 | 8.133 | 6.5952 | 1.5378 | 3.7974 | 10.0016 | 8.0749 | 1.9267 | 3.6963 | 21.2948 | 17.1484 | 4.1464 | [17 empty] | 2%LB101/LB107/LITXHP | 1 | FALSE
E0329C | 4000-9 | 2019-01-18 |  | 69.9% | OM/DL | 2% | LB101/LB107/LITXHP | [8 empty] | 2-Step Thinky | Pilot sample 120min 3000rpm | Targaray NCM622 |  | HSV900 | EC:DMC:EMC w/ 1% VC |  | 160 | 175 | 96 | 2 | 2 | 7.6 | 16 | 25 | 3.5 | 53.69375 |  | 53.4 | 43.968 | 24.84068 | 89.93059 | 90 | 3.496717 | 7.03488 | 0.00703488 | 0.043968 | 485 |  | 7.7 | 0.002673071 | 173.3079 | 173.7627 | 173.9902 | 167.6219 | 161.936 | 154.6579 | 138.9647 | 98.70815 | 63.68268 | 104.3941 | 162.6183 | 156.0226 | 148.5171 | 139.8745 | 125.5459 | 101.21 | 4.0581 | 8.2386 | 6.6364 | 1.6022 | 3.7969 | 10.3547 | 8.3726 | 1.9821 | 3.6986 | 23.4378 | 19.5856 | 3.8522 | [17 empty] | 2%LB101/LB107/LITXHP | 1 | FALSE
E0329D | 4000-10 | 2019-01-18 |  | 69.9% | OM/DL | 2% | LB101/LB107/LITXHP | [8 empty] | 2-Step Thinky | Pilot sample 120min 3000rpm | Targaray NCM622 |  | HSV900 | EC:DMC:EMC w/ 1% VC |  | 160 | 175 | 96 | 2 | 2 | 7.6 | 16 | 25 | 3.5 | 53.69375 |  | 53.5 | 44.064 | 24.89492 | 90.09201 | 87 | 3.652423 | 7.05024 | 0.00705024 | 0.044064 | 472 |  | 6.2 | 0.003326291 | 172.9303 | 173.3842 | 173.6111 | 167.0298 | 161.5832 | 153.8671 | 139.5697 | 97.58533 | 61.27451 | 106.4361 | 161.8101 | 155.2288 | 147.2858 | 137.5272 | 122.0951 | 95.76979 | 4.0584 | 8.6255 | 7.0887 | 1.5368 | 3.7977 | 10.8009 | 8.842 | 1.9589 | 3.7006 | 23.9905 | 20.4287 | 3.5618 | [17 empty] | 2%LB101/LB107/LITXHP | 1 | FALSE
E0329E | 4000-11 | 2019-01-18 |  | 69.9% | OM/DL | 2% | LB101/LB107/LITXHP | [8 empty] | 2-Step Thinky | Pilot sample 120min 3000rpm | Targaray NCM622 |  | HSV900 | EC:DMC:EMC w/ 1% VC |  | 160 | 175 | 96 | 2 | 2 | 7.6 | 16 | 25 | 3.5 | 53.69375 |  | 54 | 44.544 | 25.1661 | 90.89911 | 88 | 3.640929 | 7.12704 | 0.00712704 | 0.044544 | 440 |  | 7.3 | 0.002852709 | 172.8628 | 173.5363 | 173.7608 | 167.2504 | 161.6379 | 154.2295 | 140.0862 | 103.2687 | 67.12464 | 100.7992 | 162.0869 | 154.6785 | 146.3721 | 135.1473 | 115.8405 | 89.12536 | 4.0609 | 8.2982 | 6.7294 | 1.5688 | 3.801 | 9.9675 | 8.1169 | 1.8506 | 3.6986 | 18.3225 | 14.3506 | 3.9719 | [17 empty] | 2%LB101/LB107/LITXHP | 1 | FALSE
E0329F | 4000-12 | 2019-01-18 |  | 69.9% | OM/DL | 2% | LB101/LB107/LITXHP | [8 empty] | 2-Step Thinky | Pilot sample 120min 3000rpm | Targaray NCM622 |  | HSV900 | EC:DMC:EMC w/ 1% VC |  | 160 | 175 | 96 | 2 | 2 | 7.6 | 16 | 25 | 3.5 | 53.69375 |  | 54.5 | 45.024 | 25.43729 | 91.70621 | 90 | 3.580699 | 7.20384 | 0.00720384 | 0.045024 | 459 |  | 7.3 | 0.00288035 | 173.463 | 173.9072 | 173.9072 | 167.2441 | 161.4694 | 154.14 | 143.7011 | 109.9414 | 72.18372 | 95.50462 | 161.9136 | 155.0284 | 147.0327 | 136.5938 | 117.4929 | 91.06254 | 4.0626 | 7.8692 | 6.3863 | 1.4829 | 3.8038 | 9.057 | 7.3257 | 1.7313 | 3.7015 | 14.5948 | 11.0462 | 3.5486 | [17 empty] | 2%LB101/LB107/LITXHP | 1 | FALSE
E0330A | 4000-13 | 2019-01-18 |  | 80% | TK | 1% | LITX300 | 86611 | [7 empty] | 2-Step Thinky | Product Proposition: LITX300 | Targaray NCM622 |  | HSV900 | EC:DMC:EMC w/ 1% VC |  | 160 | 175 | 98 | 1 | 1 | 18.1 | 38 | 25 | 3.5 | 63.25306 |  | 63.35 | 44.345 | 25.05367 | 111.0428 | 110 | 3.550691 | 7.0952 | 0.0070952 | 0.044345 | 12000 |  | 240 | 9.681539e-05 | 176.7956 | 177.2466 | 177.0211 | 170.0304 | 163.7163 | 150.8626 | 90.20183 | 46.90495 | 30.66862 | 139.3618 | 161.0103 | 151.3136 | 140.0383 | 124.9295 | 95.61394 | 2.48055 | 4.0557 | 12.0157 | 10.4036 | 1.6121 | 3.7967 | 12.9594 | 11.1971 | 1.7623 | 3.6939 | 20.3623 | 16.8682 | 3.4941 | [17 empty] | 1%LITX300 | 1 | FALSE | 1 | Fiberglass
E0330B | 4000-41 | 2019-01-18 |  | 80% | TK | 1% | LITX300 | [8 empty] | 2-Step Thinky | Product Proposition: LITX300 | Targaray NCM622 |  | HSV900 | EC:DMC:EMC w/ 1% VC |  | 160 | 175 | 98 | 1 | 1 | 18.1 | 38 | 25 | 3.5 | 63.25306 |  | 63.93 | 44.9134 | 25.3748 | 111.979 | 113 | 3.452354 | 7.186144 | 0.007186144 | 0.0449134 | 7600 |  | 190 | 0.000123525 | 177.0073 | 177.4526 | 177.4526 | 170.7731 | 165.2068 | 155.8555 | 124.907 | 76.59184 | 44.75279 | 126.0203 | 163.8709 | 156.0781 | 147.6174 | 136.2622 | 116.669 | 83.27136 | 4.0588 | 10.7626 | 9.0431 | 1.7195 | 3.799 | 15.8043 | 13.4267 | 2.3776 | 3.6979 | 21.7518 | 18.8975 | 2.8543 | [17 empty] | 1%LITX300 | 1 | FALSE | 1 | Fiberglass
E0330C | 4000-15 | 2019-01-18 |  | 80% | TK | 1% | LITX300 | [8 empty] | 2-Step Thinky | Product Proposition: LITX300 | Targaray NCM622 |  | HSV900 | EC:DMC:EMC w/ 1% VC |  | 160 | 175 | 98 | 1 | 1 | 18.1 | 38 | 25 | 3.5 | 63.25306 |  | 64.03 | 45.0114 | 25.43017 | 112.1404 | 110 | 3.604049 | 7.201824 | 0.007201824 | 0.0450114 | 7000 |  | 130 | 0.000180847 | 176.3998 | 177.0663 | 177.0663 | 170.4013 | 164.4028 | 156.627 | 136.8542 | 89.31071 | 53.76416 | 116.1928 | 163.5141 | 156.4048 | 148.1847 | 138.1872 | 122.8578 | 94.42052 | 4.0575 | 9.9385 | 8.3386 | 1.5999 | 3.7974 | 12.5404 | 10.4627 | 2.0777 | 3.697 | 23.6453 | 19.9799 | 3.6654 | [17 empty] | 1%LITX300 | 1 | FALSE | 1 | Fiberglass
E0330D |  | 2019-01-18 |  | 80% | TK | 1% | LITX300 | [8 empty] | 2-Step Thinky | Product Proposition: LITX300 | Targaray NCM622 |  | HSV900 | EC:DMC:EMC w/ 1% VC |  | 160 | 175 | 98 | 1 | 1 | 18.1 | 38 | 25 | 3.5 | 63.25306 |  | 64.08 | 45.0604 | 25.45785 | 112.2211 | 112 | 3.51046 | 7.209664 | 0.007209664 | 0.0450604 | 6900 |  | 125 | 0.0001882423 | [45 empty] | 1%LITX300 | 1 | FALSE | 1 | Fiberglass
E0330E | 4000-16 | 2019-01-18 |  | 80% | TK | 1% | LITX300 | [8 empty] | 2-Step Thinky | Product Proposition: LITX300 | Targaray NCM622 |  | HSV900 | EC:DMC:EMC w/ 1% VC |  | 160 | 175 | 98 | 1 | 1 | 18.1 | 38 | 25 | 3.5 | 63.25306 |  | 64.1 | 45.08 | 25.46893 | 112.2534 | 112 | 3.511987 | 7.2128 | 0.0072128 | 0.04508 | 13500 |  | 250 | 9.415343e-05 | 176.1313 | 176.575 | 175.9095 | 168.5892 | 162.5998 | 153.5049 | 127.7728 | 78.74889 | 44.14374 | 125.3327 | 161.2689 | 151.7303 | 141.5262 | 128.2165 | 106.2555 | 63.22094 | 4.0539 | 12.9439 | 10.8271 | 2.1168 | 3.7948 | 17.799 | 15.037 | 2.762 | 3.6956 | 26.6392 | 23.1677 | 3.4715 | [17 empty] | 1%LITX300 |  |  | 1 | Fiberglass
E0330F | 4000-40 | 2019-01-18 |  | 80% | TK | 1% | LITX300 | [8 empty] | 2-Step Thinky | Product Proposition: LITX300 | Targaray NCM622 |  | HSV900 | EC:DMC:EMC w/ 1% VC |  | 160 | 175 | 98 | 1 | 1 | 18.1 | 38 | 25 | 3.5 | 63.25306 |  | 64.16 | 45.1388 | 25.50215 | 112.3503 | 111 | 3.56474 | 7.222208 | 0.007222208 | 0.0451388 | 12500 |  | 200 | 0.0001178129 | 177.2311 | 177.6742 | 177.4527 | 170.1419 | 163.4957 | 154.4126 | 130.9295 | 84.8494 | 50.73241 | 118.9664 | 161.9449 | 153.3049 | 143.7787 | 131.8156 | 111.6556 | 76.43092 | 4.0547 | 11.0055 | 9.0832 | 1.9223 | 3.7956 | 14.0601 | 11.6939 | 2.3662 | 3.6957 | 25.5191 | 21.641 | 3.8781 | [17 empty] | 1%LITX300 |  |  | 1 | Fiberglass
E0331A | 4000-44 | 2019-01-18 |  | 80% | TK | 1% | LITX300 | [8 empty] | 2-Step Thinky | LITX300 30mg/cm2 | Targaray NCM622 |  | HSV900 | EC:DMC:EMC w/ 1% VC |  | 160 | 175 | 98 | 1 | 1 | 18.2 | 38 | 30 | 3.5 | 72.38367 |  | 72.71 | 53.4198 | 30.18068 | 125.9903 | 125 | 3.53984 | 8.547168 | 0.008547168 | 0.0534198 | 8000 |  | 170 | 0.0001585152 | 175.9647 | 157.4323 | 177.2751 | 170.536 | 164.3585 | 155.1859 | 120.3674 | 77.12496 | 48.85829 | 121.4905 | 162.6738 | 154.4371 | 144.8901 | 131.9735 | 105.9532 | 68.88831 | 4.0562 | 10.3916 | 8.8574 | 1.5342 | 3.797 | 15.033 | 12.9887 | 2.0443 | 3.6954 | 20.2561 | 17.6683 | 2.5878 | [17 empty] | 1%LITX300 | 1 | FALSE | 1 | Fiberglass
E0331B |  | 2019-01-18 |  | 80% | TK | 1% | LITX300 | [8 empty] | 2-Step Thinky | LITX300 30mg/cm2 | Targaray NCM622 |  | HSV900 | EC:DMC:EMC w/ 1% VC |  | 160 | 175 | 98 | 1 | 1 | 18.2 | 38 | 30 | 3.5 | 72.38367 |  | 72.9 | 53.606 | 30.28588 | 126.297 | 127 | 3.472354 | 8.57696 | 0.00857696 | 0.053606 | 8800 |  | 135 | 0.0002001797 | [45 empty] | 1%LITX300 | 1 | FALSE | 1 | Fiberglass
E0331C | 4000-45 | 2019-01-18 |  | 80% | TK | 1% | LITX300 | [8 empty] | 2-Step Thinky | LITX300 30mg/cm2 | Targaray NCM622 |  | HSV900 | EC:DMC:EMC w/ 1% VC |  | 160 | 175 | 98 | 1 | 1 | 18.2 | 38 | 30 | 3.5 | 72.38367 |  | 72.96 | 53.6648 | 30.3191 | 126.3939 | 127 | 3.476163 | 8.586368 | 0.008586368 | 0.0536648 | 8600 |  | 140 | 0.0001932033 | 177.2111 | 177.3975 | 177.0248 | 170.5028 | 164.7262 | 148.8872 | 89.4441 | 48.26255 | 29.06933 | 141.6198 | 162.3038 | 152.8003 | 141.2471 | 120.9359 | 82.17677 | 32.98251 | 4.0555 | 10.3234 | 8.8042 | 1.5192 | 3.7967 | 13.1414 | 11.2755 | 1.8659 | 3.697 | 21.4762 | 18.6784 | 2.7978 | [17 empty] | 1%LITX300 | 1 | FALSE | 1 | Fiberglass
E0331D | 4000-46 | 2019-01-18 |  | 80% | TK | 1% | LITX300 | [8 empty] | 2-Step Thinky | LITX300 30mg/cm2 | Targaray NCM622 |  | HSV900 | EC:DMC:EMC w/ 1% VC |  | 160 | 175 | 98 | 1 | 1 | 18.2 | 38 | 30 | 3.5 | 72.38367 |  | 73.07 | 53.7726 | 30.38 | 126.5714 | 130 | 3.369565 | 8.603616 | 0.008603616 | 0.0537726 | 8500 |  | 150 | 0.000180619 | 177.0418 | 141.5219 | 177.4138 | 170.5329 | 165.3258 | 148.0308 | 84.80155 | 28.45315 | 10.04229 | 161.2345 | 159.9328 | 147.6588 | 131.1077 | 101.9106 | 49.46757 | 2.417588 | 4.0552 | 23.9723 | 22.438 | 1.5343 | 3.7977 | 22.1749 | 20.2324 | 1.9425 | 3.6979 | 24.3448 | 22.0035 | 2.3413 | [17 empty] | 1%LITX300 | 1 | FALSE | 1 | Fiberglass
E0331E | 4000-42 | 2019-01-18 |  | 80% | TK | 1% | LITX300 | [8 empty] | 2-Step Thinky | LITX300 30mg/cm2 | Targaray NCM622 |  | HSV900 | EC:DMC:EMC w/ 1% VC |  | 160 | 175 | 98 | 1 | 1 | 18.2 | 38 | 30 | 3.5 | 72.38367 |  | 73.19 | 53.8902 | 30.44644 | 126.7651 | 126 | 3.530431 | 8.622432 | 0.008622432 | 0.0538902 | 8400 |  | 146 | 0.0001858992 | 176.0988 | 176.6555 | 176.8411 | 169.6041 | 162.9239 | 148.45 | 91.66787 | 47.87512 | 19.85519 | 150.1201 | 158.4704 | 144.7387 | 128.5948 | 106.3273 | 59.93669 | 2.412312 | 4.0546 | 16.6202 | 15.16 | 1.4602 | 3.7961 | 27.9319 | 26.0473 | 1.8846 | 3.6976 | 30.1115 | 27.2349 | 2.8766 | [17 empty] | 1%LITX300 | 1 | FALSE | 1 | Fiberglass
E0331F | 4000-48 | 2019-01-18 |  | 80% | TK | 1% | LITX300 | [8 empty] | 2-Step Thinky | LITX300 30mg/cm2 | Targaray NCM622 |  | HSV900 | EC:DMC:EMC w/ 1% VC |  | 160 | 175 | 98 | 1 | 1 | 18.2 | 38 | 30 | 3.5 | 72.38367 |  | 73.57 | 54.2626 | 30.65684 | 127.3785 | 125 | 3.595688 | 8.682016 | 0.008682016 | 0.0542626 | 8700 |  | 127 | 0.0002149184 | 176.5489 | 177.6546 | 177.1017 | 170.283 | 164.0172 | 130.2923 | 63.21113 | 33.72489 | 23.22041 | 147.6155 | 161.0686 | 150.1955 | 135.4524 | 104.8604 | 62.84255 | 2.395757 | 4.0549 | 9.7085 | 8.4334 | 1.2751 | 3.7968 | 10.3977 | 9.0354 | 1.3623 | 3.6949 | 14.351 | 12.0837 | 2.2673 | [17 empty] | 1%LITX300 | 1 | FALSE | 1 | Fiberglass
E0332A | 4000-1 | 2019-01-25 |  | 74.8% | OM | 0.5% | Wanxin CNT | [8 empty] | 2-Step Thinky | CNT screening | Targaray NCM622 |  | KF7200 | EC:DMC:EMC w/ 1% VC |  | 160 | 175 | 98 | 0.5 | 1.5 | 7.6 | 16 | 25 | 3.5 | 52.75306 |  | 51.7 | 43.218 | 24.41695 | 87.18644 | 86 | 3.559322 | 6.91488 | 0.00691488 | 0.043218 | 2000 |  | 55 | 0.0003617565 | 176.5468 | 177.0096 | 176.7782 | 170.5308 | 164.9776 | 157.1105 | 130.0384 | 86.30663 | 54.60688 | 115.9239 | 164.9776 | 158.2674 | 150.6317 | 141.3763 | 126.1049 | 101.1153 | 4.058 | 8.8867 | 7.2087 | 1.678 | 3.7966 | 10.9547 | 8.8896 | 2.0651 | 3.6995 | 24.6329 | 21.0666 | 3.5663 | [17 empty] | 0.5%Wanxin CNT | 1 | TRUE
E0332B | 4000-2 | 2019-01-25 |  | 74.8% | OM | 0.5% | Wanxin CNT | [8 empty] | 2-Step Thinky | CNT screening | Targaray NCM622 |  | KF7200 | EC:DMC:EMC w/ 1% VC |  | 160 | 175 | 98 | 0.5 | 1.5 | 7.6 | 16 | 25 | 3.5 | 52.75306 |  | 52.2 | 43.708 | 24.69379 | 87.99354 | 88 | 3.499686 | 6.99328 | 0.00699328 | 0.043708 | 2020 |  | 65 | 0.0003092059 | 177.3131 | 177.5419 | 177.3131 | 171.1357 | 165.6447 | 158.0946 | 134.9867 | 91.51643 | 57.65535 | 113.4804 | 165.6447 | 159.2386 | 151.6885 | 142.308 | 127.8942 | 103.8711 | 4.0598 | 8.8969 | 7.2485 | 1.6484 | 3.7983 | 11.6986 | 9.5815 | 2.1171 | 3.7 | 23.3393 | 20.2063 | 3.133 | [17 empty] | 0.5%Wanxin CNT | 1 | TRUE
E0332C | 4000-3 | 2019-01-25 |  | 74.8% | OM | 0.5% | Wanxin CNT | [8 empty] | 2-Step Thinky | CNT screening | Targaray NCM622 |  | KF7200 | EC:DMC:EMC w/ 1% VC |  | 160 | 175 | 98 | 0.5 | 1.5 | 7.6 | 16 | 25 | 3.5 | 52.75306 |  | 52.3 | 43.806 | 24.74915 | 88.15496 | 87 | 3.556935 | 7.00896 | 0.00700896 | 0.043806 | 2010 |  | 67 | 0.0003005782 | [45 empty] | 0.5%Wanxin CNT | 1 | TRUE
E0332D | 4000-4 | 2019-01-25 |  | 74.8% | OM | 0.5% | Wanxin CNT | [8 empty] | 2-Step Thinky | CNT screening | Targaray NCM622 |  | KF7200 | EC:DMC:EMC w/ 1% VC |  | 160 | 175 | 98 | 0.5 | 1.5 | 7.6 | 16 | 25 | 3.5 | 52.75306 |  | 53.2 | 44.688 | 25.24746 | 89.60775 | 90 | 3.481448 | 7.15008 | 0.00715008 | 0.044688 | 2080 |  | 56 | 0.000366106 | 176.5575 | 176.7812 | 176.5575 | 170.2918 | 165.145 | 157.5367 | 131.5789 | 83.91515 | 50.79663 | 119.7189 | 164.6975 | 157.3129 | 149.2571 | 139.411 | 120.3903 | 90.62836 | 4.0581 | 10.4994 | 8.8242 | 1.6752 | 3.7975 | 14.9784 | 12.6314 | 2.347 | 3.6974 | 21.8878 | 19.0598 | 2.828 | [17 empty] | 0.5%Wanxin CNT | 1 | TRUE
E0332E | 4000-5 | 2019-01-25 |  | 74.8% | OM | 0.5% | Wanxin CNT | [8 empty] | 2-Step Thinky | CNT screening | Targaray NCM622 |  | KF7200 | EC:DMC:EMC w/ 1% VC |  | 160 | 175 | 98 | 0.5 | 1.5 | 7.6 | 16 | 25 | 3.5 | 52.75306 |  | 53.6 | 45.08 | 25.46893 | 90.25343 | 90 | 3.511987 | 7.2128 | 0.0072128 | 0.04508 | 1920 |  | 49 | 0.0004217012 | [45 empty] | 0.5%Wanxin CNT | 1 | TRUE
E0332F | 4000-6 | 2019-01-25 |  | 74.8% | OM | 0.5% | Wanxin CNT | [8 empty] | 2-Step Thinky | CNT screening | Targaray NCM622 |  | KF7200 | EC:DMC:EMC w/ 1% VC |  | 160 | 175 | 98 | 0.5 | 1.5 | 7.6 | 16 | 25 | 3.5 | 52.75306 |  | 53.7 | 45.178 | 25.52429 | 90.41485 | 90 | 3.519621 | 7.22848 | 0.00722848 | 0.045178 | 2150 |  | 58 | 0.0003569606 | 176.6346 | 177.0773 | 176.856 | 170.4369 | 164.9033 | 157.3775 | 130.1518 | 83.22635 | 51.13108 | 119.7486 | 164.4606 | 156.9348 | 148.3023 | 137.6776 | 117.3137 | 85.43982 | 4.058 | 10.8596 | 9.1288 | 1.7308 | 3.7969 | 14.7667 | 12.4974 | 2.2693 | 3.6979 | 22.8378 | 19.904 | 2.9338 | [17 empty] | 0.5%Wanxin CNT | 1 | TRUE
|  | 2019-01-30 |  | 70% | KP | 1% | LB101/LB107/LITXHP | [8 empty] | 2-Step Thinky | China NCM | Targaray NCM623 | 622 | HSV900 |  |  |  | 175 | 98 | 1 | 1 | 9.53 | 20 | 25 | 3.5 | 57 |  | 53.65 | 43.2376 | 24.42802 | 90 | 90 | 3.560936 | [52 empty] | 1%LB101/LB107/LITXHP | 1
|  | 2019-01-30 |  | 70% | KP | 1% | LB101/LB107/LITXHP | [8 empty] | 2-Step Thinky | China NCM | Targaray NCM624 | 622 | HSV900 |  |  |  | 175 | 98 | 1 | 1 | 12 | 50 | 25 | 3.5 | 57.15306 |  | 57 | 44.1 | 24.91525 | 90 | 90 | 6.355932 | [52 empty] | 1%LB101/LB107/LITXHP
|  | 2019-01-30 |  | 70% | KP | 1% | LB101/LB107/LITXHP | [8 empty] | 2-Step Thinky | China NCM | Targaray NCM625 | 622 | HSV900 |  |  |  | 175 | 98 | 1 | 1 | 12 | 50 | 12 | 2.4 | 33.67347 |  | 42 | 29.4 | 16.61017 | 100 | 98 | 3.531073
|  | 2019-01-30 |  | 70% | KP | 1% | LB101/LB107/LITXHP | [8 empty] | 2-Step Thinky | China NCM | Targaray NCM626 | 622 | HSV900
E0333A | 4000-1 | 2019-02-01 |  | 70% | OM | 0.4% | LITXHP/CNano Dispersion |  |  | 0.6% | CNano (1:1 LB101:LB107) |  |  |  |  | 2-Step Thinky | Pilot sample 120min 3000rpm | Targaray NCM622 |  | HSV900 | EC:DMC:EMC w/ 1% VC |  | 160 | 175 | 98 | 1 | 1 | 9.7 | 20 | 25 | 3.5 | 54.85306 |  | 54 | 43.414 | 24.52768 | 91.50928 | 91 | 3.525105 | 6.94624 | 0.00694624 | 0.043414 |  | 1380 | 31 | 0.0005725806 | 174.8284 | 175.5194 | 175.5194 | 169.3002 | 163.7721 | 156.8618 | 140.5077 | 99.27673 | 62.88294 | 106.1869 | 164.0024 | 158.0135 | 151.564 | 143.9628 | 132.4458 | 111.0241 | 4.0589 | 7.1417 | 5.4961 | 1.6456 | 3.7983 | 8.6517 | 6.6315 | 2.0202 | 3.696 | 16.3456 | 12.4925 | 3.8531 | [17 empty] | 0.4%LITXHP/CNano Dispersion ; 0.6% CNano (1:1 LB101:LB107) | 2 | FALSE
E0333B | 4000-2 | 2019-02-01 |  | 70% | OM | 0.4% | LITXHP/CNano Dispersion |  |  | 0.6% | CNano (1:1 LB101:LB107) |  |  |  |  | 2-Step Thinky | Pilot sample 120min 3000rpm | Targaray NCM622 |  | HSV900 | EC:DMC:EMC w/ 1% VC |  | 160 | 175 | 98 | 1 | 1 | 9.7 | 20 | 25 | 3.5 | 54.85306 |  | 54.5 | 43.904 | 24.80452 | 92.31638 | 92 | 3.51538 | 7.02464 | 0.00702464 | 0.043904 |  | 1330 | 16.9 | 0.001065089 | 174.6993 | 175.1549 | 175.3827 | 169.0051 | 163.7664 | 156.4778 | 139.8506 | 98.3965 | 61.27004 | 107.2795 | 163.7664 | 157.6166 | 151.0113 | 143.0394 | 130.7398 | 107.5073 | 4.0594 | 7.7287 | 5.9894 | 1.7393 | 3.7981 | 10.2815 | 8.0752 | 2.2063 | 3.6974 | 20.1282 | 16.6721 | 3.4561 | [17 empty] | 0.4%LITXHP/CNano Dispersion ; 0.6% CNano (1:1 LB101:LB107) | 2 | FALSE
E0333C | 4000-3 | 2019-02-01 |  | 70% | OM | 0.4% | LITXHP/CNano Dispersion |  |  | 0.6% | CNano (1:1 LB101:LB107) |  |  |  |  | 2-Step Thinky | Pilot sample 120min 3000rpm | Targaray NCM622 |  | HSV900 | EC:DMC:EMC w/ 1% VC |  | 160 | 175 | 98 | 1 | 1 | 9.7 | 20 | 25 | 3.5 | 54.85306 |  | 55.1 | 44.492 | 25.13672 | 93.28491 | 92 | 3.562461 | 7.11872 | 0.00711872 | 0.044492 |  | 1600 | 37 | 0.0004864865 | 174.8629 | 175.3124 | 175.5372 | 169.0191 | 163.6249 | 155.9831 | 132.1586 | 88.10573 | 53.94228 | 115.0769 | 162.9506 | 155.5336 | 147.8918 | 138.0023 | 120.2463 | 92.1514 | 4.0578 | 9.3646 | 7.5753 | 1.7893 | 3.7967 | 12.9475 | 10.5681 | 2.3794 | 3.6963 | 20.179 | 17.1141 | 3.0649 | [17 empty] | 0.4%LITXHP/CNano Dispersion ; 0.6% CNano (1:1 LB101:LB107) | 2 | FALSE
E0333D | 4000-4 | 2019-02-01 |  | 70% | OM | 0.4% | LITXHP/CNano Dispersion |  |  | 0.6% | CNano (1:1 LB101:LB107) |  |  |  |  | 2-Step Thinky | Pilot sample 120min 3000rpm | Targaray NCM622 |  | HSV900 | EC:DMC:EMC w/ 1% VC |  | 160 | 175 | 98 | 1 | 1 | 9.7 | 20 | 25 | 3.5 | 54.85306 |  | 55.1 | 44.492 | 25.13672 | 93.28491 | 93 | 3.51366 | 7.11872 | 0.00711872 | 0.044492 |  | 1520 | 14.7 | 0.001241497 | 173.9639 | 174.4134 | 174.6381 | 168.3449 | 163.1754 | 156.2079 | 138.4519 | 95.52279 | 59.33651 | 108.7836 | 163.1754 | 156.6574 | 149.9146 | 141.5985 | 127.6634 | 101.5913 | 4.0577 | 8.0776 | 6.3099 | 1.7677 | 3.7964 | 12.131 | 9.7305 | 2.4005 | 3.6953 | 19.3019 | 16.1707 | 3.1312 | [17 empty] | 0.4%LITXHP/CNano Dispersion ; 0.6% CNano (1:1 LB101:LB107) | 2 | FALSE
E0333E | 4000-45 | 2019-02-01 |  | 70% | OM | 0.4% | LITXHP/CNano Dispersion |  |  | 0.6% | CNano (1:1 LB101:LB107) |  |  |  |  | 2-Step Thinky | Pilot sample 120min 3000rpm | Targaray NCM622 |  | HSV900 | EC:DMC:EMC w/ 1% VC |  | 160 | 175 | 98 | 1 | 1 | 9.7 | 20 | 25 | 3.5 | 54.85306 |  | 55.3 | 44.688 | 25.24746 | 93.60775 | 94 | 3.481448 | 7.15008 | 0.00715008 | 0.044688 |  | 1380 | 20.5 | 0.000902439 | 173.6484 | 174.096 | 174.096 | 168.0541 | 160.8933 | 155.7465 | 138.5159 | 96.67025 | 60.64268 | 107.1876 | 162.9073 | 156.8654 | 149.9284 | 140.0823 | 122.628 | 91.0759 | 4.0565 | 7.8224 | 6.0616 | 1.7608 | 3.795 | 11.5381 | 9.1792 | 2.3589 | 3.6949 | 18.8617 | 15.6825 | 3.1792 | [17 empty] | 0.4%LITXHP/CNano Dispersion ; 0.6% CNano (1:1 LB101:LB107) | 2 | FALSE
E0333F | 4000-46 | 2019-02-01 |  | 70% | OM | 0.4% | LITXHP/CNano Dispersion |  |  | 0.6% | CNano (1:1 LB101:LB107) |  |  |  |  | 2-Step Thinky | Pilot sample 120min 3000rpm | Targaray NCM622 |  | HSV900 | EC:DMC:EMC w/ 1% VC |  | 160 | 175 | 98 | 1 | 1 | 9.7 | 20 | 25 | 3.5 | 54.85306 |  | 55.8 | 45.178 | 25.52429 | 94.41485 | 93 | 3.567835 | 7.22848 | 0.00722848 | 0.045178 |  | 3200 | 25 | 0.00073 | 174.4212 | 175.0852 | 175.0852 | 168.6662 | 163.5752 | 156.0494 | 136.3496 | 94.29368 | 59.98495 | 108.6812 | 163.1325 | 156.4921 | 149.409 | 140.5551 | 126.389 | 102.0408 | 4.0581 | 8.2251 | 6.5885 | 1.6366 | 3.7968 | 10.5852 | 8.58 | 2.0052 | 3.6935 | 19.3868 | 15.4398 | 3.947 | [17 empty] | 0.4%LITXHP/CNano Dispersion ; 0.6% CNano (1:1 LB101:LB107) | 2 | FALSE
E0334A | 4000-7 | 2019-02-01 |  | 70% | OM | 0.4% | LITXHP/CNano Dispersion |  |  | 0.6% | CNano (1:1 LB101:LB107) |  |  |  |  | 2-Step Thinky | Pilot sample 180min 4500rpm | Targaray NCM622 |  | HSV900 | EC:DMC:EMC w/ 1% VC |  | 160 | 175 | 98 | 1 | 1 | 9.7 | 20 | 25 | 3.5 | 54.85306 |  | 54.2 | 43.61 | 24.63842 | 91.83212 | 92 | 3.491839 | 6.9776 | 0.0069776 | 0.04361 |  | 1700 | 16.6 | 0.001084337 | 174.5013 | 174.7306 | 174.7306 | 168.5393 | 163.2653 | 157.0741 | 143.3158 | 105.2511 | 66.72781 | 101.8115 | 163.7239 | 157.5327 | 150.8828 | 143.3158 | 131.3919 | 109.6079 | 4.0587 | 7.7293 | 6.0238 | 1.7055 | 3.7977 | 10.4734 | 8.2103 | 2.2631 | 3.6974 | 20.7903 | 17.3908 | 3.3995 | [17 empty] | 0.4%LITXHP/CNano Dispersion ; 0.6% CNano (1:1 LB101:LB107) | 2 | FALSE
E0334B | 4000-8 | 2019-02-01 |  | 70% | OM | 0.4% | LITXHP/CNano Dispersion |  |  | 0.6% | CNano (1:1 LB101:LB107) |  |  |  |  | 2-Step Thinky | Pilot sample 180min 4500rpm | Targaray NCM622 |  | HSV900 | EC:DMC:EMC w/ 1% VC |  | 160 | 175 | 98 | 1 | 1 | 9.7 | 20 | 25 | 3.5 | 54.85306 |  | 54.5 | 43.904 | 24.80452 | 92.31638 | 92 | 3.51538 | 7.02464 | 0.00702464 | 0.043904 |  | 1600 | 17.3 | 0.001040462 | 174.9271 | 175.3827 | 175.6104 | 169.2329 | 163.7664 | 156.9333 | 141.9005 | 102.4964 | 65.3699 | 103.6352 | 163.0831 | 156.9333 | 149.8724 | 140.7617 | 128.0066 | 104.5463 | 4.0587 | 7.8495 | 6.0883 | 1.7612 | 3.7977 | 10.6075 | 8.2817 | 2.3258 | 3.6968 | 19.8836 | 16.5008 | 3.3828 | [17 empty] | 0.4%LITXHP/CNano Dispersion ; 0.6% CNano (1:1 LB101:LB107) | 2 | FALSE
E0334C | 4000-9 | 2019-02-01 |  | 70% | OM | 0.4% | LITXHP/CNano Dispersion |  |  | 0.6% | CNano (1:1 LB101:LB107) |  |  |  |  | 2-Step Thinky | Pilot sample 180min 4500rpm | Targaray NCM622 |  | HSV900 | EC:DMC:EMC w/ 1% VC |  | 160 | 175 | 98 | 1 | 1 | 9.7 | 20 | 25 | 3.5 | 54.85306 |  | 54.6 | 44.002 | 24.85989 | 92.4778 | 91 | 3.57285 | 7.04032 | 0.00704032 | 0.044002 |  | 1500 | 34 | 0.0005220588 | 174.5375 | 174.992 | 175.2193 | 168.856 | 163.6289 | 155.902 | 134.0848 | 88.8596 | 54.77024 | 113.8585 | 162.7199 | 155.902 | 147.0388 | 132.7212 | 116.5856 | 91.35948 | 4.0568 | 9.2126 | 7.511 | 1.7016 | 3.7964 | 12.4364 | 10.3997 | 2.0367 | 3.6944 | 19.7779 | 15.8245 | 3.9534 | [17 empty] | 0.4%LITXHP/CNano Dispersion ; 0.6% CNano (1:1 LB101:LB107) | 2 | FALSE
E0334D | 4000-10 | 2019-02-01 |  | 70% | OM | 0.4% | LITXHP/CNano Dispersion |  |  | 0.6% | CNano (1:1 LB101:LB107) |  |  |  |  | 2-Step Thinky | Pilot sample 180min 4500rpm | Targaray NCM622 |  | HSV900 | EC:DMC:EMC w/ 1% VC |  | 160 | 175 | 98 | 1 | 1 | 9.7 | 20 | 25 | 3.5 | 54.85306 |  | 55 | 44.394 | 25.08136 | 93.12349 | 92 | 3.554614 | 7.10304 | 0.00710304 | 0.044394 |  | 1600 | 16.1 | 0.001118012 | 172.9964 | 173.4469 | 173.4469 | 167.1397 | 161.9588 | 154.7506 | 133.3514 | 87.62445 | 53.61085 | 113.5289 | 161.5083 | 154.9759 | 147.5425 | 138.307 | 122.3138 | 93.93161 | 4.0562 | 8.2944 | 6.5753 | 1.7191 | 3.7951 | 11.1039 | 8.9111 | 2.1928 | 3.6942 | 20.6922 | 17.317 | 3.3752 | [17 empty] | 0.4%LITXHP/CNano Dispersion ; 0.6% CNano (1:1 LB101:LB107) | 2 | FALSE
E0334E | 4000-11 | 2019-02-01 |  | 70% | OM | 0.4% | LITXHP/CNano Dispersion |  |  | 0.6% | CNano (1:1 LB101:LB107) |  |  |  |  | 2-Step Thinky | Pilot sample 180min 4500rpm | Targaray NCM622 |  | HSV900 | EC:DMC:EMC w/ 1% VC |  | 160 | 175 | 98 | 1 | 1 | 9.7 | 20 | 25 | 3.5 | 54.85306 |  | 55.1 | 44.492 | 25.13672 | 93.28491 | 93 | 3.51366 | 7.11872 | 0.00711872 | 0.044492 |  | 1600 | 20.3 | 0.0008990148 | [45 empty] | 0.4%LITXHP/CNano Dispersion ; 0.6% CNano (1:1 LB101:LB107) | 2 | FALSE
E0334F | 4000-12 | 2019-02-01 |  | 70% | OM | 0.4% | LITXHP/CNano Dispersion |  |  | 0.6% | CNano (1:1 LB101:LB107) |  |  |  |  | 2-Step Thinky | Pilot sample 180min 4500rpm | Targaray NCM622 |  | HSV900 | EC:DMC:EMC w/ 1% VC |  | 160 | 175 | 98 | 1 | 1 | 9.7 | 20 | 25 | 3.5 | 54.85306 |  | 55.3 | 44.688 | 25.24746 | 93.60775 | 94 | 3.481448 | 7.15008 | 0.00715008 | 0.044688 |  | 1830 | 26.1 | 0.0007088123 | 175.4386 | 175.8861 | 176.1099 | 169.6205 | 164.2499 | 155.7465 | 127.1035 | 78.54458 | 46.32116 | 123.0755 | 163.131 | 155.5227 | 146.7956 | 134.9356 | 113.9008 | 84.13892 | 4.0581 | 8.8014 | 7.2545 | 1.5469 | 3.7978 | 10.5954 | 8.7068 | 1.8886 | 3.6977 | 21.7029 | 17.9577 | 3.7452 | [17 empty] | 0.4%LITXHP/CNano Dispersion ; 0.6% CNano (1:1 LB101:LB107) | 2 | FALSE
E0335A | 4000-13 | 2019-02-01 |  | 70% | OM | 0.4% | LITXHP/CNano Dispersion |  |  | 0.6% | CNano (1:1 LB101:LB107) |  |  |  |  | 2-Step Thinky | Control | Targaray NCM622 |  | HSV900 | EC:DMC:EMC w/ 1% VC |  | 160 | 175 | 98 | 1 | 1 | 9.7 | 20 | 25 | 3.5 | 54.85306 |  | 54 | 43.414 | 24.52768 | 91.50928 | 92 | 3.476146 | 6.94624 | 0.00694624 | 0.043414 |  | 1580 | 38.1 | 0.0004724409 | 175.7498 | 176.2104 | 176.4408 | 170.2216 | 164.6934 | 157.7832 | 142.1201 | 102.2712 | 65.18635 | 104.8049 | 164.9238 | 158.9349 | 152.255 | 144.1931 | 132.2154 | 111.7151 | 4.0603 | 7.3013 | 5.6214 | 1.6799 | 3.799 | 8.8274 | 6.8182 | 2.0092 | 3.6962 | 15.8709 | 12.1282 | 3.7427 | [17 empty] | 0.4%LITXHP/CNano Dispersion ; 0.6% CNano (1:1 LB101:LB107) | 2 | FALSE
E0335B | 4000-14 | 2019-02-01 |  | 70% | OM | 0.4% | LITXHP/CNano Dispersion |  |  | 0.6% | CNano (1:1 LB101:LB107) |  |  |  |  | 2-Step Thinky | Control | Targaray NCM622 |  | HSV900 | EC:DMC:EMC w/ 1% VC |  | 160 | 175 | 98 | 1 | 1 | 9.7 | 20 | 25 | 3.5 | 54.85306 |  | 54.7 | 44.1 | 24.91525 | 92.63923 | 93 | 3.482703 | 7.056 | 0.007056 | 0.0441 |  | 1200 | 13.3 | 0.00137218 | [45 empty] | 0.4%LITXHP/CNano Dispersion ; 0.6% CNano (1:1 LB101:LB107) | 2 | FALSE
E0335C | 4000-15 | 2019-02-01 |  | 70% | OM | 0.4% | LITXHP/CNano Dispersion |  |  | 0.6% | CNano (1:1 LB101:LB107) |  |  |  |  | 2-Step Thinky | Control | Targaray NCM622 |  | HSV900 | EC:DMC:EMC w/ 1% VC |  | 160 | 175 | 98 | 1 | 1 | 9.7 | 20 | 25 | 3.5 | 54.85306 |  | 54.7 | 44.1 | 24.91525 | 92.63923 | 93 | 3.482703 | 7.056 | 0.007056 | 0.0441 |  | 1200 | 14.8 | 0.001233108 | 172.7891 | 173.2426 | 173.4694 | 167.1202 | 161.678 | 155.102 | 139.229 | 102.2676 | 66.89342 | 100.2268 | 162.1315 | 155.7823 | 149.4331 | 141.4966 | 129.0249 | 106.576 | 4.0562 | 7.8756 | 6.1362 | 1.7394 | 3.7939 | 10.85 | 8.5157 | 2.3343 | 3.6936 | 20.0249 | 16.5775 | 3.4474 | [17 empty] | 0.4%LITXHP/CNano Dispersion ; 0.6% CNano (1:1 LB101:LB107) | 2 | FALSE
E0335D | 4000-16 | 2019-02-01 |  | 70% | OM | 0.4% | LITXHP/CNano Dispersion |  |  | 0.6% | CNano (1:1 LB101:LB107) |  |  |  |  | 2-Step Thinky | Control | Targaray NCM622 |  | HSV900 | EC:DMC:EMC w/ 1% VC |  | 160 | 175 | 98 | 1 | 1 | 9.7 | 20 | 25 | 3.5 | 54.85306 |  | 55 | 44.394 | 25.08136 | 93.12349 | 93 | 3.505921 | 7.10304 | 0.00710304 | 0.044394 |  | 1200 | 32.2 | 0.0005667702 | 169.167 | 171.4196 | 168.0407 | 164.8871 | 160.8325 | 153.6244 | 136.0544 | 96.40942 | 63.07159 | 104.9691 | 163.9861 | 156.7779 | 150.0203 | 142.3616 | 130.423 | 107.6722 | 4.0531 | 8.0176 | 6.2658 | 1.7518 | 3.7935 | 10.7135 | 8.4247 | 2.2888 | 3.693 | 21.3372 | 17.3922 | 3.945 | [17 empty] | 0.4%LITXHP/CNano Dispersion ; 0.6% CNano (1:1 LB101:LB107) | 2 | FALSE
E0335E | 4000-47 | 2019-02-01 |  | 70% | OM | 0.4% | LITXHP/CNano Dispersion |  |  | 0.6% | CNano (1:1 LB101:LB107) |  |  |  |  | 2-Step Thinky | Control | Targaray NCM622 |  | HSV900 | EC:DMC:EMC w/ 1% VC |  | 160 | 175 | 98 | 1 | 1 | 9.7 | 20 | 25 | 3.5 | 54.85306 |  | 55.5 | 44.884 | 25.35819 | 93.93059 | 92 | 3.593848 | 7.18144 | 0.00718144 | 0.044884 |  | 1200 | 12.6 | 0.001428571 | 151.9472 | 173.7813 | 136.3515 | 125.88 | 151.2789 | 155.9576 | 138.1339 | 97.36209 | 63.27422 | 105.3828 | 163.7555 | 157.5172 | 146.3773 | 135.4603 | 0 | 93.57455 | 4.0475 | 6.9622 | 5.3465 | 1.6157 | 3.7918 | 8.6721 | 6.706 | 1.9661 | 3.692 | 18.6786 | 14.7664 | 3.9122 | [17 empty] | 0.4%LITXHP/CNano Dispersion ; 0.6% CNano (1:1 LB101:LB107) | 2 | FALSE
E0335F | 4000-48 | 2019-02-01 |  | 70% | OM | 0.4% | LITXHP/CNano Dispersion |  |  | 0.6% | CNano (1:1 LB101:LB107) |  |  |  |  | 2-Step Thinky | Control | Targaray NCM622 |  | HSV900 | EC:DMC:EMC w/ 1% VC |  | 160 | 175 | 98 | 1 | 1 | 9.7 | 20 | 25 | 3.5 | 54.85306 |  | 55.5 | 44.884 | 25.35819 | 93.93059 | 93 | 3.544617 | 7.18144 | 0.00718144 | 0.044884 |  | 1300 | 14.7 | 0.001241497 | 172.4445 | 172.8901 | 172.8901 | 166.8746 | 161.5275 | 154.398 | 136.1287 | 94.91133 | 60.60066 | 106.274 | 161.7503 | 155.7348 | 149.0509 | 140.8074 | 127.8852 | 104.046 | 4.0561 | 7.1277 | 5.5343 | 1.5934 | 3.7944 | 8.5113 | 6.6093 | 1.902 | 3.6921 | 16.1088 | 12.3154 | 3.7934 | [17 empty] | 0.4%LITXHP/CNano Dispersion ; 0.6% CNano (1:1 LB101:LB107) | 2 | FALSE
E0336A | 4000-7 | 2019-02-20 | 10978-32 | 81% | TK | 0.5% | LITX300 | 449042 Pallet 40 | [7 empty] | 2-Step Thinky | DOE Benchmarking: 0.5/1.5 LITX300/KF7200 | Targaray NCM622 |  | KF7200 | EC:DMC:EMC w/ 1% VC |  | 160 | 175 | 98 | 0.5 | 1.5 | 18.2 | 38 | 25 | 3.5 | 63.35306 |  | 62.5 | 43.414 | 24.52768 | 109.5093 | 110 | 3.476146 | 6.94624 | 0.00694624 | 0.043414 | 39500 |  | 770 | 2.964587e-05 | 174.8284 | 175.0587 | 174.3677 | 166.5361 | 158.0135 | 137.5132 | 101.8105 | 51.36592 | 20.96098 | 144.8841 | 151.3337 | 135.4402 | 117.4736 | 2.303404 | 1.382043 | 1.151702 | 4.0462 | 21.6513 | 18.0171 | 3.6342 | 3.7905 | 24.8971 | 21.2306 | 3.6665 | 3.689 | 41.5239 | 31.6864 | 9.8375 | [17 empty] | 0.5%LITX300 | 1 | TRUE | 0.5 | Fiberglass
E0336B | 4000-49 | 2019-02-20 | 10978-32 | 81% | TK | 0.5% | LITX300 | 449042 Pallet 40 | [7 empty] | 2-Step Thinky | DOE Benchmarking: 0.5/1.5 LITX300/KF7200 | Targaray NCM622 |  | KF7200 | EC:DMC:EMC w/ 1% VC |  | 160 | 175 | 98 | 0.5 | 1.5 | 18.2 | 38 | 25 | 3.5 | 63.35306 |  | 63.25 | 44.149 | 24.94294 | 110.7199 | 109 | 3.584786 | 7.06384 | 0.00706384 | 0.044149 | 36000 |  | 640 | 3.61406e-05 | 174.6359 | 174.4094 | 173.7299 | 165.1227 | 155.8359 | 136.5829 | 98.98299 | 48.69872 | 21.74455 | 145.1902 | 154.2504 | 139.754 | 124.1251 | 103.2866 | 2.265057 | 1.58554 | 4.046 | 19.8357 | 16.0534 | 3.7823 | 3.7893 | 24.8393 | 20.7921 | 4.0472 | 3.6888 | 41.2397 | 31.5824 | 9.6573 | [17 empty] | 0.5%LITX300 | 1 | TRUE | 0.5 | Fiberglass
E0336C |  | 2019-02-20 | 10978-32 | 81% | TK | 0.5% | LITX300 | 449042 Pallet 40 | [7 empty] | 2-Step Thinky | DOE Benchmarking: 0.5/1.5 LITX300/KF7200 | Targaray NCM622 |  | KF7200 | EC:DMC:EMC w/ 1% VC |  | 160 | 175 | 98 | 0.5 | 1.5 | 18.2 | 38 | 25 | 3.5 | 63.35306 |  | 63.67 | 44.5606 | 25.17548 | 111.3979 | 109 | 3.618206 | 7.129696 | 0.007129696 | 0.0445606 | 37000 |  | 680 | 3.426393e-05 | [45 empty] | 0.5%LITX300 | 1 | TRUE | 0.5 | Fiberglass
E0336D | 4000-50 | 2019-02-20 | 10978-32 | 81% | TK | 0.5% | LITX300 | 449042 Pallet 40 | [7 empty] | 2-Step Thinky | DOE Benchmarking: 0.5/1.5 LITX300/KF7200 | Targaray NCM622 |  | KF7200 | EC:DMC:EMC w/ 1% VC |  | 160 | 175 | 98 | 0.5 | 1.5 | 18.2 | 38 | 25 | 3.5 | 63.35306 |  | 63.77 | 44.6586 | 25.23085 | 111.5593 | 109 | 3.626164 | 7.145376 | 0.007145376 | 0.0446586 | 35500 |  | 640 | 3.646849e-05 | 174.4345 | 174.6584 | 173.9866 | 166.5973 | 158.9839 | 144.4291 | 113.7519 | 62.47397 | 29.7815 | 139.2789 | 157.8643 | 144.8769 | 130.0981 | 109.2735 | 2.23921 | 1.567447 | 4.0508 | 17.0322 | 13.9107 | 3.1215 | 3.7919 | 19.5316 | 16.3626 | 3.169 | 3.6915 | 29.8703 | 23.4939 | 6.3764 | [17 empty] | 0.5%LITX300 | 1 | TRUE | 0.5 | Fiberglass
E0336E | 4000-51 | 2019-02-20 | 10978-32 | 81% | TK | 0.5% | LITX300 | 449042 Pallet 40 | [7 empty] | 2-Step Thinky | DOE Benchmarking: 0.5/1.5 LITX300/KF7200 | Targaray NCM622 |  | KF7200 | EC:DMC:EMC w/ 1% VC |  | 160 | 175 | 98 | 0.5 | 1.5 | 18.2 | 38 | 25 | 3.5 | 63.35306 |  | 64.22 | 45.0996 | 25.48 | 112.2857 | 110 | 3.611111 | 7.215936 | 0.007215936 | 0.0450996 | 39000 |  | 630 | 3.73356e-05 | 174.9461 | 175.1679 | 174.5027 | 167.1855 | 159.8684 | 145.0124 | 117.0742 | 67.40636 | 35.03357 | 134.8127 | 158.9815 | 146.3428 | 131.9302 | 111.7527 | 2.217315 | 1.55212 | 4.0515 | 15.7608 | 12.877 | 2.8838 | 3.7932 | 18.1275 | 15.1265 | 3.001 | 3.6917 | 27.4264 | 21.7256 | 5.7008 | [17 empty] | 0.5%LITX300 | 1 | TRUE | 0.5 | Fiberglass
E0336F | 4000-52 | 2019-02-20 | 10978-32 | 81% | TK | 0.5% | LITX300 | 449042 Pallet 40 | [7 empty] | 2-Step Thinky | DOE Benchmarking: 0.5/1.5 LITX300/KF7200 | Targaray NCM622 |  | KF7200 | EC:DMC:EMC w/ 1% VC |  | 160 | 175 | 98 | 0.5 | 1.5 | 18.2 | 38 | 25 | 3.5 | 63.35306 |  | 64.26 | 45.1388 | 25.50215 | 112.3503 | 110 | 3.61425 | 7.222208 | 0.007222208 | 0.0451388 | 36500 |  | 650 | 3.621165e-05 | 174.1296 | 174.3511 | 173.6865 | 166.1542 | 157.0711 | 135.1387 | 98.36327 | 44.9724 | 20.38158 | 148.2095 | 154.1911 | 137.1326 | 115.8648 | 1.99385 | 1.329233 | 1.107694 | 4.0488 | 22.1306 | 18.03 | 4.1006 | 3.7906 | 25.5959 | 21.7272 | 3.8687 | 3.6897 | 37.7436 | 29.2769 | 8.4667 | [17 empty] | 0.5%LITX300 | 1 | TRUE | 0.5 | Fiberglass
E0337A | 4000-1 | 2019-02-20 | 10978-33 | 81% | TK | 1% | LITX300 | 449042 Pallet 40 | [7 empty] | 2-Step Thinky | DOE Benchmarking: 1/1 LITX300/KF7200 | Targaray NCM622 |  | KF7200 | EC:DMC:EMC w/ 1% VC |  | 160 | 175 | 98 | 1 | 1 | 18.2 | 38 | 25 | 3.5 | 63.35306 |  | 62.58 | 43.4924 | 24.57198 | 109.6384 | 110 | 3.482423 | 6.958784 | 0.006958784 | 0.0434924 | 6000 |  | 80 | 0.0002857451 | 175.8928 | 176.1227 | 175.4329 | 168.995 | 163.017 | 155.6594 | 135.8858 | 86.91174 | 49.66385 | 119.5611 | 162.5571 | 154.9696 | 146.9222 | 136.3457 | 119.3312 | 87.37159 | 4.0572 | 11.1038 | 9.3719 | 1.7319 | 3.7984 | 16.5899 | 14.2873 | 2.3026 | 3.6968 | 20.4252 | 17.6638 | 2.7614 | [17 empty] | 1%LITX300 | 1 | FALSE | 0.5 | Fiberglass
E0337B | 4000-2 | 2019-02-20 | 10978-33 | 81% | TK | 1% | LITX300 | 449042 Pallet 40 | [7 empty] | 2-Step Thinky | DOE Benchmarking: 1/1 LITX300/KF7200 | Targaray NCM622 |  | KF7200 | EC:DMC:EMC w/ 1% VC |  | 160 | 175 | 98 | 1 | 1 | 18.2 | 38 | 25 | 3.5 | 63.35306 |  | 62.59 | 43.5022 | 24.57751 | 109.6546 | 109 | 3.532267 | 6.960352 | 0.006960352 | 0.0435022 | 5900 |  | 84 | 0.0002721862 | 175.6233 | 175.8532 | 175.3934 | 168.4972 | 163.2101 | 156.5438 | 143.9008 | 99.5352 | 57.69823 | 111.7185 | 162.5205 | 154.7048 | 146.4294 | 136.0851 | 120.9134 | 92.40912 | 4.0595 | 10.8627 | 9.3719 | 1.4908 | 3.801 | 13.7784 | 11.8053 | 1.9731 | 3.7017 | 25.1959 | 21.9738 | 3.2221 | [17 empty] | 1%LITX300 | 1 | FALSE | 0.5 | Fiberglass
E0337C | 4000-3 | 2019-02-20 | 10978-33 | 81% | TK | 1% | LITX300 | 449042 Pallet 40 | [7 empty] | 2-Step Thinky | DOE Benchmarking: 1/1 LITX300/KF7200 | Targaray NCM622 |  | KF7200 | EC:DMC:EMC w/ 1% VC |  | 160 | 175 | 98 | 1 | 1 | 18.2 | 38 | 25 | 3.5 | 63.35306 |  | 62.75 | 43.659 | 24.6661 | 109.9128 | 109 | 3.544999 | 6.98544 | 0.00698544 | 0.043659 | 6400 |  | 78 | 0.0002939514 | 174.9926 | 175.2216 | 174.7635 | 168.1211 | 162.624 | 155.0654 | 137.1997 | 87.72533 | 50.39053 | 118.6468 | 155.0654 | 143.384 | 131.7025 | 117.5015 | 97.80343 | 2.290478 | 4.0563 | 11.0438 | 9.6142 | 1.4296 | 3.798 | 13.15 | 11.3057 | 1.8443 | 3.6968 | 23.4414 | 19.6528 | 3.7886 | [17 empty] | 1%LITX300 | 1 | FALSE | 0.5 | Fiberglass
E0337D | 4000-5 | 2019-02-20 | 10978-33 | 81% | TK | 1% | LITX300 | 449042 Pallet 40 | [7 empty] | 2-Step Thinky | DOE Benchmarking: 1/1 LITX300/KF7200 | Targaray NCM622 |  | KF7200 | EC:DMC:EMC w/ 1% VC |  | 160 | 175 | 98 | 1 | 1 | 18.2 | 38 | 25 | 3.5 | 63.35306 |  | 63.23 | 44.1294 | 24.93186 | 110.6877 | 110 | 3.533427 | 7.060704 | 0.007060704 | 0.0441294 | 6050 |  | 83 | 0.0002785773 | 175.8465 | 176.0731 | 175.6199 | 168.8217 | 163.1565 | 155.2253 | 133.9243 | 86.11039 | 50.5332 | 118.7417 | 162.4767 | 154.9987 | 146.6143 | 136.1904 | 117.6087 | 86.79021 | 4.0578 | 9.8341 | 8.2779 | 1.5562 | 3.7993 | 12.6459 | 10.5815 | 2.0644 | 3.6995 | 23.429 | 20.4031 | 3.0259 | [17 empty] | 1%LITX300 | 1 | FALSE | 0.5 | Fiberglass
E0337E |  | 2019-02-20 | 10978-33 | 81% | TK | 1% | LITX300 | 449042 Pallet 40 | [7 empty] | 2-Step Thinky | DOE Benchmarking: 1/1 LITX300/KF7200 | Targaray NCM622 |  | KF7200 | EC:DMC:EMC w/ 1% VC |  | 160 | 175 | 98 | 1 | 1 | 18.2 | 38 | 25 | 3.5 | 63.35306 |  | 63.25 | 44.149 | 24.94294 | 110.7199 | 109 | 3.584786 | 7.06384 | 0.00706384 | 0.044149 | 6000 |  | 75 | 0.0003083998 | [45 empty] | 1%LITX300 | 1 | FALSE | 0.5 | Fiberglass
E0337F | 4000-6 | 2019-02-20 | 10978-33 | 81% | TK | 1% | LITX300 | 449042 Pallet 40 | [7 empty] | 2-Step Thinky | DOE Benchmarking: 1/1 LITX300/KF7200 | Targaray NCM622 |  | KF7200 | EC:DMC:EMC w/ 1% VC |  | 160 | 175 | 98 | 1 | 1 | 18.2 | 38 | 25 | 3.5 | 63.35306 |  | 63.4 | 44.296 | 25.02599 | 110.9621 | 112 | 3.450909 | 7.08736 | 0.00708736 | 0.044296 | 6300 |  | 83 | 0.0002794038 | 175.6366 | 176.0881 | 175.6366 | 168.6383 | 162.9944 | 154.8673 | 134.5494 | 82.17446 | 46.05382 | 123.2617 | 161.6399 | 152.8355 | 143.3538 | 130.7116 | 107.9104 | 69.53224 | 4.0581 | 11.6799 | 10.1082 | 1.5717 | 3.7998 | 15.5211 | 13.4344 | 2.0867 | 3.7006 | 24.4606 | 21.5873 | 2.8733 | [17 empty] | 1%LITX300 | 1 | FALSE | 0.5 | Fiberglass
E0338A | 4000-41 | 2019-02-22 |  | 74% | OM | 0.7% | LiTXHP |  |  | 0.3% | LB101 |  |  |  |  | 2-Step Thinky | Customer sampling | Targaray NCM622 |  | HSV900 | EC:DMC:EMC w/ 1% VC |  | 160 | 175 | 98 | 1 | 1 | 9.7 | 20 | 25 | 3.5 | 54.85306 |  | 54.2 | 43.61 | 24.63842 | 91.83212 | 93 | 3.444006 | 6.9776 | 0.0069776 | 0.04361 | 4030 |  | 13 | 0.001381387 | 172.8961 | 173.1254 | 172.6668 | 166.2463 | 161.2016 | 154.0931 | 137.5831 | 96.53749 | 62.37102 | 103.8753 | 160.9723 | 154.5517 | 147.4432 | 138.959 | 125.6593 | 100.2064 | 4.0575 | 8.6557 | 6.929 | 1.7267 | 3.7967 | 11.0309 | 8.8554 | 2.1755 | 3.6954 | 22.4918 | 18.1967 | 4.2951 | [17 empty] | 0.7%LiTXHP ; 0.3% LB101 | 2 | FALSE
E0338B | 4000-42 | 2019-02-22 |  | 74% | OM | 0.7% | LiTXHP |  |  | 0.3% | LB101 |  |  |  |  | 2-Step Thinky | Customer sampling | Targaray NCM622 |  | HSV900 | EC:DMC:EMC w/ 1% VC |  | 160 | 175 | 98 | 1 | 1 | 9.7 | 20 | 25 | 3.5 | 54.85306 |  | 54.3 | 43.708 | 24.69379 | 91.99354 | 92 | 3.499686 | 6.99328 | 0.00699328 | 0.043708 | 3900 |  | 10.4 | 0.001730614 | 172.966 | 172.966 | 172.7373 | 166.3311 | 161.0689 | 153.9764 | 136.1307 | 94.03313 | 60.40084 | 106.1591 | 160.8401 | 154.434 | 147.3414 | 138.8762 | 125.1487 | 99.06653 | 4.0564 | 8.9093 | 7.2279 | 1.6814 | 3.7964 | 11.3257 | 9.1762 | 2.1495 | 3.6946 | 22.8771 | 18.5003 | 4.3768 | [17 empty] | 0.7%LiTXHP ; 0.3% LB101 | 2 | FALSE
E0338C | 4000-43 | 2019-02-22 |  | 74% | OM | 0.7% | LiTXHP |  |  | 0.3% | LB101 |  |  |  |  | 2-Step Thinky | Customer sampling | Targaray NCM622 |  | HSV900 | EC:DMC:EMC w/ 1% VC |  | 160 | 175 | 98 | 1 | 1 | 9.7 | 20 | 25 | 3.5 | 54.85306 |  | 54.3 | 43.708 | 24.69379 | 91.99354 | 92 | 3.499686 | 6.99328 | 0.00699328 | 0.043708 | 3620 |  | 12.7 | 0.001417196 | 0 | 0 | 0 | 0 | 0 | 0 | 0 | 0 | 0 | 0 | 0 | 0 | 0 | 0 | 0 | 0 | [29 empty] | 0.7%LiTXHP ; 0.3% LB101 | 2 | FALSE
E0338D | 4000-44 | 2019-02-22 |  | 74% | OM | 0.7% | LiTXHP |  |  | 0.3% | LB101 |  |  |  |  | 2-Step Thinky | Customer sampling | Targaray NCM622 |  | HSV900 | EC:DMC:EMC w/ 1% VC |  | 160 | 175 | 98 | 1 | 1 | 9.7 | 20 | 25 | 3.5 | 54.85306 |  | 54.4 | 43.806 | 24.74915 | 92.15496 | 92 | 3.507533 | 7.00896 | 0.00700896 | 0.043806 | 3340 |  | 10.8 | 0.001670254 | 173.0357 | 173.0357 | 172.5791 | 166.1873 | 160.7086 | 153.6319 | 135.5979 | 94.27932 | 60.03744 | 106.1498 | 160.7086 | 154.0885 | 146.7835 | 137.8807 | 123.4991 | 97.01867 | 4.0558 | 8.7851 | 7.0978 | 1.6873 | 3.7956 | 11.1546 | 8.9237 | 2.2309 | 3.6961 | 23.5903 | 19.6821 | 3.9082 | [17 empty] | 0.7%LiTXHP ; 0.3% LB101 | 2 | FALSE
E0338E | 4000-45 | 2019-02-22 |  | 74% | OM | 0.7% | LiTXHP |  |  | 0.3% | LB101 |  |  |  |  | 2-Step Thinky | Customer sampling | Targaray NCM622 |  | HSV900 | EC:DMC:EMC w/ 1% VC |  | 160 | 175 | 98 | 1 | 1 | 9.7 | 20 | 25 | 3.5 | 54.85306 |  | 54.4 | 43.806 | 24.74915 | 92.15496 | 93 | 3.459485 | 7.00896 | 0.00700896 | 0.043806 | 3600 |  | 11 | 0.001639886 | 171.666 | 171.8943 | 171.4377 | 165.2742 | 159.7955 | 152.9471 | 139.4786 | 101.1277 | 65.74442 | 99.52974 | 159.7955 | 153.8602 | 147.0118 | 139.0221 | 126.4667 | 102.4974 | 4.0556 | 8.5551 | 6.8898 | 1.6653 | 3.795 | 10.9261 | 8.804 | 2.1221 | 3.6955 | 23.8764 | 19.9369 | 3.9395 | [17 empty] | 0.7%LiTXHP ; 0.3% LB101 | 2 | FALSE
E0338F | 4000-46 | 2019-02-22 |  | 74% | OM | 0.7% | LiTXHP |  |  | 0.3% | LB101 |  |  |  |  | 2-Step Thinky | Customer sampling | Targaray NCM622 |  | HSV900 | EC:DMC:EMC w/ 1% VC |  | 160 | 175 | 98 | 1 | 1 | 9.7 | 20 | 25 | 3.5 | 54.85306 |  | 54.5 | 43.904 | 24.80452 | 92.31638 | 91 | 3.564892 | 7.02464 | 0.00702464 | 0.043904 | 3800 |  | 12.9 | 0.00140148 | 171.9661 | 171.7383 | 170.144 | 164.9052 | 132.3342 | 153.7445 | 136.6618 | 95.4355 | 61.27004 | 104.7741 | 160.5776 | 153.9723 | 147.1392 | 138.9395 | 125.7289 | 100.4464 | 4.0564 | 8.3632 | 6.7123 | 1.6509 | 3.7956 | 10.381 | 8.3265 | 2.0545 | 3.6934 | 20.98 | 16.5906 | 4.3894 | [17 empty] | 0.7%LiTXHP ; 0.3% LB101 | 2 | FALSE
E0339A | 4000-33 | 2019-02-22 |  | 74% | OM | 0.7% | SuperP |  |  | 0.3% | LB101 |  |  |  |  | 2-Step Thinky | Customer sampling | Targaray NCM622 |  | HSV900 | EC:DMC:EMC w/ 1% VC |  | 160 | 175 | 98 | 1 | 1 | 9.7 | 20 | 25 | 3.5 | 54.85306 |  | 54.3 | 43.708 | 24.69379 | 91.99354 | 92 | 3.499686 | 6.99328 | 0.00699328 | 0.043708 | 2400 |  | 23 | 0.0007825385 | 173.6524 | 173.8812 | 173.4236 | 149.4006 | 161.5265 | 153.9764 | 134.9867 | 93.80434 | 60.17205 | 106.8454 | 161.0689 | 153.9764 | 146.1975 | 136.8171 | 121.4881 | 94.49071 | 4.0565 | 10.5746 | 8.763 | 1.8116 | 3.7959 | 13.8266 | 11.4367 | 2.3899 | 3.6979 | 25.741 | 22.466 | 3.275 | [17 empty] | 0.7%SuperP ; 0.3% LB101 | 2 | FALSE
E0339B | 4000-34 | 2019-02-22 |  | 74% | OM | 0.7% | SuperP |  |  | 0.3% | LB101 |  |  |  |  | 2-Step Thinky | Customer sampling | Targaray NCM622 |  | HSV900 | EC:DMC:EMC w/ 1% VC |  | 160 | 175 | 98 | 1 | 1 | 9.7 | 20 | 25 | 3.5 | 54.85306 |  | 54.9 | 44.296 | 25.02599 | 92.96207 | 92 | 3.546767 | 7.08736 | 0.00708736 | 0.044296 | 6300 |  | 31 | 0.0005884038 | 174.2821 | 174.5079 | 174.0563 | 167.7352 | 162.3171 | 154.6415 | 134.0979 | 92.7849 | 60.05057 | 107.6847 | 161.4141 | 154.4157 | 146.5144 | 136.8069 | 121.0042 | 93.68792 | 4.0573 | 10.0188 | 8.254 | 1.7648 | 3.797 | 12.2229 | 10.0172 | 2.2057 | 3.6864 | 26.3997 | 21.9854 | 4.4143 | [17 empty] | 0.7%SuperP ; 0.3% LB101 | 2 | FALSE
E0339C | 4000-39 | 2019-02-22 |  | 74% | OM | 0.7% | SuperP |  |  | 0.3% | LB101 |  |  |  |  | 2-Step Thinky | Customer sampling | Targaray NCM622 |  | HSV900 | EC:DMC:EMC w/ 1% VC |  | 160 | 175 | 98 | 1 | 1 | 9.7 | 20 | 25 | 3.5 | 54.85306 |  | 55.5 | 44.884 | 25.35819 | 93.93059 | 93 | 3.544617 | 7.18144 | 0.00718144 | 0.044884 | 6900 |  | 32 | 0.0005775827 | 172.8901 | 173.1129 | 172.6673 | 166.2062 | 160.8591 | 153.0612 | 129.6676 | 85.99947 | 54.58515 | 111.6211 | 160.1907 | 153.5068 | 145.7089 | 136.1287 | 119.6417 | 91.34658 | 4.0558 | 9.6923 | 7.9919 | 1.7004 | 3.795 | 12.4362 | 10.2785 | 2.1577 | 3.6947 | 22.9625 | 18.8503 | 4.1122 | [17 empty] | 0.7%SuperP ; 0.3% LB101 | 2 | FALSE
E0339D | 4000-36 | 2019-02-22 |  | 74% | OM | 0.7% | SuperP |  |  | 0.3% | LB101 |  |  |  |  | 2-Step Thinky | Customer sampling | Targaray NCM622 |  | HSV900 | EC:DMC:EMC w/ 1% VC |  | 160 | 175 | 98 | 1 | 1 | 9.7 | 20 | 25 | 3.5 | 54.85306 |  | 55.6 | 44.982 | 25.41356 | 94.09201 | 94 | 3.504352 | 7.19712 | 0.00719712 | 0.044982 | 5500 |  | 35 | 0.0005292286 | 172.5134 | 172.7358 | 172.5134 | 166.0664 | 160.731 | 152.5054 | 128.4958 | 86.47904 | 54.24392 | 111.8225 | 160.064 | 152.5054 | 144.5022 | 134.4982 | 117.3803 | 89.8137 | 4.0553 | 10.0599 | 8.2896 | 1.7703 | 3.7951 | 12.4768 | 10.3355 | 2.1413 | 3.6931 | 23.1022 | 18.6705 | 4.4317 | [17 empty] | 0.7%SuperP ; 0.3% LB101 | 2 | FALSE
E0339E | 4000-37 | 2019-02-22 |  | 74% | OM | 0.7% | SuperP |  |  | 0.3% | LB101 |  |  |  |  | 2-Step Thinky | Customer sampling | Targaray NCM622 |  | HSV900 | EC:DMC:EMC w/ 1% VC |  | 160 | 175 | 98 | 1 | 1 | 9.7 | 20 | 25 | 3.5 | 54.85306 |  | 55.8 | 45.178 | 25.52429 | 94.41485 | 93 | 3.567835 | 7.22848 | 0.00722848 | 0.045178 | 6300 |  | 20 | 0.0009301856 | [45 empty] | 0.7%SuperP ; 0.3% LB101 | 2 | FALSE
E0339F | 4000-38 | 2019-02-22 |  | 74% | OM | 0.7% | SuperP |  |  | 0.3% | LB101 |  |  |  |  | 2-Step Thinky | Customer sampling | Targaray NCM622 |  | HSV900 | EC:DMC:EMC w/ 1% VC |  | 160 | 175 | 98 | 1 | 1 | 9.7 | 20 | 25 | 3.5 | 54.85306 |  | 55.9 | 45.276 | 25.57966 | 94.57627 | 95 | 3.480226 | 7.24416 | 0.00724416 | 0.045276 | 5800 |  | 18 | 0.001035782 | 172.9393 | 173.1602 | 172.4976 | 166.0924 | 160.5707 | 152.6195 | 128.7658 | 85.03401 | 52.12475 | 114.1885 | 160.129 | 152.8404 | 144.6683 | 134.2875 | 116.1763 | 86.58009 | 4.0549 | 10.0311 | 8.303 | 1.7281 | 3.7947 | 12.9644 | 10.7826 | 2.1818 | 3.6954 | 24.8538 | 21.2385 | 3.6153 | [17 empty] | 0.7%SuperP ; 0.3% LB101 | 2 | FALSE
E0340A | 4000-7 | 2019-02-28 |  | 80% | DL | 0.54% | LITXHP |  |  | 0.46% | CNANO LB101/LB017 |  |  |  |  | 3-Step Thinky | Uncountable B1 | Targaray NCM622 |  | HSV900 | EC:DMC:EMC w/ 1% VC |  | 160 | 175 | 98 | 1 | 1 | 7.443333 | 16 | 30 | 3.5 | 61.62701 | 60.3 | 59.6 | 51.11353 | 28.8777 | 100.1916 | 102 | 3.4264 | 8.178165 | 0.008178165 | 0.05111353 | 3150 |  | 51 | 0.0004127037 | 173.144 | 173.7309 | 173.7309 | 167.8616 | 162.7749 | 143.9932 | 89.21316 | 49.6933 | 30.71594 | 137.7326 | 160.8185 | 152.2102 | 140.6672 | 115.8206 | 81.58309 | 49.6933 | 4.0459 | 8.1334 | 6.6325 | 1.5009 | 3.7845 | 10.7965 | 8.9446 | 1.8519 | 3.684 | 18.9668 | 16.0557 | 2.9111 | [17 empty] | 0.54%LITXHP ; 0.46% CNANO LB101/LB017 | 2 | FALSE
E0340B | 4000-14 | 2019-02-28 |  |  | DL | 0.54% | LITXHP |  |  | 0.46% | CNANO LB101/LB017 |  |  |  |  | 3-Step Thinky | Uncountable B1 | Targaray NCM622 |  | HSV900 | EC:DMC:EMC w/ 1% VC |  | 160 | 175 | 98 | 1 | 1 | 7.443333 | 16 | 30 | 3.5 | 61.62701 | 60.4 | 59.9 | 51.40753 | 29.0438 | 100.6758 | 102 | 3.446109 | 8.225205 | 0.008225205 | 0.05140753 | 3450 |  | 48 | 0.0004410199 | 170.5976 | 170.7921 | 171.5702 | 165.5399 | 160.6768 | 144.9204 | 90.84272 | 50.1872 | 30.92932 | 135.5832 | 157.9535 | 0.7780961 | 1.556192 | 1.556192 | 87.34128 | 58.94078 | 4.0461 | 7.9906 | 6.6694 | 1.3212 | 3.7848 | 8.8344 | 7.5043 | 1.3301 | 3.6818 | 14.2555 | 11.3163 | 2.9392 | [17 empty] | 0.54%LITXHP ; 0.46% CNANO LB101/LB017 | 2 | FALSE
E0340C | 4000-33 | 2019-02-28 |  |  | DL | 0.54% | LITXHP |  |  | 0.46% | CNANO LB101/LB017 |  |  |  |  | 3-Step Thinky | Uncountable B1 | Targaray NCM622 |  | HSV900 | EC:DMC:EMC w/ 1% VC |  | 160 | 175 | 98 | 1 | 1 | 7.443333 | 16 | 30 | 3.5 | 61.62701 | 62.5 | 60.7 | 52.19153 | 29.48674 | 101.9672 | 104 | 3.419149 | 8.350645 | 0.008350645 | 0.05219153 | 3150 |  | 42 | 0.0005117094 | [45 empty] | 0.54%LITXHP ; 0.46% CNANO LB101/LB017 | 2 | FALSE
E0340D | 4000-34 | 2019-02-28 |  |  | DL | 0.54% | LITXHP |  |  | 0.46% | CNANO LB101/LB017 |  |  |  |  | 3-Step Thinky | Uncountable B1 | Targaray NCM622 |  | HSV900 | EC:DMC:EMC w/ 1% VC |  | 160 | 175 | 98 | 1 | 1 | 7.443333 | 16 | 30 | 3.5 | 61.62701 | 62.7 | 61.7 | 53.17153 | 30.04041 | 103.5814 | 102 | 3.564359 | 8.507445 | 0.008507445 | 0.05317153 | 3130 |  | 50 | 0.0004379069 | 172.8368 | 110.5855 | 173.4011 | 167.7589 | 162.493 | 142.5575 | 89.89773 | 51.7194 | 31.972 | 136.1631 | 160.4242 | 151.3968 | 137.6676 | 107.9525 | 76.35665 | 49.65063 | 4.0529 | 7.4933 | 6.0827 | 1.4106 | 3.7936 | 8.4749 | 6.8752 | 1.5997 | 3.6923 | 15.7656 | 12.6736 | 3.092 | [17 empty] | 0.54%LITXHP ; 0.46% CNANO LB101/LB017 | 2 | FALSE
E0340E | 4000-35 | 2019-02-28 |  |  | DL | 0.54% | LITXHP |  |  | 0.46% | CNANO LB101/LB017 |  |  |  |  | 3-Step Thinky | Uncountable B1 | Targaray NCM622 |  | HSV900 | EC:DMC:EMC w/ 1% VC |  | 160 | 175 | 98 | 1 | 1 | 7.443333 | 16 | 30 | 3.5 | 61.62701 | 63 | 61.6 | 53.07353 | 29.98505 | 103.42 | 104 | 3.47693 | 8.491765 | 0.008491765 | 0.05307353 | 3250 |  | 50 | 0.0004370998 | 174.0981 | 115.877 | 174.2865 | 169.1992 | 163.5467 | 140.7481 | 86.48378 | 49.55389 | 31.08894 | 138.2987 | 161.2857 | 150.9227 | 132.8346 | 99.10778 | 67.83042 | 42.95927 | 4.0509 | 8.0895 | 6.6514 | 1.4381 | 3.7933 | 8.8344 | 7.2257 | 1.6087 | 3.6912 | 15.5256 | 12.4169 | 3.1087 | [17 empty] | 0.54%LITXHP ; 0.46% CNANO LB101/LB017 | 2 | FALSE
E0340F | 4000-36 | 2019-02-28 |  |  | DL | 0.54% | LITXHP |  |  | 0.46% | CNANO LB101/LB017 |  |  |  |  | 3-Step Thinky | Uncountable B1 | Targaray NCM622 |  | HSV900 | EC:DMC:EMC w/ 1% VC |  | 160 | 175 | 98 | 1 | 1 | 7.443333 | 16 | 30 | 3.5 | 61.62701 | 63.1 | 62.6 | 54.05353 | 30.53872 | 105.0342 | 103 | 3.581834 | 8.648565 | 0.008648565 | 0.05405353 | 3200 |  | 40 | 0.0005564635 | 170.9416 | 112.6661 | 171.4967 | 165.7616 | 160.2115 | 141.8964 | 90.28087 | 51.8005 | 32.19031 | 133.9413 | 158.1765 | 148.5564 | 132.8313 | 100.826 | 69.74567 | 44.40043 | 4.0536 | 7.72 | 6.327 | 1.393 | 3.795 | 8.5468 | 6.974 | 1.5728 | 3.6929 | 14.8318 | 11.7504 | 3.0814 | [17 empty] | 0.54%LITXHP ; 0.46% CNANO LB101/LB017 | 2 | FALSE
E0341A | 4000-37 | 2019-02-28 |  |  | DL | 0.59% | LITXHP |  |  | 0.41% | LITX G300 |  |  |  |  | 3-Step Thinky | Uncountable B2 | Targaray NCM622 |  | HSV900 | EC:DMC:EMC w/ 1% VC |  | 160 | 175 | 98 | 1 | 1 | 7.443333 | 16 | 30 | 3.5 | 61.62701 | 61.59 | 61.6 | 53.07353 | 29.98505 | 103.42 | 103 | 3.516895 | 8.491765 | 0.008491765 | 0.05307353 | 18700 |  | 295 | 7.408471e-05 | 173.7212 | 113.0507 | 173.7212 | 167.5035 | 161.8509 | 146.2122 | 93.64366 | 51.62649 | 29.5816 | 138.1103 | 158.0826 | 146.7775 | 130.0083 | 95.151 | 55.77168 | 23.36381 | 4.0503 | 10.1658 | 8.5479 | 1.6179 | 3.7918 | 11.4121 | 9.5071 | 1.905 | 3.6911 | 17.9318 | 14.4802 | 3.4516 | [17 empty] | 0.59%LITXHP ; 0.41% LITX G300 | 2 | FALSE
E0341B | 4000-38 | 2019-02-28 |  |  | DL | 0.59% | LITXHP |  |  | 0.41% | LITX G300 |  |  |  |  | 3-Step Thinky | Uncountable B2 | Targaray NCM622 |  | HSV900 | EC:DMC:EMC w/ 1% VC |  | 160 | 175 | 98 | 1 | 1 | 7.443333 | 16 | 30 | 3.5 | 61.62701 | 61.64 | 61.5 | 52.97553 | 29.92968 | 103.2585 | 103 | 3.510401 | 8.476085 | 0.008476085 | 0.05297553 | 21800 |  | 249 | 8.760898e-05 | 174.0426 | 113.0711 | 174.0426 | 168.0021 | 161.9616 | 145.9164 | 89.66403 | 48.89049 | 29.25879 | 138.9321 | 158.5638 | 147.049 | 129.1162 | 90.9854 | 52.47706 | 23.78456 | 4.0495 | 9.9564 | 8.321 | 1.6354 | 3.791 | 11.3972 | 9.5097 | 1.8875 | 3.69 | 18.6189 | 15.2132 | 3.4057 | [17 empty] | 0.59%LITXHP ; 0.41% LITX G300 | 2 | FALSE
E0341C | 4000-39 | 2019-02-28 |  |  | DL | 0.59% | LITXHP |  |  | 0.41% | LITX G300 |  |  |  |  | 3-Step Thinky | Uncountable B2 | Targaray NCM622 |  | HSV900 | EC:DMC:EMC w/ 1% VC |  | 160 | 175 | 98 | 1 | 1 | 7.443333 | 16 | 30 | 3.5 | 61.62701 | 61.85 | 61.8 | 53.26953 | 30.09578 | 103.7428 | 101 | 3.612939 | 8.523125 | 0.008523125 | 0.05326953 | 1750 |  | 250 | 8.77428e-05 | 174.2084 | 115.6383 | 174.2084 | 168.0135 | 162.194 | 133.0967 | 73.58803 | 39.98533 | 24.59192 | 143.4216 | 159.1904 | 149.0533 | 134.5985 | 102.6853 | 64.9527 | 28.72186 | 4.051 | 9.7394 | 8.0323 | 1.7071 | 3.7921 | 12.0036 | 9.982 | 2.0216 | 3.6918 | 21.1047 | 17.8419 | 3.2628 | [17 empty] | 0.59%LITXHP ; 0.41% LITX G300 | 2 | FALSE
E0341D | 4000-40 | 2019-02-28 |  |  | DL | 0.59% | LITXHP |  |  | 0.41% | LITX G300 |  |  |  |  | 3-Step Thinky | Uncountable B2 | Targaray NCM622 |  | HSV900 | EC:DMC:EMC w/ 1% VC |  | 160 | 175 | 98 | 1 | 1 | 7.443333 | 16 | 30 | 3.5 | 61.62701 | 61.89 | 61.8 | 53.26953 | 30.09578 | 103.7428 | 100 | 3.65595 | 8.523125 | 0.008523125 | 0.05326953 | 1700 |  | 288 | 7.616563e-05 | 174.2084 | 115.4506 | 174.2084 | 168.0135 | 162.3817 | 140.6057 | 81.28474 | 44.303 | 26.65689 | 141.3566 | 159.3782 | 149.6165 | 136.288 | 106.8153 | 68.14402 | 29.66048 | 4.0512 | 9.615 | 7.9526 | 1.6624 | 3.7924 | 12.0248 | 9.9577 | 2.0671 | 3.6921 | 20.6193 | 17.4554 | 3.1639 | [17 empty] | 0.59%LITXHP ; 0.41% LITX G300 | 2 | FALSE
E0341E | 4000-41 | 2019-02-28 |  |  | DL | 0.59% | LITXHP |  |  | 0.41% | LITX G300 |  |  |  |  | 3-Step Thinky | Uncountable B2 | Targaray NCM622 |  | HSV900 | EC:DMC:EMC w/ 1% VC |  | 160 | 175 | 98 | 1 | 1 | 7.443333 | 16 | 30 | 3.5 | 61.62701 | 62.03 | 62 | 53.46553 | 30.20652 | 104.0656 | 104 | 3.502611 | 8.554485 | 0.008554485 | 0.05346553 | 21200 |  | 342 | 6.437547e-05 | 173.3827 | 173.5698 | 173.5698 | 167.5846 | 161.9735 | 142.5217 | 82.29601 | 43.2054 | 25.24991 | 142.3347 | 158.2328 | 147.3847 | 132.7958 | 100.2515 | 56.29795 | 19.82586 | 4.0517 | 11.1995 | 9.4018 | 1.7977 | 3.7933 | 14.9836 | 12.7814 | 2.2022 | 3.6932 | 21.2575 | 18.4891 | 2.7684 | [17 empty] | 0.59%LITXHP ; 0.41% LITX G300 | 2 | FALSE
E0341F | 4000-42 | 2019-02-28 |  |  | DL | 0.59% | LITXHP |  |  | 0.41% | LITX G300 |  |  |  |  | 3-Step Thinky | Uncountable B2 | Targaray NCM622 |  | HSV900 | EC:DMC:EMC w/ 1% VC |  | 160 | 175 | 98 | 1 | 1 | 7.443333 | 16 | 30 | 3.5 | 61.62701 | 62.04 | 62 | 53.46553 | 30.20652 | 104.0656 | 102 | 3.584067 | 8.554485 | 0.008554485 | 0.05346553 | 20400 |  | 304 | 7.24224e-05 | [45 empty] | 0.59%LITXHP ; 0.41% LITX G300 | 2 | FALSE
E0342A | 4000-43 | 2019-02-28 |  |  | DL | 0.17% | LITXHP |  |  | 0.44% | CNANO LB101/LB017 |  | 0.23% | KJEC300 |  | 3-Step Thinky | Uncountable B3 | Targaray NCM622 |  | HSV900 | EC:DMC:EMC w/ 1% VC |  | 160 | 175 | 98 | 0.84 | 1.16 | 7.443333 | 16 | 30 | 3.5 | 61.62701 | 60.6 | 60.6 | 52.09353 | 29.43137 | 101.8058 | 100 | 3.57524 | 8.334965 | 0.008334965 | 0.05209353 | 6200 |  | 64 | 0.0003351787 | [45 empty] | 0.17%LITXHP ; 0.44% CNANO LB101/LB017 ; 0.23% KJEC300 | 3 | FALSE
E0342B | 4000-44 | 2019-02-28 |  |  | DL | 0.17% | LITXHP |  |  | 0.44% | CNANO LB101/LB017 |  | 0.23% | KJEC300 |  | 3-Step Thinky | Uncountable B3 | Targaray NCM622 |  | HSV900 | EC:DMC:EMC w/ 1% VC |  | 160 | 175 | 98 | 0.84 | 1.16 | 7.443333 | 16 | 30 | 3.5 | 61.62701 | 60.7 | 60.6 | 52.09353 | 29.43137 | 101.8058 | 100 | 3.57524 | 8.334965 | 0.008334965 | 0.05209353 | 5100 |  | 65 | 0.0003300221 | 172.1903 | 173.3421 | 173.3421 | 167.0073 | 161.8243 | 145.5075 | 95.78924 | 56.62891 | 34.93716 | 133.0299 | 159.9047 | 150.3066 | 134.7576 | 101.3562 | 70.25824 | 44.9192 | 4.0477 | 8.3659 | 6.9192 | 1.4467 | 3.788 | 9.6175 | 7.9188 | 1.6987 | 3.6857 | 19.0528 | 15.8443 | 3.2085 | [17 empty] | 0.17%LITXHP ; 0.44% CNANO LB101/LB017 ; 0.23% KJEC300 | 3 | FALSE
E0342C | 4000-45 | 2019-02-28 |  |  | DL | 0.17% | LITXHP |  |  | 0.44% | CNANO LB101/LB017 |  | 0.23% | KJEC300 |  | 3-Step Thinky | Uncountable B3 | Targaray NCM622 |  | HSV900 | EC:DMC:EMC w/ 1% VC |  | 160 | 175 | 98 | 0.84 | 1.16 | 7.443333 | 16 | 30 | 3.5 | 61.62701 | 60.9 | 60.8 | 52.28953 | 29.54211 | 102.1286 | 101 | 3.546472 | 8.366325 | 0.008366325 | 0.05228953 | 5400 |  | 60 | 0.0003588692 | 171.7361 | 171.9273 | 172.1186 | 166.3813 | 161.2177 | 143.0497 | 88.92793 | 49.72314 | 30.59886 | 136.1649 | 159.1141 | 150.3169 | 138.0773 | 109.0084 | 75.92342 | 46.8545 | 4.0483 | 8.1244 | 6.6954 | 1.429 | 3.7886 | 9.8499 | 8.1334 | 1.7165 | 3.6882 | 18.8988 | 15.9526 | 2.9462 | [17 empty] | 0.17%LITXHP ; 0.44% CNANO LB101/LB017 ; 0.23% KJEC300 | 3 | FALSE
E0342D | 4000-46 | 2019-02-28 |  |  | DL | 0.17% | LITXHP |  |  | 0.44% | CNANO LB101/LB017 |  | 0.23% | KJEC300 |  | 3-Step Thinky | Uncountable B3 | Targaray NCM622 |  | HSV900 | EC:DMC:EMC w/ 1% VC |  | 160 | 175 | 98 | 0.84 | 1.16 | 7.443333 | 16 | 30 | 3.5 | 61.62701 | 62.9 | 62.5 | 53.95553 | 30.48335 | 104.8727 | 107 | 3.418183 | 8.632885 | 0.008632885 | 0.05395553 | 5300 |  | 76 | 0.0002923446 | 174.4029 | 174.9589 | 174.9589 | 169.0281 | 163.0973 | 143.4515 | 91.37154 | 50.59722 | 30.95141 | 138.262 | 160.6879 | 149.9383 | 132.8872 | 101.5651 | 67.46296 | 39.10628 | 4.0561 | 8.6749 | 7.2636 | 1.4113 | 3.7984 | 9.8499 | 8.1963 | 1.6536 | 3.6963 | 16.3274 | 13.407 | 2.9204 | [17 empty] | 0.17%LITXHP ; 0.44% CNANO LB101/LB017 ; 0.23% KJEC300 | 3 | FALSE
E0342E | 4000-47 | 2019-02-28 |  |  | DL | 0.17% | LITXHP |  |  | 0.44% | CNANO LB101/LB017 |  | 0.23% | KJEC300 |  | 3-Step Thinky | Uncountable B3 | Targaray NCM622 |  | HSV900 | EC:DMC:EMC w/ 1% VC |  | 160 | 175 | 98 | 0.84 | 1.16 | 7.443333 | 16 | 30 | 3.5 | 61.62701 | 61.3 | 61 | 52.48553 | 29.65284 | 102.4514 | 99 | 3.645543 | 8.397685 | 0.008397685 | 0.05248553 | 5600 |  | 68.6 | 0.0003150563 | 172.619 | 173.0001 | 173.1906 | 167.2842 | 162.1399 | 136.9901 | 78.68835 | 44.20266 | 27.62666 | 140.2291 | 159.8536 | 150.8987 | 138.5144 | 110.1256 | 76.21148 | 46.29847 | 4.0509 | 8.5558 | 7.019 | 1.5368 | 3.7907 | 10.5646 | 8.7589 | 1.8057 | 3.6908 | 20.4942 | 17.6909 | 2.8033 | [17 empty] | 0.17%LITXHP ; 0.44% CNANO LB101/LB017 ; 0.23% KJEC300 | 3 | FALSE
E0342F | 4000-48 | 2019-02-28 |  |  | DL | 0.17% | LITXHP |  |  | 0.44% | CNANO LB101/LB017 |  | 0.23% | KJEC300 |  | 3-Step Thinky | Uncountable B3 | Targaray NCM622 |  | HSV900 | EC:DMC:EMC w/ 1% VC |  | 160 | 175 | 98 | 0.84 | 1.16 | 7.443333 | 16 | 30 | 3.5 | 61.62701 | 61.3 | 60.7 | 52.19153 | 29.48674 | 101.9672 | 104 | 3.419149 | 8.350645 | 0.008350645 | 0.05219153 | 5400 |  | 91 | 0.0002361736 | 173.3998 | 173.5914 | 173.783 | 168.0349 | 162.2869 | 136.0374 | 77.40719 | 43.11044 | 27.20748 | 141.019 | 160.1792 | 150.4075 | 135.6542 | 101.9322 | 68.2103 | 39.47 | 4.0475 | 9.3197 | 7.7379 | 1.5818 | 3.7875 | 12.9847 | 10.9179 | 2.0668 | 3.6867 | 18.543 | 15.8195 | 2.7235 | [17 empty] | 0.17%LITXHP ; 0.44% CNANO LB101/LB017 ; 0.23% KJEC300 | 3 | FALSE
E0343A | 4000-41 | 2019-03-06 |  | 74% | OM | 0.5% | Arkema CNT | [8 empty] | 2-Step Thinky | CNT screening | Targaray NCM622 |  | KF7200 | EC:DMC:EMC w/ 1% VC |  | 160 | 175 | 98 | 0.5 | 1.5 | 7.6 | 16 | 25 | 3.5 | 52.75306 | 52 | 52.1 | 43.61 | 24.63842 | 87.83212 | 88 | 3.491839 | 6.9776 | 0.0069776 | 0.04361 | 16400 |  | 125 | 0.0001436642 | 171.5203 | 171.7496 | 173.3547 | 165.3291 | 151.1121 | 116.7163 | 68.56226 | 28.66315 | 12.15318 | 149.7363 | 145.1502 | 124.0541 |  |  |  |  | 4.0413 | 31.6234 | 27.4581 | 4.1653 | 3.7846 | 41.1774 | 35.2245 | 5.9529 | 3.6824 | 61.7239 | 46.5779 | 15.146 | [17 empty] | 0.5%Arkema CNT | 1 | TRUE
E0343B | 4000-42 | 2019-03-06 |  | 74% | OM | 0.5% | Arkema CNT | [8 empty] | 2-Step Thinky | CNT screening | Targaray NCM622 |  | KF7200 | EC:DMC:EMC w/ 1% VC |  | 160 | 175 | 98 | 0.5 | 1.5 | 7.6 | 16 | 25 | 3.5 | 52.75306 | 52.1 | 52.1 | 43.61 | 24.63842 | 87.83212 | 88 | 3.491839 | 6.9776 | 0.0069776 | 0.04361 | 2400 |  | 118 | 0.0001521867 | [45 empty] | 0.5%Arkema CNT | 1 | TRUE
E0343C | 4000-44 | 2019-03-06 |  | 74% | OM | 0.5% | Arkema CNT | [8 empty] | 2-Step Thinky | CNT screening | Targaray NCM622 |  | KF7200 | EC:DMC:EMC w/ 1% VC |  | 160 | 175 | 98 | 0.5 | 1.5 | 7.6 | 16 | 25 | 3.5 | 52.75306 | 52.1 | 52.2 | 43.708 | 24.69379 | 87.99354 | 88 | 3.499686 | 6.99328 | 0.00699328 | 0.043708 | 16300 |  | 101 | 0.0001782018 | 172.0509 | 172.2797 | 174.11 | 166.7887 | 153.5188 | 126.5215 | 81.44962 | 36.60657 | 16.01537 | 147.799 | 149.6294 | 132.2412 | 110.7349 |  |  |  | 4.0445 | 28.0356 | 24.1649 | 3.8707 | 3.7861 | 36.4163 | 30.786 | 5.6303 | 3.6842 | 53.1431 | 40.035 | 13.1081 | [17 empty] | 0.5%Arkema CNT | 1 | TRUE
E0343D | 4000-45 | 2019-03-06 |  | 74% | OM | 0.5% | Arkema CNT | [8 empty] | 2-Step Thinky | CNT screening | Targaray NCM622 |  | KF7200 | EC:DMC:EMC w/ 1% VC |  | 160 | 175 | 98 | 0.5 | 1.5 | 7.6 | 16 | 25 | 3.5 | 52.75306 | 52.2 | 52.2 | 43.708 | 24.69379 | 87.99354 | 88 | 3.499686 | 6.99328 | 0.00699328 | 0.043708 | 15400 |  | 112 | 0.0001606999 | 172.2797 | 172.5085 | 174.3388 | 167.4751 | 158.5522 | 139.5626 | 102.0408 | 52.16436 | 24.48064 | 140.2489 | 154.6628 | 142.9944 | 128.8094 | 110.5061 |  |  | 4.0498 | 19.7664 | 17.0487 | 2.7177 | 3.7892 | 27.114 | 23.3715 | 3.7425 | 3.6909 | 44.8955 | 37.5839 | 7.3116 | [17 empty] | 0.5%Arkema CNT | 1 | TRUE
E0343E | 4000-46 | 2019-03-06 |  | 74% | OM | 0.5% | Arkema CNT | [8 empty] | 2-Step Thinky | CNT screening | Targaray NCM622 |  | KF7200 | EC:DMC:EMC w/ 1% VC |  | 160 | 175 | 98 | 0.5 | 1.5 | 7.6 | 16 | 25 | 3.5 | 52.75306 | 52.2 | 52.2 | 43.708 | 24.69379 | 87.99354 | 88 | 3.499686 | 6.99328 | 0.00699328 | 0.043708 | 16800 |  | 128 | 0.0001406124 | 172.2797 | 172.5085 | 174.11 | 167.2463 | 154.2052 | 141.1641 | 103.1848 | 53.07953 | 24.70944 | 140.2489 | 153.9764 | 141.8505 | 126.979 |  |  |  | 4.0495 | 19.7009 | 16.9286 | 2.7723 | 3.7904 | 24.8664 | 21.3857 | 3.4807 | 3.6877 | 34.5226 | 27.736 | 6.7866 | [17 empty] | 0.5%Arkema CNT | 1 | TRUE
E0343F | 4000-47 | 2019-03-06 |  | 74% | OM | 0.5% | Arkema CNT | [8 empty] | 2-Step Thinky | CNT screening | Targaray NCM622 |  | KF7200 | EC:DMC:EMC w/ 1% VC |  | 160 | 175 | 98 | 0.5 | 1.5 | 7.6 | 16 | 25 | 3.5 | 52.75306 | 52.2 | 52.2 | 43.708 | 24.69379 | 87.99354 | 88 | 3.499686 | 6.99328 | 0.00699328 | 0.043708 | 13900 |  | 110 | 0.0001636217 | 123.776 | 123.5472 | 110.0485 | 98.38016 | 91.05885 | 34.77624 | 12.58351 | 10.2956 | 8.007687 | 5.719777 | 5.948568 | 23.33669 | 1.601537 | 1.601537 | 1.601537 | 1.601537 | 3.5779 | 302.515 | 0 | 302.515 | 3.5711 | 358.878 | 0 | 358.878 | [21 empty] | 0.5%Arkema CNT | 1 | TRUE
E0344A | 4000-1 |  | 60-1 | 74 | KP/OM | 0.4 | LiTXHP | Pilot Plant |  | 0.6 | LB101/LB107 |  |  |  |  | 2-Step Thinky | LiTXHP vs CNT benchmarking | Targaray NCM622 |  | HSV900 |  |  | 160 | 175 | 98 | 1 | 1 | 9.53 | 20 | 25 | 3.5 | 54.68306 | 55.5 | 55.5 | 45.0506 | 25.45232 | 94.205 | 92 | 3.607188 | 7.208096 | 0.007208096 | 0.0450506 |  |  |  |  | 177.1342 | 177.5781 | 178.022 | 171.8068 | 164.4817 | 158.0445 | 136.5132 | 93.2285 | 57.93486 | 114.0939 | 166.4795 | 160.0423 | 153.827 | 145.836 | 133.4055 | 110.3204 | 4.0613 | 8.5516 | 6.7418 | 1.8098 | 3.8 | 14.0718 | 11.6807 | 2.3911 | 3.6995 | 16.8916 | 14.161 | 2.7306 | [17 empty] | 40%LiTXHP ; 60% LB101/LB107 | 2 | FALSE | 1
E0344B | 4000-2 |  | 60-1 | 74 | KP/OM | 0.4 | LiTXHP | Pilot Plant |  | 0.6 | LB101/LB107 |  |  |  |  | 2-Step Thinky | LiTXHP vs CNT benchmarking | Targaray NCM622 |  | HSV900 |  |  | 160 | 175 | 98 | 1 | 1 | 9.53 | 20 | 25 | 3.5 | 54.68306 | 55 | 55 | 44.5606 | 25.17548 | 93.3979 | 91 | 3.618206 | 7.129696 | 0.007129696 | 0.0445606 |  |  |  |  | 175.2669 | 175.7158 | 175.9402 | 169.6566 | 164.2707 | 155.9674 | 126.3448 | 83.93065 | 53.63483 | 116.695 | 164.9439 | 158.8848 | 152.1523 | 144.2979 | 128.1401 | 100.7617 | 4.0574 | 9.4504 | 7.3099 | 2.1405 | 3.7957 | 13.8064 | 11.302 | 2.5044 | 3.6945 | 16.9475 | 13.9518 | 2.9957 | [17 empty] | 40%LiTXHP ; 60% LB101/LB107 | 2 | FALSE | 1
E0344C | 4000-3 |  | 60-1 | 74 | KP/OM | 0.4 | LiTXHP | Pilot Plant |  | 0.6 | LB101/LB107 |  |  |  |  | 2-Step Thinky | LiTXHP vs CNT benchmarking | Targaray NCM622 |  | HSV900 |  |  | 160 | 175 | 98 | 1 | 1 | 9.53 | 20 | 25 | 3.5 | 54.68306 | 56 | 56 | 45.5406 | 25.72915 | 95.01211 | 91 | 3.69778 | 7.286496 | 0.007286496 | 0.0455406 |  |  |  |  | 177.2045 | 177.8633 | 178.0829 | 171.9345 | 166.6645 | 158.7594 | 134.8247 | 91.34706 | 58.84859 | 113.3055 | 167.1036 | 160.7357 | 154.5873 | 147.7802 | 135.2639 | 111.5488 | 4.0624 | 8.0599 | 6.3118 | 1.7481 | 3.8003 | 11.2105 | 8.8973 | 2.3132 | 3.7002 | 19.2434 | 16.1251 | 3.1183 | [17 empty] | 40%LiTXHP ; 60% LB101/LB107 | 2 | FALSE | 1
E0344D | 4000-4 |  | 60-1 | 74 | KP/OM | 0.4 | LiTXHP | Pilot Plant |  | 0.6 | LB101/LB107 |  |  |  |  | 2-Step Thinky | LiTXHP vs CNT benchmarking | Targaray NCM622 |  | HSV900 |  |  | 160 | 175 | 98 | 1 | 1 | 9.53 | 20 | 25 | 3.5 | 54.68306 | 55 | 55 | 44.5606 | 25.17548 | 93.3979 | 90 | 3.669895 | 7.129696 | 0.007129696 | 0.0445606 |  |  |  |  | 173.4716 | 174.3693 | 174.3693 | 168.0857 | 163.1486 | 155.9674 | 137.7899 | 96.94663 | 62.83578 | 106.1476 | 164.0463 | 158.2115 | 151.9279 | 145.4199 | 135.0969 | 115.573 | 4.0591 | 7.6833 | 5.9925 | 1.6908 | 3.7971 | 10.1156 | 7.9105 | 2.2051 | 3.6979 | 20.8735 | 17.3089 | 3.5646 | [17 empty] | 40%LiTXHP ; 60% LB101/LB107 | 2 | FALSE | 1
E0344E | 4000-5 |  | 60-1 | 74 | KP/OM | 0.4 | LiTXHP | Pilot Plant |  | 0.6 | LB101/LB107 |  |  |  |  | 2-Step Thinky | LiTXHP vs CNT benchmarking | Targaray NCM622 |  | HSV900 |  |  | 160 | 175 | 98 | 1 | 1 | 9.53 | 20 | 25 | 3.5 | 54.68306 | 54 | 54 | 43.5806 | 24.62181 | 91.7837 | 91 | 3.538633 | 6.972896 | [25 empty] | 0 |  |  |  | 0 |  |  |  | 0 | [17 empty] | 40%LiTXHP ; 60% LB101/LB107 | 2 | FALSE | 1
E0345A | 4000-6 |  | 60-2 | 74 | KP/OM | 0.7 | LiTXHP | Coslight sample |  | 0.3 | LB101 |  |  |  |  | 2-Step Thinky | LiTXHP vs CNT benchmarking | Targaray NCM622 |  | HSV900 |  |  | 160 | 175 | 98 | 1 | 1 | 9.53 | 20 | 25 | 3.5 | 54.68306 | 54.55 | 54.55 | 44.1196 | 24.92633 | 92.67151 | 93 | 3.48425 | 7.059136 | 0.007059136 | 0.0441196 |  |  |  |  | 179.2854 | 179.9654 | 179.7387 | 173.3923 | 167.9526 | 160.4729 | 133.7274 | 88.62274 | 57.57078 | 116.5015 | 168.6325 | 162.0595 | 155.2598 | 147.3268 | 133.5008 | 107.6619 | 4.0636 | 7.8012 | 6.1372 | 1.664 | 3.803 | 10.0394 | 7.8781 | 2.1613 | 3.6997 | 18.336 | 14.5219 | 3.8141 | [17 empty] | 70%LiTXHP ; 30% LB101 | 2 | FALSE | 1
E0345B | 4000-7 |  | 60-2 | 74 | KP/OM | 0.7 | LiTXHP | Coslight sample |  | 0.3 | LB101 |  |  |  |  | 2-Step Thinky | LiTXHP vs CNT benchmarking | Targaray NCM622 |  | HSV900 |  |  | 160 | 175 | 98 | 1 | 1 | 9.53 | 20 | 25 | 3.5 | 54.68306 | 56.18 | 56.18 | 45.717 | 25.82881 | 95.30266 | 91 | 3.712103 | 7.31472 | 0.00731472 | 0.045717 |  |  |  |  | 167.1151 | 167.3338 | 166.2401 | 161.2092 | 155.522 | 148.9599 | 122.7115 | 80.71396 | 51.84067 | 110.2435 | 157.0532 | 150.9285 | 144.1477 | 135.6169 | 122.7115 | 98.43166 | 4.0497 | 7.8168 | 6.1261 | 1.6907 | 3.7862 | 9.9415 | 7.7799 | 2.1616 | 3.6857 | 21.9857 | 17.6762 | 4.3095 | [17 empty] | 70%LiTXHP ; 30% LB101 | 2 | FALSE | 1
E0345C | 4000-8 |  | 60-2 | 74 | KP/OM | 0.7 | LiTXHP | Coslight sample |  | 0.3 | LB101 |  |  |  |  | 2-Step Thinky | LiTXHP vs CNT benchmarking | Targaray NCM622 |  | HSV900 |  |  | 160 | 175 | 98 | 1 | 1 | 9.53 | 20 | 25 | 3.5 | 54.68306 | 54.6 | 54.6 | 44.1686 | 24.95401 | 92.75222 | 92 | 3.536566 | 7.066976 | 0.007066976 | 0.0441686 |  |  |  |  | 127.0133 | 172.0679 | 163.0117 | 167.9926 | 144.8993 | 155.0876 | 133.3527 | 90.10926 | 57.73332 | 110.2593 | 162.7853 | 156.6724 | 149.6538 | 141.7296 | 128.3717 | 102.5615 | 4.056 | 8.3185 | 6.657 | 1.6615 | 3.7948 | 11.1597 | 8.9903 | 2.1694 | 3.6954 | 21.0748 | 17.8915 | 3.1833 | [17 empty] | 70%LiTXHP ; 30% LB101 | 2 | FALSE | 1
E0345D | 4000-33 |  | 60-2 | 74 | KP/OM | 0.7 | LiTXHP | Coslight sample |  | 0.3 | LB101 |  |  |  |  | 2-Step Thinky | LiTXHP vs CNT benchmarking | Targaray NCM622 |  | HSV900 |  |  | 160 | 175 | 98 | 1 | 1 | 9.53 | 20 | 25 | 3.5 | 54.68306 | 56.2 | 56.2 | 45.7366 | 25.83989 | 95.33495 | 95 | 3.515631 | 7.317856 | [6 empty] | 173.3841 | 174.04 | 174.04 | 167.2621 | 156.9859 | 153.7062 | 122.0029 | 78.49294 | 50.06931 | 118.286 | 163.1079 | 155.674 | 148.2401 | 139.4944 | 124.1894 | 97.07761 | 4.0575 | 7.6402 | 5.9725 | 1.6677 | 3.7953 | 9.6757 | 7.6113 | 2.0644 | 3.6925 | 18.5741 | 14.384 | 4.1901 | [17 empty] | 70%LiTXHP ; 30% LB101 | 2 | FALSE | 1
E0345E | 4000-34 |  | 60-2 | 74 | KP/OM | 0.7 | LiTXHP | Coslight sample |  | 0.3 | LB101 |  |  |  |  | 2-Step Thinky | LiTXHP vs CNT benchmarking | Targaray NCM622 |  | HSV900 |  |  | 160 | 175 | 98 | 1 | 1 | 9.53 | 20 | 25 | 3.5 | 54.68306 | 54.9 | 54.9 | 44.4626 | 25.12011 | 93.23648 | 93 | 3.511338 | 7.114016 | 0.007114016 | 0.0444626 |  |  |  |  | 172.9543 | 173.6291 | 173.6291 | 167.3316 | 162.1588 | 154.287 | 133.3705 | 90.41307 | 58.2512 | 109.7552 | 162.8335 | 156.5361 | 149.7888 | 142.3668 | 130.2218 | 107.5061 | 4.0579 | 8.1361 | 6.4402 | 1.6959 | 3.7953 | 11.2148 | 8.8324 | 2.3824 | 3.6957 | 20.9205 | 17.4445 | 3.476 | [17 empty] | 70%LiTXHP ; 30% LB101 | 2 | FALSE | 1
E0346A | 4000-35 |  | 60-3 | 74 | KP/OM | 1 | LB101 | [8 empty] | 2-Step Thinky | LiTXHP vs CNT benchmarking | Targaray NCM622 |  | HSV900 |  |  | 160 | 175 | 98 | 1 | 1 | 9.53 | 20 | 25 | 3.5 | 54.68306 | 56 | 56 | 45.5406 | 25.72915 | 95.01211 | 92 | 3.646422 | 7.286496 | 0.007286496 | 0.0455406 |  |  |  |  | 179.6199 | 180.2787 | 180.0591 | 173.6912 | 168.2016 | 160.0769 | 129.9939 | 81.68535 | 50.72397 | 123.626 | 167.7624 | 160.2965 | 151.9523 | 142.071 | 124.0651 | 93.32332 | 4.0649 | 9.5672 | 7.9866 | 1.5806 | 3.8067 | 12.1422 | 10.1429 | 1.9993 | 3.7039 | 18.3731 | 15.044 | 3.3291 | [17 empty] | 100%LB101 | 1 | FALSE | 1
E0346B | 4000-36 |  | 60-3 | 74 | KP/OM | 1 | LB101 | [8 empty] | 2-Step Thinky | LiTXHP vs CNT benchmarking | Targaray NCM622 |  | HSV900 |  |  | 160 | 175 | 98 | 1 | 1 | 9.53 | 20 | 25 | 3.5 | 54.68306 | 56.4 | 56.4 | 45.9326 | 25.95062 | 95.65779 | 92 | 3.677809 | 7.349216 | [6 empty] | 175.6922 | 176.3453 | 176.3453 | 170.0317 | 164.8067 | 156.316 | 124.5303 | 78.158 | 48.76711 | 121.9178 | 164.589 | 157.1868 | 149.1316 | 139.9877 | 122.1355 | 93.18001 | 4.0607 | 9.199 | 7.5689 | 1.6301 | 3.8006 | 11.8825 | 9.7862 | 2.0963 | 3.6983 | 20.0187 | 16.2723 | 3.7464 | [17 empty] | 100%LB101 | 1 | FALSE | 1
E0346C | 4000-37 |  | 60-3 | 74 | KP/OM | 1 | LB101 | [8 empty] | 2-Step Thinky | LiTXHP vs CNT benchmarking | Targaray NCM622 |  | HSV900 |  |  | 160 | 175 | 98 | 1 | 1 | 9.53 | 20 | 25 | 3.5 | 54.68306 | 55 | 55 | 44.5606 | 25.17548 | 93.3979 | 93 | 3.519077 | 7.129696 | 0.007129696 | 0.0445606 |  |  |  |  | 177.7355 | 178.4087 | 178.4087 | 171.6763 | 166.5148 | 157.0894 | 130.1598 | 81.23769 | 49.8198 | 122.7542 | 166.5148 | 159.3336 | 151.4791 | 142.2782 | 126.7936 | 98.74194 | 4.064 | 9.7684 | 8.0993 | 1.6691 | 3.8043 | 13.3398 | 11.1557 | 2.1841 | 3.7042 | 22.8608 | 19.5858 | 3.275 | [17 empty] | 100%LB101 | 1 | FALSE | 1
E0346D | 4000-38 |  | 60-3 | 74 | KP/OM | 1 | LB101 | [8 empty] | 2-Step Thinky | LiTXHP vs CNT benchmarking | Targaray NCM622 |  | HSV900 |  |  | 160 | 175 | 98 | 1 | 1 | 9.53 | 20 | 25 | 3.5 | 54.68306 | 55 | 55 | 44.5606 | 25.17548 | 93.3979 | 91 | 3.618206 | 7.129696 | 0.007129696 | 0.0445606 |  |  |  |  | 177.7355 | 178.4087 | 178.4087 | 171.6763 | 166.066 | 157.7627 | 130.3842 | 85.72596 | 54.53248 | 117.8171 | 166.2904 | 158.8848 | 151.4791 | 142.5026 | 126.5692 | 99.19076 | 4.0616 | 9.9245 | 8.1687 | 1.7558 | 3.8017 | 14.0097 | 11.7087 | 2.301 | 3.7001 | 21.4053 | 18.0018 | 3.4035 | [17 empty] | 100%LB101 | 1 | FALSE | 1
E0346E | 4000-39 |  | 60-3 | 74 | KP/OM | 1 | LB101 | [8 empty] | 2-Step Thinky | LiTXHP vs CNT benchmarking | Targaray NCM622 |  | HSV900 |  |  | 160 | 175 | 98 | 1 | 1 | 9.53 | 20 | 25 | 3.5 | 54.68306 | 54.5 | 54.5 | 44.0706 | 24.89864 | 92.5908 | 91 | 3.57842 | 7.051296 | 0.007051296 | 0.0440706 |  |  |  |  | 178.5771 | 179.4847 | 179.4847 | 173.1313 | 167.4586 | 158.6091 | 139.7757 | 96.20926 | 62.39988 | 111.1852 | 167.4586 | 160.4244 | 152.9364 | 144.3139 | 131.607 | 106.874 | 4.0648 | 10.1981 | 8.3685 | 1.8296 | 3.8045 | 13.4307 | 11.0606 | 2.3701 | 3.7021 | 23.5854 | 19.8096 | 3.7758 | [17 empty] | 100%LB101 | 1 | FALSE | 1
E0347A | 4000-45 |  | 60-4 | 74 | KP/OM | 1 | LITXHP | [8 empty] | 2-Step Thinky | LiTXHP vs CNT benchmarking | Targaray NCM622 |  | HSV900 |  |  | 160 | 175 | 98 | 1 | 1 | 9.53 | 20 | 25 | 3.5 | 54.68306 | 53.65 | 53.65 | 43.2376 | 24.42802 | 91.21872 | 94 | 3.368453 | 6.918016 | 0.006918016 | 0.0432376 |  |  |  |  | 176.2355 | 176.6981 | 176.4668 | 170.2222 | 165.134 | 158.1956 | 142.006 | 101.7633 | 67.30253 | 103.151 | 165.3653 | 159.1208 | 152.6449 | 145.9378 | 135.5302 | 116.3339 | 4.0607 | 8.9852 | 7.2653 | 1.7199 | 3.799 | 12.2285 | 9.9129 | 2.3156 | 3.6981 | 22.2921 | 18.7404 | 3.5517 | [17 empty] | 100%LITXHP | 1 | FALSE | 1
E0347B |  |  | 60-4 | 74 | KP/OM | 1 | LITXHP | [8 empty] | 2-Step Thinky | LiTXHP vs CNT benchmarking | Targaray NCM622 |  | HSV900 |  |  | 160 | 175 | 98 | 1 | 1 | 9.53 | 20 | 25 | 3.5 | 54.68306 | 57.5 | 57.5 | 47.0106 | 26.55966 | 97.43341 | 94 | 3.662391 | 7.521696 | [51 empty] | 100%LITXHP | 1 | FALSE | 1
E0347C | 4000-46 |  | 60-4 | 74 | KP/OM | 1 | LITXHP | [8 empty] | 2-Step Thinky | LiTXHP vs CNT benchmarking | Targaray NCM622 |  | HSV900 |  |  | 160 | 175 | 98 | 1 | 1 | 9.53 | 20 | 25 | 3.5 | 54.68306 | 54.89 | 54.89 | 44.4528 | 25.11458 | 93.22034 | 94 | 3.463124 | 7.112448 | 0.007112448 | 0.0444528 |  |  |  |  | 177.2667 | 177.9415 | 177.7166 | 171.1928 | 166.2437 | 159.0451 | 141.7234 | 98.98139 | 64.3379 | 107.0799 | 165.7938 | 159.0451 | 152.0714 | 144.4228 | 132.2751 | 109.7794 | 4.061 | 8.5533 | 6.8792 | 1.6741 | 3.8 | 11.8209 | 9.5468 | 2.2741 | 3.6993 | 21.5386 | 18.0491 | 3.4895 | [17 empty] | 100%LITXHP | 1 | FALSE | 1
E0347D | 4000-47 |  | 60-4 | 74 | KP/OM | 1 | LITXHP | [8 empty] | 2-Step Thinky | LiTXHP vs CNT benchmarking | Targaray NCM622 |  | HSV900 |  |  | 160 | 175 | 98 | 1 | 1 | 9.53 | 20 | 25 | 3.5 | 54.68306 | 55.1 | 55.1 | 44.6586 | 25.23085 | 93.55932 | 95 | 3.432768 | 7.145376 | 0.007145376 | 0.0446586 |  |  |  |  | 176.8976 | 177.5694 | 177.3455 | 170.8518 | 165.9255 | 158.9839 | 141.0703 | 98.74918 | 64.48926 | 106.8103 | 166.1494 | 160.1035 | 153.3859 | 146.4444 | 135.9201 | 115.7672 | 4.0619 | 7.7288 | 6.213 | 1.5158 | 3.8014 | 9.44 | 7.5413 | 1.8987 | 3.6978 | 15.4125 | 11.7835 | 3.629 | [17 empty] | 100%LITXHP | 1 | FALSE | 1
E0347E | 4000-48 |  | 60-4 | 74 | KP/OM | 1 | LITXHP | [8 empty] | 2-Step Thinky | LiTXHP vs CNT benchmarking | Targaray NCM622 |  | HSV900 |  |  | 160 | 175 | 98 | 1 | 1 | 9.53 | 20 | 25 | 3.5 | 54.68306 | 55.9 | 55.9 | 45.4426 | 25.67379 | 94.85069 | 94 | 3.540235 | 7.270816 | 0.007270816 | 0.0454426 |  |  |  |  | 174.5059 | 174.946 | 174.7259 | 168.5643 | 163.503 | 155.1408 | 128.5138 | 83.84203 | 53.254 | 115.5304 | 163.503 | 157.1213 | 150.0794 | 141.7172 | 126.3132 | 99.02602 | 4.0564 | 8.2914 | 6.4757 | 1.8157 | 3.7942 | 12.0067 | 9.5298 | 2.4769 | 3.6938 | 19.388 | 15.987 | 3.401 | [17 empty] | 100%LITXHP | 1 | FALSE | 1
E0348A | 4000-1 | 2019-04-18 |  | 60 | OM | 0.5 | CNS-63 | [8 empty] | 2-Step Thinky | CNS dispersion | Targaray NCM622 | new | KF7200 | new from Ethan |  | 160 | 175 | 98 | 0.5 | 1.5 | 7.6 | 16 | 25 | 3.5 | 52.75306 |  | 52.6 | 44.1 | 24.91525 | 88.63923 | 89 | 3.482703 | 7.056 | 0.007056 | 0.0441 | 2800 | 0.007097963 | 97 | 0.0001872145 | 175.737 | 176.8707 | 176.644 | 170.2948 | 164.1723 | 156.6893 | 143.0839 | 104.3084 | 65.07937 | 105.6689 | 163.9456 | 156.0091 | 147.3923 | 136.9615 | 123.8095 | 103.6281 | 4.049 | 12.5534 | 10.5331 | 2.0203 | 3.7884 | 16.1639 | 13.5474 | 2.6165 | 3.6896 | 24.3014 | 21.1448 | 3.1566 | [17 empty] | 50%CNS-63 | 1 | TRUE | 0.5
E0348B | 4000-2 | 2019-04-18 |  | 60 | OM | 0.5 | CNS-63 | [8 empty] | 2-Step Thinky | CNS dispersion | Targaray NCM622 |  | KF7200 |  |  | 160 | 175 | 98 | 0.5 | 1.5 | 7.6 | 16 | 25 | 3.5 | 52.75306 |  | 52.9 | 44.394 | 25.08136 | 89.12349 | 88 | 3.554614 | 7.10304 | 0.00710304 | 0.044394 | 2700 |  | 95 | 0.0001924302 | 175.6994 | 176.6004 | 176.3752 | 169.8428 | 163.9861 | 155.6517 | 136.9554 | 98.43673 | 61.72005 | 108.5732 | 163.3104 | 155.2012 | 145.9657 | 134.7029 | 119.6108 | 95.05789 | 4.0488 | 14.0278 | 11.7812 | 2.2466 | 3.7884 | 19.5022 | 16.836 | 2.6662 | 3.6886 | 24.4398 | 21.2263 | 3.2135 | [17 empty] | 50%CNS-63 | 1 | TRUE | 0.5
E0348C | 4000-3 | 2019-04-18 |  | 60 | OM | 0.5 | CNS-63 | [8 empty] | 2-Step Thinky | CNS dispersion | Targaray NCM622 |  | KF7200 |  |  | 160 | 175 | 98 | 0.5 | 1.5 | 7.6 | 16 | 25 | 3.5 | 52.75306 |  | 52.9 | 44.394 | 25.08136 | 89.12349 | 89 | 3.505921 | 7.10304 | 0.00710304 | 0.044394 | 2400 |  | 95 | 0.0001924302 | 175.2489 | 176.3752 | 176.1499 | 169.6175 | 163.9861 | 155.6517 | 141.01 | 104.5186 | 66.67568 | 103.3924 | 162.6346 | 153.3991 | 143.7131 | 131.7746 | 116.4572 | 91.90431 | 4.049 | 13.3806 | 11.4246 | 1.956 | 3.7881 | 16.116 | 13.6879 | 2.4281 | 3.6878 | 26.815 | 22.0646 | 4.7504 | [17 empty] | 50%CNS-63 | 1 | TRUE | 0.5
E0348D | 4000-4 | 2019-04-18 |  | 60 | OM | 0.5 | CNS-63 | [8 empty] | 2-Step Thinky | CNS dispersion | Targaray NCM622 |  | KF7200 |  |  | 160 | 175 | 98 | 0.5 | 1.5 | 7.6 | 16 | 25 | 3.5 | 52.75306 |  | 53 | 44.492 | 25.13672 | 89.28491 | 90 | 3.466178 | 7.11872 | 0.00711872 | 0.044492 | 3600 |  | 95 | 0.000192855 | 174.4134 | 160.9278 | 175.0877 | 166.9963 | 158.6802 | 155.7583 | 140.6995 | 102.2656 | 64.05646 | 105.637 | 161.8268 | 152.8365 | 143.3966 | 132.3833 | 117.774 | 91.92664 | 4.0485 | 12.5877 | 10.7665 | 1.8212 | 3.7882 | 15.6566 | 13.3526 | 2.304 | 3.6898 | 27.2649 | 23.0299 | 4.235 | [17 empty] | 50%CNS-63 | 1 | TRUE | 0.5
E0348E | 4000-6 | 2019-04-18 |  | 60 | OM | 0.5 | CNS-63 | [8 empty] | 2-Step Thinky | CNS dispersion | Targaray NCM622 |  | KF7200 |  |  | 160 | 175 | 98 | 0.5 | 1.5 | 7.6 | 16 | 25 | 3.5 | 52.75306 |  | 53 | 44.492 | 25.13672 | 89.28491 | 90 | 3.466178 | 7.11872 | 0.00711872 | 0.044492 | 3400 |  | 86 | 0.0002130375 | 174.6381 | 175.5372 | 175.3124 | 168.7944 | 162.9506 | 154.6345 | 135.7547 | 97.99515 | 62.93266 | 106.3112 | 162.2764 | 153.286 | 144.0708 | 132.8329 | 117.5492 | 92.82568 | 4.0482 | 13.6464 | 11.4059 | 2.2405 | 3.7867 | 19.1823 | 16.1925 | 2.9898 | 3.6883 | 25.3657 | 22.0543 | 3.3114 | [17 empty] | 50%CNS-63 | 1 | TRUE | 0.5
E0348F | 4000-7 | 2019-04-18 |  | 60 | OM | 0.5 | CNS-63 | [8 empty] | 2-Step Thinky | CNS dispersion | Targaray NCM622 |  | KF7200 |  |  | 160 | 175 | 98 | 0.5 | 1.5 | 7.6 | 16 | 25 | 3.5 | 52.75306 |  | 53.3 | 44.786 | 25.30282 | 89.76917 | 90 | 3.489082 | 7.16576 | 0.00716576 | 0.044786 | 3040 |  | 95 | 0.0001941294 | 173.715 | 174.6081 | 174.6081 | 167.9096 | 162.1042 | 153.8427 | 135.7567 | 97.35185 | 60.95655 | 107.6229 | 161.2111 | 152.2797 | 142.4552 | 130.8445 | 114.768 | 89.53691 | 4.0473 | 12.9801 | 11.1076 | 1.8725 | 3.7865 | 15.9323 | 13.5696 | 2.3627 | 3.6869 | 27.6031 | 22.6549 | 4.9482 | [17 empty] | 50%CNS-63 | 1 | TRUE | 0.5
E0349A | 4000-33 | 2019-04-18 |  | 60 | OM | 0.5 | CNS-64 | [8 empty] | 2-Step Thinky | CNS dispersion | Targaray NCM622 | new | KF7200 | new from Ethan |  | 160 | 175 | 98 | 0.5 | 1.5 | 7.6 | 16 | 25 | 3.5 | 52.75306 |  | 52.2 | 43.708 | 24.69379 | 87.99354 | 89 | 3.451745 | 6.99328 | 0.00699328 | 0.043708 | 5450 |  | 118.5 | 0.0001518851 | [45 empty] | 50%CNS-64 | 1 | TRUE | 0.5
E0349B | 4000-34 | 2019-04-18 |  | 60 | OM | 0.5 | CNS-64 | [8 empty] | 2-Step Thinky | CNS dispersion | Targaray NCM622 |  | KF7200 |  |  | 160 | 175 | 98 | 0.5 | 1.5 | 7.6 | 16 | 25 | 3.5 | 52.75306 |  | 52.4 | 43.904 | 24.80452 | 88.31638 | 88 | 3.51538 | 7.02464 | 0.00702464 | 0.043904 | 4450 |  | 110.2 | 0.0001640571 | 172.6494 | 173.3327 | 173.105 | 166.4996 | 160.8054 | 151.6946 | 132.7897 | 93.84111 | 58.30904 | 108.8739 | 159.211 | 149.6447 | 139.6228 | 127.0955 | 110.4683 | 82.90816 | 4.0439 | 14.2073 | 12.0441 | 2.1632 | 3.7831 | 17.6365 | 14.9416 | 2.6949 | 3.6854 | 31.5996 | 27.5558 | 4.0438 | [17 empty] | 50%CNS-64 | 1 | TRUE | 0.5
E0349C | 4000-39 | 2019-04-18 |  | 60 | OM | 0.5 | CNS-64 | [8 empty] | 2-Step Thinky | CNS dispersion | Targaray NCM622 |  | KF7200 |  |  | 160 | 175 | 98 | 0.5 | 1.5 | 7.6 | 16 | 25 | 3.5 | 52.75306 |  | 52.4 | 43.904 | 24.80452 | 88.31638 | 89 | 3.467224 | 7.02464 | 0.00702464 | 0.043904 | 4025 |  | 101.75 | 0.0001776815 | 172.1939 | 172.8772 | 172.6494 | 166.0441 | 160.3499 | 151.9224 | 133.7008 | 94.52442 | 58.30904 | 108.6461 | 159.4388 | 150.7835 | 141.2172 | 129.6009 | 114.3404 | 89.05794 | 4.0446 | 13.0943 | 11.1709 | 1.9234 | 3.7834 | 16.1126 | 13.6897 | 2.4229 | 3.6848 | 30.2358 | 25.5624 | 4.6734 | [17 empty] | 50%CNS-64 | 1 | TRUE | 0.5
E0349D | 4000-36 | 2019-04-18 |  | 60 | OM | 0.5 | CNS-64 | [8 empty] | 2-Step Thinky | CNS dispersion | Targaray NCM622 |  | KF7200 |  |  | 160 | 175 | 98 | 0.5 | 1.5 | 7.6 | 16 | 25 | 3.5 | 52.75306 |  | 52.5 | 44.002 | 24.85989 | 88.4778 | 89 | 3.474963 | 7.04032 | 0.00704032 | 0.044002 | 4850 |  | 97.66667 | 0.0001855234 | 172.4922 | 173.1739 | 173.1739 | 165.447 | 160.9018 | 153.1749 | 139.3118 | 102.4953 | 66.13336 | 101.1318 | 160.4473 | 151.8113 | 142.948 | 132.494 | 118.631 | 96.13199 | 4.0463 | 12.0828 | 10.2081 | 1.8747 | 3.7843 | 14.9821 | 12.6747 | 2.3074 | 3.6859 | 28.4816 | 24.0256 | 4.456 | [17 empty] | 50%CNS-64 | 1 | TRUE | 0.5
E0349E | 4000-37 | 2019-04-18 |  | 60 | OM | 0.5 | CNS-64 | [8 empty] | 2-Step Thinky | CNS dispersion | Targaray NCM622 |  | KF7200 |  |  | 160 | 175 | 98 | 0.5 | 1.5 | 7.6 | 16 | 25 | 3.5 | 52.75306 |  | 52.9 | 44.394 | 25.08136 | 89.12349 | 89 | 3.505921 | 7.10304 | 0.00710304 | 0.044394 | 4475 |  | 122.75 | 0.0001489277 | 175.4742 | 176.3752 | 176.1499 | 169.6175 | 163.9861 | 155.8769 | 136.7302 | 96.18417 | 60.14326 | 110.15 | 163.3104 | 154.9759 | 145.7404 | 134.7029 | 119.6108 | 94.38212 | 4.051 | 11.8887 | 9.9968 | 1.8919 | 3.7893 | 14.7778 | 12.4778 | 2.3 | 3.6925 | 27.6855 | 23.9347 | 3.7508 | [17 empty] | 50%CNS-64 | 1 | TRUE | 0.5
E0349F | 4000-38 | 2019-04-18 |  | 60 | OM | 0.5 | CNS-64 | [8 empty] | 2-Step Thinky | CNS dispersion | Targaray NCM622 |  | KF7200 |  |  | 160 | 175 | 98 | 0.5 | 1.5 | 7.6 | 16 | 25 | 3.5 | 52.75306 |  | 53.3 | 44.786 | 25.30282 | 89.76917 | 90 | 3.489082 | 7.16576 | 0.00716576 | 0.044786 | 4550 |  | 89.25 | 0.0002066363 | [45 empty] | 50%CNS-64 | 1 | TRUE | 0.5
E0350A | 4000-9 | 2019-04-19 | 62-1 | 74 | KP/OM | 0.4 | LITXHP |  |  | 0.6 | LB101 |  |  |  |  | 2-Step Thinky | LiTXHP vs CNT benchmarking | Targaray NCM622 |  | HSV900 |  |  | 160 | 175 | 98 | 1 | 1 | 9.53 | 20 | 25 | 3.5 | 54.68306 |  | 54.62 | 44.1882 | 24.96508 | 92.7845 | 93 | 3.489668 | 7.070112 | 0.007070112 | 0.0441882 | 1920 |  | 22 | 0.0008270966 | 175.6125 | 177.1966 | 177.1966 | 171.0864 | 166.1077 | 159.9975 | 148.0033 | 109.7578 | 71.286 | 101.3845 | 168.1444 | 162.4868 | 156.1503 | 148.4559 | 138.0459 | 118.81 | 4.059 | 11.3432 | 9.1091 | 2.2341 | 3.7976 | 14.0004 | 12.1438 | 1.8566 | 3.6983 | 14.1208 | 11.8339 | 2.2869 | [17 empty] | 40%LITXHP ; 60% LB101 | 2 | FALSE | 1
E0350B | 4000-10 | 2019-04-19 | 62-1 | 74 | KP/OM | 0.4 | LITXHP |  |  | 0.6 | LB101 |  |  |  |  | 2-Step Thinky | LiTXHP vs CNT benchmarking | Targaray NCM622 |  | HSV900 |  |  | 160 | 175 | 98 | 1 | 1 | 9.53 | 20 | 25 | 3.5 | 54.68306 |  | 54.82 | 44.3842 | 25.07582 | 93.10734 | 93 | 3.505147 | 7.101472 | 0.007101472 | 0.0443842 | 2040 |  | 23 | 0.0007946451 | 174.837 | 176.4141 | 176.4141 | 170.1056 | 165.1489 | 159.7415 | 146.6738 | 110.625 | 70.9712 | 101.3874 | 164.0223 | 153.8836 | 143.0689 | 130.9024 | 115.1311 | 88.09441 | 4.0575 | 16.844 | 14.9414 | 1.9026 | 3.7954 | 22.3082 | 19.9334 | 2.3748 | 3.696 | 24.9691 | 22.498 | 2.4711 | [17 empty] | 40%LITXHP ; 60% LB101 | 2 | FALSE | 1
E0350C | 4000-11 | 2019-04-19 | 62-1 | 74 | KP/OM | 0.4 | LITXHP |  |  | 0.6 | LB101 |  |  |  |  | 2-Step Thinky | LiTXHP vs CNT benchmarking | Targaray NCM622 |  | HSV900 |  |  | 160 | 175 | 98 | 1 | 1 | 9.53 | 20 | 25 | 3.5 | 54.68306 |  | 54.8 | 44.3646 | 25.06475 | 93.07506 | 93 | 3.503599 | 7.098336 | 0.007098336 | 0.0443646 | 2100 |  | 24 | 0.0007611985 | 175.365 | 175.365 | 154.4024 | 169.9553 | 164.9964 | 140.2019 | 138.8494 | 94.89548 | 61.31014 | 109.9976 | 166.3488 | 157.7835 | 148.7673 | 138.3986 | 123.2965 | 96.24791 | 4.0574 | 11.6465 | 9.6374 | 2.0091 | 3.7948 | 17.1904 | 14.8053 | 2.3851 | 3.6953 | 20.9831 | 18.5012 | 2.4819 | [17 empty] | 40%LITXHP ; 60% LB101 | 2 | FALSE | 1
E0350D | 4000-12 | 2019-04-19 | 62-1 | 74 | KP/OM | 0.4 | LITXHP |  |  | 0.6 | LB101 |  |  |  |  | 2-Step Thinky | LiTXHP vs CNT benchmarking | Targaray NCM622 |  | HSV900 |  |  | 160 | 175 | 98 | 1 | 1 | 9.53 | 20 | 25 | 3.5 | 54.68306 |  | 55.8 | 45.3446 | 25.61842 | 94.68927 | 94 | 3.5326 | 7.255136 | 0.00713 | 0.0453446 | 1980 |  | 24 | 0.0007780132 | 172.8982 | 174.6625 | 174.4419 | 168.0465 | 161.651 | 157.4609 | 144.8905 | 105.1944 | 67.9243 | 102.107 | 165.4001 | 159.2251 | 152.6091 | 144.8905 | 133.8638 | 113.3542 | 4.054 | 11.1847 | 8.9457 | 2.239 | 3.791 | 15.0144 | 13.0707 | 1.9437 | 3.6913 | 15.1663 | 12.7385 | 2.4278 | [17 empty] | 40%LITXHP ; 60% LB101 | 2 | FALSE | 1
E0350E | 4000-13 | 2019-04-19 | 62-1 | 74 | KP/OM | 0.4 | LITXHP |  |  | 0.6 | LB101 |  |  |  |  | 2-Step Thinky | LiTXHP vs CNT benchmarking | Targaray NCM622 |  | HSV900 |  |  | 160 | 175 | 98 | 1 | 1 | 9.53 | 20 | 25 | 3.5 | 54.68306 |  | 54.8 | 44.3646 | 25.06475 | 93.07506 | 93 | 3.503599 | 7.098336 | 0.007098336 | 0.0443646 | 1960 |  | 22 | 0.0008303984 | 173.7872 | 175.5904 | 175.365 | 168.3775 | 164.0948 | 158.6851 | 149.4435 | 115.6327 | 76.63768 | 94.67007 | 166.5743 | 160.4883 | 154.177 | 147.4148 | 138.1732 | 123.5219 | 4.0578 | 9.6911 | 7.7572 | 1.9339 | 3.794 | 16.2851 | 14.0385 | 2.2466 | 3.6941 | 16.8681 | 14.3433 | 2.5248 | [17 empty] | 40%LITXHP ; 60% LB101 | 2 | FALSE | 1
E0350F | 4000-14 | 2019-04-19 | 62-1 | 74 | KP/OM | 0.4 | LITXHP |  |  | 0.6 | LB101 |  |  |  |  | 2-Step Thinky | LiTXHP vs CNT benchmarking | Targaray NCM622 |  | HSV900 |  |  | 160 | 175 | 98 | 1 | 1 | 9.53 | 20 | 25 | 3.5 | 54.68306 |  | 55.8 | 45.3446 | 25.61842 | 94.68927 | 94 | 3.5326 | 7.255136 | 0.007255136 | 0.0453446 | 2020 |  | 21 | 0.0008891579 | 174.6625 | 175.7651 | 175.3241 | 169.8107 | 160.1073 | 159.4457 | 148.6395 | 115.339 | 73.2171 | 98.79897 | 162.9742 | 152.6091 | 142.9057 | 125.7041 | 114.8979 | 87.99284 | [29 empty] | 40%LITXHP ; 60% LB101 | 2 | FALSE | 1
E0351A | 4000-15 | 2019-04-19 | 62-2 | 74 | KP/OM |  |  |  |  | 1 | LB101 |  |  |  |  | 2-Step Thinky | LiTXHP vs CNT benchmarking | Targaray NCM622 |  | HSV900 |  |  | 160 | 175 | 98 | 1 | 1 | 9.53 | 20 | 25 | 3.5 | 54.68306 |  | 55.1 | 44.6586 | 25.23085 | 93.55932 | 94 | 3.526817 | 7.145376 | 0.007145376 | 0.0446586 | 2700 |  | 24 | 0.0007662429 | 178.2411 | 180.0325 | 180.2564 | 173.9866 | 168.3886 | 162.1188 | 146.8922 | 106.1386 | 68.74376 | 106.5864 | 170.4039 | 163.9102 | 157.4165 | 149.5793 | 137.7114 | 115.9911 | 4.0612 | 9.4842 | 7.5532 | 1.931 | 3.7998 | 15.1622 | 12.9001 | 2.2621 | 3.6992 | 16.7707 | 14.413 | 2.3577 | [17 empty] | 1% ; 100% LB101 | 1 | FALSE | 1
E0351B | 4000-16 | 2019-04-19 | 62-2 | 74 | KP/OM |  |  |  |  | 1 | LB101 |  |  |  |  | 2-Step Thinky | LiTXHP vs CNT benchmarking | Targaray NCM622 |  | HSV900 |  |  | 160 | 175 | 98 | 1 | 1 | 9.53 | 20 | 25 | 3.5 | 54.68306 |  | 54.6 | 44.1686 | 24.95401 | 92.75222 | 93 | 3.536566 | 7.066976 | 0.007066976 | 0.0441686 | 2300 |  | 26 | 0.0006995406 | 175.6904 | 177.9545 | 178.1809 | 172.0679 | 166.8606 | 160.9741 | 151.0123 | 115.0138 | 76.07214 | 97.35423 | 168.8983 | 162.5589 | 156.446 | 149.4274 | 139.692 | 122.7116 | 4.0594 | 9.4544 | 7.4362 | 2.0182 | 3.7972 | 14.557 | 12.2478 | 2.3092 | 3.6962 | 16.4157 | 13.901 | 2.5147 | [17 empty] | 1% ; 100% LB101 | 1 | FALSE | 1
E0351C | 4000-46 | 2019-04-19 | 62-2 | 74 | KP/OM |  |  |  |  | 1 | LB101 |  |  |  |  | 2-Step Thinky | LiTXHP vs CNT benchmarking | Targaray NCM622 |  | HSV900 |  |  | 160 | 175 | 98 | 1 | 1 | 9.53 | 20 | 25 | 3.5 | 54.68306 |  | 54.7 | 44.2666 | 25.00938 | 92.91364 | 92 | 3.495859 | 7.082656 | 0.007082656 | 0.0442666 | 2200 |  | 26 | 0.0007010927 | 171.2352 | 174.3979 | 174.6238 | 168.5244 | 163.3286 | 156.7773 | 145.0303 | 107.5303 | 68.4489 | 101.6568 | 164.9099 | 158.1328 | 151.3556 | 143.2231 | 133.5092 | 113.6297 | 4.0515 | 10.3302 | 8.4666 | 1.8636 | 3.7916 | 17.3454 | 15.1368 | 2.2086 | 3.6925 | 18.0681 | 15.5671 | 2.501 | [17 empty] | 1% ; 100% LB101 | 1 | FALSE | 1
E0351D | 4000-47 | 2019-04-19 | 62-2 | 74 | KP/OM |  |  |  |  | 1 | LB101 |  |  |  |  | 2-Step Thinky | LiTXHP vs CNT benchmarking | Targaray NCM622 |  | HSV900 |  |  | 160 | 175 | 98 | 1 | 1 | 9.53 | 20 | 25 | 3.5 | 54.68306 |  | 54.8 | 44.3646 | 25.06475 | 93.07506 | 93 | 3.503599 | 7.098336 | 0.007098336 | 0.0443646 | 2420 |  | 23 | 0.0007942941 | 172.4348 | 173.111 | 174.4634 | 167.2505 | 163.4186 | 157.3326 | 148.3165 | 114.9565 | 75.28525 | 94.89548 | 165.2218 | 158.9105 | 152.3737 | 144.71 | 134.5667 | 117.6614 | 4.0579 | 10.3498 | 8.4475 | 1.9023 | 3.795 | 16.1883 | 13.9202 | 2.2681 | 3.6946 | 18.3215 | 15.7963 | 2.5252 | [17 empty] | 1% ; 100% LB101 | 1 | FALSE | 1
E0351E | 4000-8 | 2019-04-19 | 62-2 | 74 | KP/OM |  |  |  |  | 1 | LB101 |  |  |  |  | 2-Step Thinky | LiTXHP vs CNT benchmarking | Targaray NCM622 |  | HSV900 |  |  | 160 | 175 | 98 | 1 | 1 | 9.53 | 20 | 25 | 3.5 | 54.68306 |  | 54.6 | 44.1686 | 24.95401 | 92.75222 | 93 | 3.48812 | 7.066976 | 0.007066976 | 0.0441686 | 2430 |  | 26 | 0.0006995406 | 174.1056 | 175.9168 | 176.3696 | 170.2567 | 164.823 | 158.71 | 150.7859 | 122.0324 | 81.73227 | 89.88286 | 166.4078 | 159.8421 | 152.5971 | 144.4465 | 133.8055 | 117.7307 | 4.0595 | 12.0427 | 10.0248 | 2.0179 | 3.7974 | 19.0677 | 17.0929 | 1.9748 | 3.6985 | 18.9105 | 16.6127 | 2.2978 | [17 empty] | 1% ; 100% LB101 | 1 | FALSE | 1
E0351F | 4000-48 | 2019-04-19 | 62-2 | 74 | KP/OM |  |  |  |  | 1 | LB101 |  |  |  |  | 2-Step Thinky | LiTXHP vs CNT benchmarking | Targaray NCM622 |  | HSV900 |  |  | 160 | 175 | 98 | 1 | 1 | 9.53 | 20 | 25 | 3.5 | 54.68306 |  | 55 | 44.5606 | 25.17548 | 93.3979 | 93 | 3.519077 | 7.129696 | 0.007129696 | 0.0445606 | 2420 |  | 23 | 0.0007978033 | 157.7627 | 162.9242 | 172.574 | 166.2904 | 161.8021 | 154.6209 | 146.3176 | 116.9194 | 78.54472 | 88.64333 | 160.4556 | 153.4988 | 145.8688 | 137.7899 | 126.7936 | 109.7382 | 4.0544 | 14.9599 | 13.237 | 1.7229 | 3.7913 | 19.3901 | 17.1215 | 2.2686 | 3.6926 | 24.2804 | 21.1878 | 3.0926 | [17 empty] | 1% ; 100% LB101 | 1 | FALSE | 1
E0352A | 4000-1 | 2019-05-07 | 60-2 | 74 | KP/OM | 0.7 | LiTXHP | Coslight sample |  | 0.3 | LB101 |  |  |  |  | 2-Step Thinky | LiTXHP vs CNT benchmarking | Targaray NCM622 |  | HSV900 |  |  | 160 | 175 | 98 | 1 | 1 | 9.53 | 20 | 25 | 3.5 | 54.68306 |  | 54.4 | 43.9726 | 24.84328 | 92.42938 | 92 | 3.520873 | 7.035616 | 0.007035616 | 0.0439726 | 2800 |  | 57 | 0.0003176727 | 173.7446 | 174.6542 | 174.8816 | 168.2866 | 162.6013 | 156.0062 | 142.5888 | 104.1558 | 68.67913 | [7 empty] | 4.0531 | 12.5937 | 10.8863 | 1.7074 | 3.7898 | 22.727 | 19.8534 | 2.8736 | 3.689 | 24.6228 | 22.2097 | 2.4131 | [17 empty] | 70%LiTXHP ; 30% LB101 | 2 | FALSE | 1
E0352B | 4000-2 | 2019-05-07 | 60-2 | 74 | KP/OM | 0.7 | LiTXHP | Coslight sample |  | 0.3 | LB101 |  |  |  |  | 2-Step Thinky | LiTXHP vs CNT benchmarking | Targaray NCM622 |  | HSV900 |  |  | 160 | 175 | 98 | 1 | 1 | 9.53 | 20 | 25 | 3.5 | 54.68306 |  | 54.4 | 43.9726 | 24.84328 | 92.42938 | 93 | 3.472641 | 7.035616 | 0.007035616 | 0.0439726 | 2700 |  | 51 | 0.000355046 | 176.0187 | 176.2461 | 176.2461 | 169.8785 | 164.1932 | 157.3707 | 143.9533 | 106.6573 | 71.86293 | [7 empty] | 4.0587 | 12.9952 | 11.4507 | 1.5445 | 3.7969 | 14.0009 | 12.3862 | 1.6147 | 3.6957 | 27.7056 | 25.0785 | 2.6271 | [17 empty] | 70%LiTXHP ; 30% LB101 | 2 | FALSE | 1
E0352C | 4000-3 | 2019-05-07 | 60-2 | 74 | KP/OM | 0.7 | LiTXHP | Coslight sample |  | 0.3 | LB101 |  |  |  |  | 2-Step Thinky | LiTXHP vs CNT benchmarking | Targaray NCM622 |  | HSV900 |  |  | 160 | 175 | 98 | 1 | 1 | 9.53 | 20 | 25 | 3.5 | 54.68306 |  | 54.5 | 44.0706 | 24.89864 | 92.5908 | 93 | 3.480381 | 7.051296 | 0.007051296 | 0.0440706 | 2900 |  | 45 | 0.0004032822 | 173.5851 | 174.0389 | 174.0389 | 167.6855 | 162.2397 | 155.6593 | 143.6332 | 107.3278 | 72.38386 | [7 empty] | 4.0578 | 8.6364 | 7.0671 | 1.5693 | 3.7946 | 9.9183 | 8.2399 | 1.6784 | 3.6925 | 22.4928 | 19.8084 | 2.6844 | [17 empty] | 70%LiTXHP ; 30% LB101 | 2 | FALSE | 1
E0352D | 4000-7 | 2019-05-07 | 60-2 | 74 | KP/OM | 0.7 | LiTXHP | Coslight sample |  | 0.3 | LB101 |  |  |  |  | 2-Step Thinky | LiTXHP vs CNT benchmarking | Targaray NCM622 |  | HSV900 |  |  | 160 | 175 | 98 | 1 | 1 | 9.53 | 20 | 25 | 3.5 | 54.68306 |  | 54.6 | 44.1686 | 24.95401 | 92.75222 | 93 | 3.48812 | 7.066976 | 0.007066976 | 0.0441686 | 3200 |  | 53 | 0.0003431708 | 173.6528 | 174.1056 | 173.8792 | 167.3134 | 161.6533 | 154.4083 | 140.1448 | 100.9767 | 66.33672 | [7 empty] | 4.0546 | 22.7996 | 21.2563 | 1.5433 | 3.7969 | 23.9159 | 22.2438 | 1.6721 | 3.696 | 35.8161 | 33.5762 | 2.2399 | [17 empty] | 70%LiTXHP ; 30% LB101 | 2 | FALSE | 1
E0352E | 4000-5 | 2019-05-07 | 60-2 | 74 | KP/OM | 0.7 | LiTXHP | Coslight sample |  | 0.3 | LB101 |  |  |  |  | 2-Step Thinky | LiTXHP vs CNT benchmarking | Targaray NCM622 |  | HSV900 |  |  | 160 | 175 | 98 | 1 | 1 | 9.53 | 20 | 25 | 3.5 | 54.68306 |  | 55 | 44.5606 | 25.17548 | 93.3979 | 93 | 3.519077 | 7.129696 | 0.007129696 | 0.0445606 | 3000 |  | 55 | 0.0003336268 | 173.2472 | 173.696 | 173.4716 | 167.1881 | 161.8021 | 155.0697 | 138.4631 | 98.0687 | 63.95785 | [7 empty] | 4.0578 | 9.1371 | 7.5911 | 1.546 | 3.7949 | 10.5759 | 8.8793 | 1.6966 | 3.6931 | 21.6765 | 19.2746 | 2.4019 | [17 empty] | 70%LiTXHP ; 30% LB101 | 2 | FALSE | 1
E0352F | 4000-6 | 2019-05-07 | 60-2 | 74 | KP/OM | 0.7 | LiTXHP | Coslight sample |  | 0.3 | LB101 |  |  |  |  | 2-Step Thinky | LiTXHP vs CNT benchmarking | Targaray NCM622 |  | HSV900 |  |  | 160 | 175 | 98 | 1 | 1 | 9.53 | 20 | 25 | 3.5 | 54.68306 |  | 55.3 | 44.8546 | 25.34158 | 93.88216 | 94 | 3.494427 | 7.176736 | 0.007176736 | 0.0448546 | 3000 |  | 50 | 0.0003694108 | 172.5576 | 171.6658 | 170.3281 | 166.3152 | 161.1875 | 154.4992 | 136.2179 | 95.41942 | 62.20098 | [7 empty] | 4.0565 | 8.9789 | 7.4912 | 1.4877 | 3.7936 | 10.3111 | 8.6599 | 1.6512 | 3.6921 | 22.0132 | 19.6003 | 2.4129 | [17 empty] | 70%LiTXHP ; 30% LB101 | 2 | FALSE | 1
E0353A | 4000-15 | 2019-05-07 | 60-4 | 74 | KP/OM | 1 | LITXHP |  |  | 0 | LB101/LB107/HP |  |  |  |  | 2-Step Thinky | LiTXHP vs CNT benchmarking | Targaray NCM622 |  | HSV900 |  |  | 160 | 175 | 98 | 1 | 1 | 9.53 | 20 | 25 | 3.5 | 54.68306 |  | 53.8 | 43.3846 | 24.51107 | 91.46086 | 91 | 3.522718 | 6.941536 | 0.006941536 | 0.0433846 | 4000 |  | 70 | 0.0002552173 | 175.4079 | 175.6384 | 175.1774 | 168.7235 | 162.9611 | 156.9681 | 146.1348 | 110.8688 | 73.2979 | [7 empty] | 4.0581 | 11.2632 | 9.5591 | 1.7041 | 3.7958 | 21.775 | 18.9321 | 2.8429 | 3.695 | 21.8613 | 19.6405 | 2.2208 | [17 empty] | 100%LITXHP LB101/LB107/HP | 2 | FALSE | 1
E0353B | 4000-8 | 2019-05-07 | 60-4 | 74 | KP/OM | 1 | LITXHP |  |  |  | LB101/LB107/HP |  |  |  |  | 2-Step Thinky | LiTXHP vs CNT benchmarking | Targaray NCM622 |  | HSV900 |  |  | 160 | 175 | 98 | 1 | 1 | 9.53 | 20 | 25 | 3.5 | 54.68306 |  | 54 | 43.5806 | 24.62181 | 91.7837 | 91 | 3.538633 | 6.972896 | 0.006972896 | 0.0435806 | 4500 |  | 63 | 0.0002848559 | 174.8484 | 175.0779 | 174.8484 | 168.1941 | 162.6871 | 156.4916 | 142.7241 | 105.3221 | 69.06743 | [7 empty] | 4.0578 | 11.6823 | 10.1276 | 1.5547 | 3.796 | 12.9885 | 11.2972 | 1.6913 | 3.6939 | 25.9016 | 23.335 | 2.5666 | [17 empty] | 100%LITXHP LB101/LB107/HP | 2 | FALSE | 1
E0353C | 4000-11 | 2019-05-07 | 60-4 | 74 | KP/OM | 1 | LITXHP |  |  |  | LB101/LB107/HP |  |  |  |  | 2-Step Thinky | LiTXHP vs CNT benchmarking | Targaray NCM622 |  | HSV900 |  |  | 160 | 175 | 98 | 1 | 1 | 9.53 | 20 | 25 | 3.5 | 54.68306 |  | 54.5 | 44.0706 | 24.89864 | 92.5908 | 93 | 3.480381 | 7.051296 | 0.007051296 | 0.0440706 | 4100 |  | 75 | 0.0002419693 | 179.0309 | 177.8964 | 178.804 | 172.4506 | [12 empty] | 4.0626 | 8.8878 | 7.4218 | 1.466 | 3.8032 | 9.5184 | 7.987 | 1.5314 | 3.7004 | 25.2435 | 22.7597 | 2.4838 | [17 empty] | 100%LITXHP LB101/LB107/HP | 2 | FALSE | 1
E0353D | 4000-12 | 2019-05-07 | 60-4 | 74 | KP/OM | 1 | LITXHP |  |  |  | LB101/LB107/HP |  |  |  |  | 2-Step Thinky | LiTXHP vs CNT benchmarking | Targaray NCM622 |  | HSV900 |  |  | 160 | 175 | 98 | 1 | 1 | 9.53 | 20 | 25 | 3.5 | 54.68306 |  | 55 | 44.5606 | 25.17548 | 93.3979 | 93 | 3.519077 | 7.129696 | 0.007129696 | 0.0445606 | 4500 |  | 72 | 0.0002548538 | 175.0425 | 175.2669 | 175.0425 | 168.3101 | 162.9242 | 155.9674 | 139.3608 | 96.72222 | 61.04047 | [7 empty] | 4.0547 | 9.5704 | 8.0672 | 1.5032 | 3.7924 | 10.7311 | 9.104 | 1.6271 | 3.6903 | 23.4312 | 20.7778 | 2.6534 | [17 empty] | 100%LITXHP LB101/LB107/HP | 2 | FALSE | 1
E0353E | 4000-13 | 2019-05-07 | 60-4 | 74 | KP/OM | 1 | LITXHP |  |  |  | LB101/LB107/HP |  |  |  |  | 2-Step Thinky | LiTXHP vs CNT benchmarking | Targaray NCM622 |  | HSV900 |  |  | 160 | 175 | 98 | 1 | 1 | 9.53 | 20 | 25 | 3.5 | 54.68306 |  | 55.2 | 44.7566 | 25.28621 | 93.72074 | 94 | 3.486792 | 7.161056 | 0.007161056 | 0.0447566 | 4500 |  | 77 | 0.0002393531 | 177.6274 | 178.0743 | 177.6274 | 170.9245 | 165.3387 | 158.6358 | 135.8459 | 89.81916 | 55.63425 | [7 empty] | 4.0553 | 14.8148 | 12.5606 | 2.2542 | 3.7981 | 22.7125 | 20.9059 | 1.8066 | 3.6971 | 21.9238 | 19.9467 | 1.9771 | [17 empty] | 100%LITXHP LB101/LB107/HP | 2 | FALSE | 1
E0353F | 4000-14 | 2019-05-07 | 60-4 | 74 | KP/OM | 1 | LITXHP |  |  |  | LB101/LB107/HP |  |  |  |  | 2-Step Thinky | LiTXHP vs CNT benchmarking | Targaray NCM622 |  | HSV900 |  |  | 160 | 175 | 98 | 1 | 1 | 9.53 | 20 | 25 | 3.5 | 54.68306 |  | 55.3 | 44.8546 | 25.34158 | 93.88216 | 94 | 3.494427 | 7.176736 | 0.007176736 | 0.0448546 | 4200 |  | 74 | 0.0002496019 | 174.3411 | 174.3411 | 174.1182 | 167.2069 | 162.3022 | 156.0598 | 138.6703 | 95.86531 | 60.86332 | [7 empty] | 4.0044 | 13.3939 | 11.8585 | 1.5354 | 3.7704 | 15.1341 | 13.4183 | 1.7158 | 3.6738 | 27.181 | 24.227 | 2.954 | [17 empty] | 100%LITXHP LB101/LB107/HP | 2 | FALSE | 1
E0354A | 4000-1/4600-42 | 2019-05-14 | 0.74 | 74 | KP | 0.4 | LiTXHP |  |  | 0.6 | LB101/LB107/HP |  |  |  |  | 2-Step Thinky | LiTXHP vs CNT benchmarking | Targaray NCM622 |  | HSV900 |  |  | 175 | 150 | 98 | 1 | 1 | 9.53 | 20 | 25 | 3.5 | 54.68306 | 54.9 | 54.9 | 44.4626 | 25.12011 | 93.23648 | 93 | 3.511338 | 7.780955 | 0.007780955 | 0.0444626 | 1110 |  | 11.2 | 0.001634743
E0354B | 4000-2 | 2019-05-14 | 0.74 | 74 | KP | 0.4 | LiTXHP |  |  | 0.6 | LB101/LB107/HP |  |  |  |  | 2-Step Thinky | LiTXHP vs CNT benchmarking | Targaray NCM622 |  | HSV900 |  |  | 175 | 150 | 98 | 1 | 1 | 9.53 | 20 | 25 | 3.5 | 54.68306 | 54.7 | 54.7 | 44.2666 | 25.00938 | 92.91364 | 92 | 3.544413 | 7.746655 | 0.007746655 | 0.0442666 | 1270 |  | 11 | 0.001657128 | 172.3647 | 172.5906 | 172.8165 | 166.2653 | 160.6177 | 153.6147 | 137.1237 | 91.71701 | 53.76514 | [7 empty] | 4.0375 | 11.0291 | 9.7544 | 1.2747 | 3.7758 | 11.4754 | 10.1757 | 1.2997 | 3.6687 | 16.4108 | 13.3009 | 3.1099
E0354C | 4000-3/4600-43 | 2019-05-14 | 0.74 | 74 | KP | 0.4 | LiTXHP |  |  | 0.6 | LB101/LB107/HP |  |  |  |  | 2-Step Thinky | LiTXHP vs CNT benchmarking | Targaray NCM622 |  | HSV900 |  |  | 175 | 150 | 98 | 1 | 1 | 9.53 | 20 | 25 | 3.5 | 54.68306 | 54.5 | 54.5 | 44.0706 | 24.89864 | 92.5908 | 92 | 3.528719 | 7.712355 | 0.007712355 | 0.0440706 | 1220 |  | 11.5 | 0.001578061
E0354D | 4000-4 | 2019-05-14 | 0.74 | 74 | KP | 0.4 | LiTXHP |  |  | 0.6 | LB101/LB107/HP |  |  |  |  | 2-Step Thinky | LiTXHP vs CNT benchmarking | Targaray NCM622 |  | HSV900 |  |  | 175 | 150 | 98 | 1 | 1 | 9.53 | 20 | 25 | 3.5 | 54.68306 | 54.6 | 54.6 | 44.1686 | 24.95401 | 92.75222 | 92 | 3.536566 | 7.729505 | 0.007729505 | 0.0441686 | 1290 |  | 11.8 | 0.001541361 | 174.1056 | 174.5584 | 174.7848 | 168.2191 | 162.5589 | 155.9932 | 143.3145 | 106.8632 | 66.33672 | [7 empty] | 4.0407 | 12.6906 | 11.4221 | 1.2685 | 3.7793 | 13.1527 | 11.8596 | 1.2931 | 3.6737 | 17.1602 | 14.505 | 2.6552
E0354E | 4000-9 | 2019-05-14 | 0.74 | 74 | KP/OM | 0.4 | LiTXHP |  |  | 0.6 | LB101/LB107/HP |  |  |  |  | 2-Step Thinky | LiTXHP vs CNT benchmarking | Targaray NCM622 |  | HSV900 |  |  | 175 | 150 | 98 | 1 | 1 | 9.53 | 20 | 25 | 3.5 | 54.68306 | 54.7 | 54.7 | 44.2666 | 25.00938 | 92.91364 | 93 | 3.495859 | 7.746655 | 0.007746655 | 0.0442666 | 1320 |  | 11.4 | 0.001598983 | 152.0334 | 177.1087 | 175.9792 | 174.8497 | 169.2021 | 162.4249 | 145.934 | 102.1086 | 61.89768 | [7 empty] | 3.9344 | 31.7681 | 30.5621 | 1.206 | 3.7453 | 36.228 | 34.9924 | 1.2356 | 3.6387 | 39.1071 | 28.0173 | 11.0898
E0354F | 4000-10 | 2019-05-14 | 0.74 | 74 | KP/OM | 0.4 | LiTXHP |  |  | 0.6 | LB101/LB107/HP |  |  |  |  | 2-Step Thinky | LiTXHP vs CNT benchmarking | Targaray NCM622 |  | HSV900 |  |  | 175 | 150 | 98 | 1 | 1 | 9.53 | 20 | 25 | 3.5 | 54.68306 | 55 | 55 | 44.5606 | 25.17548 | 93.3979 | 93 | 3.519077 | 7.798105 | 0.007798105 | 0.0445606 | 1340 |  | 11.6 | 0.001581851 | 164.2707 | 166.5148 | 174.3693 | 168.0857 | 160.4556 | 154.6209 | 131.2819 | 83.03299 | 48.69773 | [7 empty] | 4.0418 | 9.5902 | 8.2991 | 1.2911 | 3.7791 | 9.9946 | 8.6891 | 1.3055 | 3.6732 | 13.7589 | 11.2106 | 2.5483
E0354G | 4000-11 | 2019-05-14 | 0.74 | 74 | KP/OM | 0.4 | LiTXHP |  |  | 0.6 | LB101/LB107/HP |  |  |  |  | 2-Step Thinky | LiTXHP vs CNT benchmarking | Targaray NCM622 |  | HSV900 |  |  | 175 | 150 | 98 | 1 | 1 | 9.53 | 20 | 25 | 3.5 | 54.68306 | 55 | 55 | 44.5606 | 25.17548 | 93.3979 | 93 | 3.519077 | 7.798105 | 0.007798105 | 0.0445606 | 1290 |  | 12 | 0.001529123 | 173.0228 | 173.2472 | 173.696 | 166.9636 | 161.3533 | 154.3965 | 129.9354 | 83.48182 | 50.49304 | [7 empty] | 4.0344 | 11.103 | 9.7872 | 1.3158 | 3.7762 | 11.9767 | 10.6514 | 1.3253 | 3.6703 | 15.3733 | 12.6008 | 2.7725
E0354H | 4000-12 | 2019-05-14 | 0.74 | 74 | KP/OM | 0.4 | LiTXHP |  |  | 0.6 | LB101/LB107/HP |  |  |  |  | 2-Step Thinky | LiTXHP vs CNT benchmarking | Targaray NCM622 |  | HSV900 |  |  | 175 | 150 | 98 | 1 | 1 | 9.53 | 20 | 25 | 3.5 | 54.68306 | 54.7 | 54.7 | 44.2666 | 25.00938 | 92.91364 | 93 | 3.495859 | 7.746655 | 0.007746655 | 0.0442666 | 1290 | 0.12428948 | 11.5 | 0.001585079 | 177.1087 | 177.5605 | 177.7864 | 171.0093 | 165.3617 | 158.1328 | 134.6388 | 87.19893 | 52.40972 | [7 empty] | 4.0475 | 9.1504 | 7.846 | 1.3044 | 3.7852 | 9.4176 | 8.118 | 1.2996 | 3.6813 | 12.2206 | 10.064 | 2.1566
E0355A | 4000-5 | 2019-05-14 | 0.74 | 74 | KP | 0.4 | LiTXHP |  |  | 0.6 | LB101/LB107/HP |  |  |  |  | Pilot-30min | LiTXHP vs CNT benchmarking | Targaray NCM622 |  | HSV900 |  |  | 175 | 150 | 98 | 1 | 1 | 9.53 | 20 | 25 | 3.5 | 54.68306 | 54.8 | 54.8 | 44.3646 | 25.06475 | 93.07506 | 93 | 3.503599 | 7.763805 | 0.007763805 | 0.0443646 | 1260 | 0.0077680925 | 11.2 | 0.00163114 | 177.8445 | 178.0699 | 178.2953 | 171.5332 | 165.898 | 158.0089 | 128.2554 | 75.05985 | 41.92532 | [7 empty] | 4.044 | 12.7452 | 11.5651 | 1.1801 | 3.783 | 13.0738 | 11.8598 | 1.214 | 3.6791 | 16.4627 | 14.2801 | 2.1826 | [23 empty] | 8.68%
E0355B | 4000-6/4600-44 | 2019-05-14 | 0.74 | 74 | KP | 0.4 | LiTXHP |  |  | 0.6 | LB101/LB107/HP |  |  |  |  | Pilot-30min | LiTXHP vs CNT benchmarking | Targaray NCM622 |  | HSV900 |  |  | 175 | 150 | 98 | 1 | 1 | 9.53 | 20 | 25 | 3.5 | 54.68306 | 54.6 | 54.6 | 44.1686 | 24.95401 | 92.75222 | 92 | 3.536566 | 7.729505 | 0.007729505 | 0.0441686 | 1290 |  | 11.3 | 0.001609562
E0355C | 4000-7 | 2019-05-14 | 0.74 | 74 | KP | 0.4 | LiTXHP |  |  | 0.6 | LB101/LB107/HP |  |  |  |  | Pilot-30min | LiTXHP vs CNT benchmarking | Targaray NCM622 |  | HSV900 |  |  | 175 | 150 | 98 | 1 | 1 | 9.53 | 20 | 25 | 3.5 | 54.68306 | 54.8 | 54.8 | 44.3646 | 25.06475 | 93.07506 | 93 | 3.503599 | 7.763805 | 0.007763805 | 0.0443646 | 1270 |  | 11.4 | 0.001602523 | 176.0413 | 176.4921 | 176.7175 | 169.9553 | 164.3202 | 157.3326 | 135.9192 | 91.73981 | 55.67502 | [7 empty] | 4.0424 | 15.767 | 14.4592 | 1.3078 | 3.7816 | 16.1062 | 14.764 | 1.3422 | 3.6772 | 20.4168 | 17.7578 | 2.659
E0355D | 4000-8 | 2019-05-14 | 0.74 | 74 | KP | 0.4 | LiTXHP |  |  | 0.6 | LB101/LB107/HP |  |  |  |  | Pilot-30min | LiTXHP vs CNT benchmarking | Targaray NCM622 |  | HSV900 |  |  | 175 | 150 | 98 | 1 | 1 | 9.53 | 20 | 25 | 3.5 | 54.68306 | 55 | 55 | 44.5606 | 25.17548 | 93.3979 | 94 | 3.471522 | 7.798105 | 0.007798105 | 0.0445606 | 1120 |  | 10.8 | 0.001699025 | 178.4087 | 178.8576 | 179.082 | 172.3496 | 166.2904 | 159.3336 | 143.8491 | 99.63959 | 60.59164 | [7 empty] | 4.0475 | 10.3986 | 9.1807 | 1.2179 | 3.7862 | 10.7408 | 9.5077 | 1.2331 | 3.6829 | 13.4292 | 11.4143 | 2.0149
E0355E | 4000-48 | 2019-05-14 | 0.74 | 74 | KP/OM | 0.4 | LiTXHP |  |  | 0.6 | LB101/LB107/HP |  |  |  |  | Pilot-30min | LiTXHP vs CNT benchmarking | Targaray NCM622 |  | HSV900 |  |  | 175 | 150 | 98 | 1 | 1 | 9.53 | 20 | 25 | 3.5 | 54.68306 | 55 | 55 | 44.5606 | 25.17548 | 93.3979 | 93 | 3.519077 | 7.798105 | 0.007798105 | 0.0445606 | 1180 |  | 10.8 | 0.001699025 | 177.7355 | 178.1843 | 178.4087 | 171.9007 | 166.066 | 159.3336 | 144.9711 | 103.2302 | 63.28461
E0355F | 4000-14 | 2019-05-14 | 0.74 | 74 | KP/OM | 0.4 | LiTXHP |  |  | 0.6 | LB101/LB107/HP |  |  |  |  | Pilot-30min | LiTXHP vs CNT benchmarking | Targaray NCM622 |  | HSV900 |  |  | 175 | 150 | 98 | 1 | 1 | 9.53 | 20 | 25 | 3.5 | 54.68306 | 54.8 | 54.8 | 44.3646 | 25.06475 | 93.07506 | 93 | 3.503599 | 7.763805 | 0.007763805 | 0.0443646 | 1200 |  | 10.9 | 0.001676033 | 181.2256 | 180.7748 | 181.2256 | 174.4634 | 169.2791 | 162.7424 | 144.0338 | 97.60034 | 59.5069 | [7 empty] | 4.0506 | 11.0374 | 9.8033 | 1.2341 | 3.7905 | 11.3258 | 10.0821 | 1.2437 | 3.6881 | 13.5939 | 11.7552 | 1.8387
E0355G | 4000-15 | 2019-05-14 | 0.74 | 74 | KP/OM | 0.4 | LiTXHP |  |  | 0.6 | LB101/LB107/HP |  |  |  |  | Pilot-30min | LiTXHP vs CNT benchmarking | Targaray NCM622 |  | HSV900 |  |  | 175 | 150 | 98 | 1 | 1 | 9.53 | 20 | 25 | 3.5 | 54.68306 | 54.8 | 54.8 | 44.3646 | 25.06475 | 93.07506 | 93 | 3.503599 | 7.763805 | 0.007763805 | 0.0443646 | 1230 |  | 11 | 0.001660797 | 172.6602 | 173.111 | 173.5618 | 167.0251 | 161.1645 | 154.6278 | 135.0176 | 90.61279 | 55.22421 | [7 empty] | 4.0392 | 14.2703 | 12.9725 | 1.2978 | 3.7783 | 15.2458 | 13.9282 | 1.3176 | 3.6725 | 19.2147 | 16.7625 | 2.4522
E0355H | 4000-16 | 2019-05-14 | 0.74 | 74 | KP/OM | 0.4 | LiTXHP |  |  | 0.6 | LB101/LB107/HP |  |  |  |  | Pilot-30min | LiTXHP vs CNT benchmarking | Targaray NCM622 |  | HSV900 |  |  | 175 | 150 | 98 | 1 | 1 | 9.53 | 20 | 25 | 3.5 | 54.68306 | 54.8 | 54.8 | 44.3646 | 25.06475 | 93.07506 | 92 | 3.55226 | 7.763805 | 0.007763805 | 0.0443646 | 1050 |  | 10.8 | 0.001691552 | 168.6029 | 169.0537 | 169.5045 | 163.1932 | 157.5581 | 150.7959 | 137.7224 | 99.62898 | 62.66257 | [7 empty] | 4.0352 | 9.6657 | 8.3677 | 1.298 | 3.7737 | 10.2213 | 8.9086 | 1.3127 | 3.6652 | 15.2213 | 12.001 | 3.2203
E0356A | 4000-38 | 2019-05-14 | 0.74 | 74 | KP/OM | 0.4 | LiTXHP |  |  | 0.6 | LB101/LB107/HP |  |  |  |  | Pilot-60min | LiTXHP vs CNT benchmarking | Targaray NCM622 |  | HSV900 |  |  | 175 | 150 | 98 | 1 | 1 | 9.53 | 20 | 25 | 3.5 | 54.68306 | 54.7 | 54.7 | 44.2666 | 25.00938 | 92.91364 | 92 | 3.544413 | 7.746655 | 0.007746655 | 0.0442666 | 1260 |  | 10.4 | 0.001752732 | 170.1057 | 170.3316 | 170.7834 | 164.2322 | 158.5846 | 151.5816 | 130.1207 | 84.48808 | 50.82839 | [7 empty] | 4.035 | 10.5038 | 9.1742 | 1.3296 | 3.7739 | 10.9273 | 9.5737 | 1.3536 | 3.6657 | 16.1474 | 12.8303 | 3.3171 | [23 empty] | 8.68%
E0356B | 4000-41/39 | 2019-05-14 | 0.74 | 74 | KP/OM | 0.4 | LiTXHP |  |  | 0.6 | LB101/LB107/HP |  |  |  |  | Pilot-60min | LiTXHP vs CNT benchmarking | Targaray NCM622 |  | HSV900 |  |  | 175 | 150 | 98 | 1 | 1 | 9.53 | 20 | 25 | 3.5 | 54.68306 | 54.8 | 54.8 | 44.3646 | 25.06475 | 93.07506 | 94 | 3.456253 | 7.763805 | 0.007763805 | 0.0443646 | 1150 |  | 10.4 | 0.001756612
E0356C | 4000-42 | 2019-05-14 | 0.74 | 74 | KP/OM | 0.4 | LiTXHP |  |  | 0.6 | LB101/LB107/HP |  |  |  |  | Pilot-60min | LiTXHP vs CNT benchmarking | Targaray NCM622 |  | HSV900 |  |  | 175 | 150 | 98 | 1 | 1 | 9.53 | 20 | 25 | 3.5 | 54.68306 | 54.8 | 54.8 | 44.3646 | 25.06475 | 93.07506 | 93 | 3.503599 | 7.763805 | 0.007763805 | 0.0443646 | 1200 |  | 10.8 | 0.001691552 | 173.5618 | 177.3937 | 177.8445 | 171.0823 | 165.4472 | 158.0089 | 140.8781 | 96.24791 | 59.5069 | [7 empty] | 4.0444 | 10.2606 | 9.002 | 1.2586 | 3.7839 | 10.9964 | 9.7183 | 1.2781 | 3.6799 | 14.9535 | 12.7759 | 2.1776
E0356D | 4000-43/46 | 2019-05-14 | 0.74 | 74 | KP/OM | 0.4 | LiTXHP |  |  | 0.6 | LB101/LB107/HP |  |  |  |  | Pilot-60min | LiTXHP vs CNT benchmarking | Targaray NCM622 |  | HSV900 |  |  | 175 | 150 | 98 | 1 | 1 | 9.53 | 20 | 25 | 3.5 | 54.68306 | 54.7 | 54.7 | 44.2666 | 25.00938 | 92.91364 | 92 | 3.544413 | 7.746655 | 0.007746655 | 0.0442666 | 1120 |  | 10.8 | 0.001687816
E0356E | 4000-44/47 | 2019-05-14 | 0.74 | 74 | KP/OM | 0.4 | LiTXHP |  |  | 0.6 | LB101/LB107/HP |  |  |  |  | Pilot-60min | LiTXHP vs CNT benchmarking | Targaray NCM622 |  | HSV900 |  |  | 175 | 150 | 98 | 1 | 1 | 9.53 | 20 | 25 | 3.5 | 54.68306 | 54.8 | 54.8 | 44.3646 | 25.06475 | 93.07506 | 93 | 3.503599 | 7.763805 | 0.007763805 | 0.0443646 | 1190 |  | 10.8 | 0.001691552
E0356F | 4000-45 | 2019-05-14 | 0.74 | 74 | KP/OM | 0.4 | LiTXHP |  |  | 0.6 | LB101/LB107/HP |  |  |  |  | Pilot-60min | LiTXHP vs CNT benchmarking | Targaray NCM622 |  | HSV900 |  |  | 175 | 150 | 98 | 1 | 1 | 9.53 | 20 | 25 | 3.5 | 54.68306 | 55 | 55 | 44.5606 | 25.17548 | 93.3979 | 93 | 3.519077 | 7.798105 | 0.007798105 | 0.0445606 | 1250 |  | 10.8 | 0.001699025 | 171.6763 | 177.0622 | 177.2867 | 170.5543 | 165.1683 | 157.9871 | 143.6246 | 102.3326 | 64.18226 | [7 empty] | 4.0437 | 13.2404 | 11.8269 | 1.4135 | 3.7827 | 13.9993 | 12.5764 | 1.4229 | 3.6781 | 18.831 | 16.0773 | 2.7537
E0354H | 4000-47 | 2019-05-14 | 0.74 | 74 | KP/OM | 0.4 | LiTXHP |  |  | 0.6 | LB101/LB107/HP |  |  |  |  | Pilot-60min | LiTXHP vs CNT benchmarking | Targaray NCM622 |  | HSV900 |  |  | 175 | 150 | 98 | 1 | 1 | 9.53 | 20 | 25 | 3.5 | 54.68306 | 55 | 55 | 44.5606 | 25.17548 | 93.3979 | 93 | 3.519077 | 7.798105 | 0.007798105 | 0.0445606 | 1280 |  | 10.7 | 0.001714904 | 177.5111 | 178.1843 | 178.4087 | 171.4519 | 166.066 | 158.2115 | 144.0735 | 104.3523 | 66.87522 | [7 empty] | 4.0441 | 14.9621 | 13.573 | 1.3891 | 3.7837 | 15.4124 | 14.0287 | 1.3837 | 3.6797 | 18.4854 | 16.1827 | 2.3027
E0357A | 4000-1 | 2019-05-17 | 10949-39A | 63% |  | 3% | LITXHP | 86071 | [7 empty] | 2-Step Thinky | DOE coating experiement | BASF NCM811 |  | HSV900 | EC:DMC:EMC w/ 1% VC |  | 185 | 175 | 95 | 3 | 2 | 7.63 | 20 | 20 | 3.5 | 44.89316 |  | 45.05 | 35.549 | 20.08418 | 80.40355 | 80 | 3.52354 | 6.576565 | 0.006576565 | 0.035549 | 463 | 0.00655600225 | 14 |  | 188.1909 | 189.3162 | 189.5975 | 182.5649 | 176.9389 | 171.5941 | 165.4055 | 147.6835 | 110.2703 | [7 empty] | 18.1354 | 14.2415 | 17.2933 | 5.0863 | 8.138 | 9.1553 | 14.2431 | 29.5003 | 34.5866 | 32.5537 | [19 empty] | 3%LITXHP | 1 | FALSE | 1 | Fiberglass
E0357B | 4000-2 | 2019-05-17 | 10949-39A | 63% |  | 3% | LITXHP | 86071 | [7 empty] | 2-Step Thinky | DOE coating experiement | BASF NCM811 |  | HSV900 | EC:DMC:EMC w/ 1% VC |  | 185 | 175 | 95 | 3 | 2 | 7.63 | 20 | 20 | 3.5 | 44.89316 |  | 44.97 | 35.473 | 20.04124 | 80.27441 | 80 | 3.516008 | 6.562505 | 0.006562505 | 0.035473 | 382 | 0.03543785 | 10.5 |  | 192.8227 | 193.9503 | 193.9503 | 186.3389 | 180.7008 | 175.0627 | 168.8608 | 150.2551 | 103.459 | [7 empty] | 12.1387 | 7.1208 | 4.069 | 5.0863 | 7.1208 | 8.138 | 7.1212 | 14.2415 | 32.5537 | 28.4831 | [19 empty] | 3%LITXHP | 1 | FALSE | 1 | Fiberglass
E0357C | 4000-3 | 2019-05-17 | 10949-39A | 63% |  | 3% | LITXHP | 86071 | [7 empty] | 2-Step Thinky | DOE coating experiement | BASF NCM811 |  | HSV900 | EC:DMC:EMC w/ 1% VC |  | 185 | 175 | 95 | 3 | 2 | 7.63 | 20 | 20 | 3.5 | 44.89316 |  | 44.63 | 35.15 | 19.85876 | 79.72559 | 80 | 3.483992 | 6.50275 | 0.00650275 | 0.03515 | 443 |  | 13.2 |  | 44.09673 | 44.38122 | 191.1807 | 97.86629 | 180.3698 | 174.111 | 168.99 | 159.3172 | 135.4196 | [7 empty] | 7.1208 | 15.2588 | 15.2588 | 16.276 | 12.207 | 9.1553 | 10.1725 | 15.2588 | 20.3451 | 28.4831 | [19 empty] | 3%LITXHP | 1 | FALSE | 1 | Fiberglass
E0357D | 4000-4 | 2019-05-17 | 10949-39A | 63% |  | 3% | LITXHP | 86071 | [7 empty] | 2-Step Thinky | DOE coating experiement | BASF NCM811 |  | HSV900 | EC:DMC:EMC w/ 1% VC |  | 185 | 175 | 95 | 3 | 2 | 7.63 | 20 | 20 | 3.5 | 44.89316 |  | 44.81 | 35.321 | 19.95537 | 80.01614 | 80 | 3.500942 | 6.534385 | 0.006534385 | 0.035321 | 420 |  | 11.8 |  | 191.1044 | 192.2369 | 192.2369 | 184.8759 | 179.7797 | 173.5511 | 168.1719 | 155.4316 | 119.7588 | [7 empty] | 10.1725 | 8.138 | 9.1553 | 7.1208 | 8.138 | 10.1725 | 10.1725 | 12.207 | 33.5766 | 31.5348 | [19 empty] | 3%LITXHP | 1 | FALSE | 1 | Fiberglass
E0358A | 4000-5 | 2019-05-17 | 10949-39B | 63% |  | 3% | LITXHP | 86071 | [7 empty] | 2-Step Thinky | DOE coating experiement | BASF NCM811 (0.2%FA100) |  | HSV900 | EC:DMC:EMC w/ 1% VC |  | 185 | 175 | 95 | 3 | 2 | 7.62 | 20 | 20 | 3.5 | 44.88316 |  | 44.78 | 35.302 | 19.94463 | 79.98386 | 80 | 3.499058 | 6.53087 | 0.00653087 | 0.035302 | 357 |  | 9.2 |  | 182.1427 | 183.2757 | 182.9925 | 174.7776 | 169.3955 | 162.0305 | 155.232 | [38 empty] | 3%LITXHP | 1 | FALSE | 1 | Fiberglass
E0358B | 4000-6 | 2019-05-17 | 10949-39B | 63% |  | 3% | LITXHP | 86071 | [7 empty] | 2-Step Thinky | DOE coating experiement | BASF NCM811 (0.2%FA100) |  | HSV900 | EC:DMC:EMC w/ 1% VC |  | 185 | 175 | 95 | 3 | 2 | 7.62 | 20 | 20 | 3.5 | 44.88316 |  | 44.86 | 35.378 | 19.98757 | 80.11299 | 80 | 3.506591 | 6.54493 | 0.00654493 | 0.035378 | 343 |  | 11.2 |  | 189.6659 | 188.8179 | 189.9486 | 182.5994 | 177.2288 | 171.0102 | 165.0743 | 150.9413 | 112.4993 | [7 empty] | 5.0863 | 6.1035 | 3.0518 | 6.1035 | 6.1035 | 4.0706 | 7.1208 | 28.4831 | 33.5693 | 32.5521 | [19 empty] | 3%LITXHP | 1 | FALSE | 1 | Fiberglass
E0358C | 4000-7 | 2019-05-17 | 10949-39B | 63% |  | 3% | LITXHP | 86071 | [7 empty] | 2-Step Thinky | DOE coating experiement | BASF NCM811 (0.2%FA100) |  | HSV900 | EC:DMC:EMC w/ 1% VC |  | 185 | 175 | 95 | 3 | 2 | 7.62 | 20 | 20 | 3.5 | 44.88316 |  | 45.31 | 35.8055 | 20.2291 | 80.83939 | 80 | 3.548964 | 6.6240175 | 0.0066240175 | 0.0358055 | 376 |  | 12.4 |  | 186.8428 | 188.2392 | 187.6807 | 179.8606 | 174.5542 | 168.1306 | 160.3106 | 136.0126 | 96.6332 | [7 empty] | 7.1208 | 9.1553 | 9.1553 | 8.138 | 10.1725 | 10.1725 | 9.1553 | 17.2933 | 36.6211 | 31.5348 | [19 empty] | 3%LITXHP | 1 | FALSE | 1 | Fiberglass
E0358D | 4000-8 | 2019-05-17 | 10949-39B | 63% |  | 3% | LITXHP | 86071 | [7 empty] | 2-Step Thinky | DOE coating experiement | BASF NCM811 (0.2%FA100) |  | HSV900 | EC:DMC:EMC w/ 1% VC |  | 185 | 175 | 95 | 3 | 2 | 7.62 | 20 | 20 | 3.5 | 44.88316 |  | 45.43 | 35.9195 | 20.2935 | 81.03309 | 80 | 3.560264 | 6.6451075 | 0.0066451075 | 0.0359195 | 389 |  | 8.5 | [46 empty] | 3%LITXHP | 1 | FALSE | 1 | Fiberglass
E0359A | 4000-9 | 2019-05-17 | 10949-39C | 63% |  | 3% | LITXHP | 86071 | [7 empty] | 2-Step Thinky | DOE coating experiement | BASF NCM811 (0.5%FA100) |  | HSV900 | EC:DMC:EMC w/ 1% VC |  | 185 | 175 | 95 | 3 | 2 | 7.49 | 20 | 20 | 3.5 | 44.75316 |  | 45.31 | 35.929 | 20.29887 | 81.04923 | 80 | 3.561205 | 6.646865 | 0.006646865 | 0.035929 | 379 |  | 8 |  | 184.8089 | 184.2523 | 184.2523 | 175.0675 | 168.1093 | 162.5428 | 154.4713 | 124.412 | 86.28128 | [7 empty] | 18.1568 | 10.1725 | 7.1208 | 6.1035 | 9.1553 | 11.1898 | 23.3968 | 30.5176 | 36.6211 | 34.5866 | [19 empty] | 3%LITXHP | 1 | FALSE | 1 | Fiberglass
E0359B | 4000-10 | 2019-05-17 | 10949-39C | 63% |  | 3% | LITXHP | 86071 | [7 empty] | 2-Step Thinky | DOE coating experiement | BASF NCM811 (0.5%FA100) |  | HSV900 | EC:DMC:EMC w/ 1% VC |  | 185 | 175 | 95 | 3 | 2 | 7.49 | 20 | 20 | 3.5 | 44.75316 |  | 44.63 | 35.283 | 19.9339 | 79.95157 | 80 | 3.497175 | 6.527355 | 0.006527355 | 0.035283 | 358 |  | 7.6 |  | 183.9413 | 184.7915 | 184.5081 | 176.8557 | 170.9038 | 164.6685 | 157.583 | 136.3263 | 94.37973 | [7 empty] | 12.207 | 11.1898 | 10.1725 | 10.1725 | 10.1725 | 15.2588 | 27.4658 | 32.5521 | 37.6399 | 34.5866 | [19 empty] | 3%LITXHP | 1 | FALSE | 1 | Fiberglass
E0359C | 4000-11 | 2019-05-17 | 10949-39C | 63% |  | 3% | LITXHP | 86071 | [7 empty] | 2-Step Thinky | DOE coating experiement | BASF NCM811 (0.5%FA100) |  | HSV900 | EC:DMC:EMC w/ 1% VC |  | 185 | 175 | 95 | 3 | 2 | 7.49 | 20 | 20 | 3.5 | 44.75316 |  | 44.82 | 35.4635 | 20.03588 | 80.25827 | 80 | 3.515066 | 6.5607475 | 0.0065607475 | 0.0354635 | 367 |  | 6.65 |  | 184.6969 | 184.6969 | 184.6969 | 177.6474 | 172.0078 | 165.5223 | 158.4728 | 148.6035 | 119.8415 | [7 empty] | 8.138 | 8.138 | 9.1553 | 11.1898 | 9.1553 | 10.1725 | 12.207 | 22.3796 | 31.5348 | 33.5693 | [19 empty] | 3%LITXHP | 1 | FALSE | 1 | Fiberglass
E0359D | 4000-12 | 2019-05-17 | 10949-39C | 63% |  | 3% | LITXHP | 86071 | [7 empty] | 2-Step Thinky | DOE coating experiement | BASF NCM811 (0.5%FA100) |  | HSV900 | EC:DMC:EMC w/ 1% VC |  | 185 | 175 | 95 | 3 | 2 | 7.49 | 20 | 20 | 3.5 | 44.75316 |  | 45.32 | 35.9385 | 20.30424 | 81.06538 | 80 | 3.562147 | 6.6486225 | 0.0066486225 | 0.0359385 | 377 |  | 11 |  | 184.7601 | 185.5948 | 185.5948 | 177.8037 | 171.6822 | 164.7259 | 155.8218 | 124.1009 | 78.18913 | [7 empty] | 6.071 | 14.2415 | 14.2415 | 11.1898 | 20.3466 | 22.3811 | 48.8281 | 39.6729 | 37.6399 | 35.6038 | [19 empty] | 3%LITXHP | 1 | FALSE | 1 | Fiberglass
E0360A | 4000-13 | 2019-05-17 | 10949-39D | 63% |  | 3% | LITXHP | 86071 | [7 empty] | 2-Step Thinky | DOE coating experiement | BASF NCM811 (0.8%FA100) |  | HSV900 | EC:DMC:EMC w/ 1% VC |  | 185 | 175 | 95 | 3 | 2 | 7.7 | 20 | 20 | 3.5 | 44.96316 |  | 44.84 | 35.283 | 19.9339 | 79.95157 | 80 | 3.497175 | 6.527355 | 0.006527355 | 0.035283 | 508 |  | 14 | [17 empty] | 8.138 | 8.138 | 7.1208 | 6.1035 | 23.3968 | 6.1035 | 20.3451 | 23.3968 | 66.123 | 64.0869 | [19 empty] | 3%LITXHP | 1 | FALSE | 1 | Fiberglass
E0360B | 4000-14 | 2019-05-17 | 10949-39D | 63% |  | 3% | LITXHP | 86071 | [7 empty] | 2-Step Thinky | DOE coating experiement | BASF NCM811 (0.8%FA100) |  | HSV900 | EC:DMC:EMC w/ 1% VC |  | 185 | 175 | 95 | 3 | 2 | 7.7 | 20 | 20 | 3.5 | 44.96316 |  | 45.53 | 35.9385 | 20.30424 | 81.06538 | 80 | 3.562147 | 6.6486225 | 0.0066486225 | 0.0359385 | 468 |  | 20 |  | 182.2558 | 183.0906 | 183.0906 | 175.5777 | 170.5692 | 165.0041 | 157.7695 | 132.7267 | 95.99733 | [7 empty] | 12.207 | 10.1725 | 12.207 | 11.1898 | 10.1725 | 14.2415 | 23.3968 | 33.5693 | 41.7089 | 41.7074 | [19 empty] | 3%LITXHP | 1 | FALSE | 1 | Fiberglass
E0360C | 4000-15 | 2019-05-17 | 10949-39D | 63% |  | 3% | LITXHP | 86071 | [7 empty] | 2-Step Thinky | DOE coating experiement | BASF NCM811 (0.8%FA100) |  | HSV900 | EC:DMC:EMC w/ 1% VC |  | 185 | 175 | 95 | 3 | 2 | 7.7 | 20 | 20 | 3.5 | 44.96316 |  | 44.13 | 34.6085 | 19.55282 | 78.80549 | 80 | 3.43032 | 6.4025725 | 0.0064025725 | 0.0346085 | 458 |  | 18 | [46 empty] | 3%LITXHP | 1 | FALSE | 1 | Fiberglass
E0360D | 4000-16 | 2019-05-17 | 10949-39D | 63% |  | 3% | LITXHP | 86071 | [7 empty] | 2-Step Thinky | DOE coating experiement | BASF NCM811 (0.8%FA100) |  | HSV900 | EC:DMC:EMC w/ 1% VC |  | 185 | 175 | 95 | 3 | 2 | 7.7 | 20 | 20 | 3.5 | 44.96316 |  | 45.21 | 35.6345 | 20.13249 | 80.54883 | 80 | 3.532015 | 6.5923825 | 0.0065923825 | 0.0356345 | 449 |  | 23 |  | 182.9688 | 183.8106 | 184.0913 | 176.795 | 171.463 | 165.2893 | 158.2736 | 136.6653 | 96.53566 | [7 empty] | 12.207 | 10.1725 | 9.1553 | 14.2415 | 9.1553 | 14.2415 | 27.4658 | 35.6054 | 39.6729 | 33.5693 | [19 empty] | 3%LITXHP | 1 | FALSE | 1 | Fiberglass
E0361A | 4000-41 | 2019-05-17 | 10949-39E | 63% |  | 3% | LITXHP | 86071 | [7 empty] | 2-Step Thinky | DOE coating experiement | BASF NCM811 (0.5%FA100 700C) |  | HSV900 | EC:DMC:EMC w/ 1% VC |  | 185 | 175 | 95 | 3 | 2 | 7.66 | 20 | 20 | 3.5 | 44.92316 |  | 44.6 | 35.093 | 19.82655 | 79.62873 | 80 | 3.478343 | 6.492205 | 0.006492205 | 0.035093 | 484 |  | 13 |  | 186.9319 | 187.7867 | 187.7867 | 180.3779 | 174.9637 | 168.9796 | 162.4256 | 141.6237 | 99.45003 | [7 empty] | 1.0173 | 3.0518 | 2.0345 | 6.106 | 3.0518 | 2.0361 | 13.2259 | 32.5521 | 31.5377 | 26.4486 | [19 empty] | 3%LITXHP | 1 | FALSE | 1 | Fiberglass
E0361B | 4000-42 | 2019-05-17 | 10949-39E | 63% |  | 3% | LITXHP | 86071 | [7 empty] | 2-Step Thinky | DOE coating experiement | BASF NCM811 (0.5%FA100 700C) |  | HSV900 | EC:DMC:EMC w/ 1% VC |  | 185 | 175 | 95 | 3 | 2 | 7.66 | 20 | 20 | 3.5 | 44.92316 |  | 44.78 | 35.264 | 19.92316 | 79.91929 | 80 | 3.495292 | 6.52384 | 0.00652384 | 0.035264 | 482 |  | 12 |  | 187.4433 | 188.294 | 188.294 | 180.6375 | 175.2495 | 169.2945 | 163.9065 | 149.7278 | 113.9973 | [7 empty] | 11.1898 | 9.1553 | 7.1208 | 10.1725 | 13.2259 | 9.1569 | 13.2259 | 25.4313 | 28.4831 | 36.6211 | [19 empty] | 3%LITXHP | 1 | FALSE | 1 | Fiberglass
E0361C | 4000-43 | 2019-05-17 | 10949-39E | 63% |  | 3% | LITXHP | 86071 | [7 empty] | 2-Step Thinky | DOE coating experiement | BASF NCM811 (0.5%FA100 700C) |  | HSV900 | EC:DMC:EMC w/ 1% VC |  | 185 | 175 | 95 | 3 | 2 | 7.66 | 20 | 20 | 3.5 | 44.92316 |  | 44.83 | 35.3115 | 19.95 | 80 | 80 | 3.5 | 6.5326275 | 0.0065326275 | 0.0353115 | 462 |  | 8.5 |  | 186.9079 | 187.7575 | 187.7575 | 180.3945 | 175.0138 | 169.3499 | 163.4029 | 147.2608 | 108.4632 | [7 empty] | 7.1208 | 8.138 | 5.0863 | 5.0869 | 9.1553 | 11.1898 | 11.1898 | 33.5693 | 35.6076 | 32.5521 | [19 empty] | 3%LITXHP | 1 | FALSE | 1 | Fiberglass
E0361D | 4000-44 | 2019-05-17 | 10949-39E | 63% |  | 3% | LITXHP | 86071 | [7 empty] | 2-Step Thinky | DOE coating experiement | BASF NCM811 (0.5%FA100 700C) |  | HSV900 | EC:DMC:EMC w/ 1% VC |  | 185 | 175 | 95 | 3 | 2 | 7.66 | 20 | 20 | 3.5 | 44.92316 |  | 44.62 | 35.112 | 19.83729 | 79.66102 | 80 | 3.480226 | 6.49572 | 0.00649572 | 0.035112 | 479 |  | 9.5 |  | 186.8307 | 187.6851 | 187.6851 | 180.565 | 174.5842 | 167.4641 | 160.344 | 146.1039 | 113.6364 | [7 empty] | 7.1208 | 8.138 | 8.138 | 4.069 | 4.069 | 5.0863 | 10.1725 | 14.2415 | 22.3796 | 29.5019 | [19 empty] | 3%LITXHP | 1 | FALSE | 1 | Fiberglass
E0362A | 4000-49 | 2019-05-20 | 10978-50 | 79% | TK | 1% | CSX946 (LITX66) | 3802057 (TJ Fluffy) | [7 empty] | 2-Step Thinky | Benchmarking LITX66 | Targaray NCM622 |  | HSV900 | EC:DMC:EMC w/ 1% VC |  | 160 | 175 | 98 | 1 | 1 | 18.2 | 38 | 25 | 3.5 | 63.35306 |  | 63.71 | 44.5998 | 25.19763 | 111.4625 | 113 | 3.428249 | 7.135968 | 0.007135968 | 0.0445998 | 11200 |  | 105 | 0.0002220535 | 176.0098 | 178.0277 | 153.3639 | 151.346 | 150.2249 | 132.0634 | 85.87482 | 40.80736 | 14.34984 | [7 empty] | 4.0254 | 22.1332 | 18.601 | 3.5322 | 3.7799 | 25.0935 | 21.2247 | 3.8688 | 3.6755 | 39.1927 | 29.1794 | 10.0133 | [17 empty] | 1%CSX946 (LITX66) | 1 | FALSE | 0.5 | Fiberglass
E0362B | 4000-50 | 2019-05-20 | 10978-50 | 79% | TK | 1% | CSX946 (LITX66) | 3802057 (TJ Fluffy) | [7 empty] | 2-Step Thinky | Benchmarking LITX66 | Targaray NCM622 |  | HSV900 | EC:DMC:EMC w/ 1% VC |  | 160 | 175 | 98 | 1 | 1 | 18.2 | 38 | 25 | 3.5 | 63.35306 |  | 63.95 | 44.835 | 25.33051 | 111.8499 | 113 | 3.446328 | 7.1736 | 0.0071736 | 0.044835 | 11000 |  | 117 | 0.0002001066 | 177.5399 | 176.6477 | 166.8339 | 156.128 | 155.905 | 142.5226 | 102.8215 | 59.77473 | 28.77216 | [7 empty] | 4.0452 | 19.9947 | 16.3075 | 3.6872 | 3.7909 | 21.9527 | 17.7707 | 4.182 | 3.6857 | 31.8912 | 22.9938 | 8.8974 | [17 empty] | 1%CSX946 (LITX66) | 1 | FALSE | 0.5 | Fiberglass
E0362C | 4000-52 | 2019-05-20 | 10978-50 | 79% | TK | 1% | CSX946 (LITX66) | 3802057 (TJ Fluffy) | [7 empty] | 2-Step Thinky | Benchmarking LITX66 | Targaray NCM622 |  | HSV900 | EC:DMC:EMC w/ 1% VC |  | 160 | 175 | 98 | 1 | 1 | 18.2 | 38 | 25 | 3.5 | 63.35306 |  | 64.03 | 44.9134 | 25.3748 | 111.979 | 113 | 3.452354 | 7.186144 | 0.007186144 | 0.0449134 | 11100 |  | 115 | 0.0002038674 | 177.6753 | 179.0112 | 153.4063 | 148.2854 | 149.8439 | 143.1644 | 110.4347 | 68.13111 | 37.18267 | [7 empty] | 4.0501 | 17.8949 | 14.6639 | 3.231 | 3.7938 | 19.3993 | 15.8867 | 3.5126 | 3.6887 | 27.6982 | 20.6887 | 7.0095 | [17 empty] | 1%CSX946 (LITX66) | 1 | FALSE | 0.5 | Fiberglass
E0362D | 4000-53 | 2019-05-20 | 10978-50 | 79% | TK | 1% | CSX946 (LITX66) | 3802057 (TJ Fluffy) | [7 empty] | 2-Step Thinky | Benchmarking LITX66 | Targaray NCM622 |  | HSV900 | EC:DMC:EMC w/ 1% VC |  | 160 | 175 | 98 | 1 | 1 | 18.2 | 38 | 25 | 3.5 | 63.35306 |  | 64.15 | 45.031 | 25.44124 | 112.1727 | 113 | 3.461394 | 7.20496 | 0.00720496 | 0.045031 | 10500 |  | 96 | 0.0002447206 | 178.7657 | 178.7657 | 153.2278 | 147.454 | 150.1188 | 141.6802 | 104.5946 | 66.17663 | 38.41798 | [7 empty] | 4.0511 | 15.9807 | 12.8344 | 3.1463 | 3.7946 | 17.3369 | 13.9723 | 3.3646 | 3.6894 | 25.0013 | 18.4555 | 6.5458 | [17 empty] | 1%CSX946 (LITX66) | 1 | FALSE | 0.5 | Fiberglass
E0362E | 4000-54 | 2019-05-20 | 10978-50 | 79% | TK | 1% | CSX946 (LITX66) | 3802057 (TJ Fluffy) | [7 empty] | 2-Step Thinky | Benchmarking LITX66 | Targaray NCM622 |  | HSV900 | EC:DMC:EMC w/ 1% VC |  | 160 | 175 | 98 | 1 | 1 | 18.2 | 38 | 25 | 3.5 | 63.35306 |  | 64.23 | 45.1094 | 25.48554 | 112.3019 | 113 | 3.46742 | 7.217504 | 0.007217504 | 0.0451094 | 11700 |  | 97 | 0.0002425306 | 180.0068 | 178.6767 | 152.9615 | 147.1977 | 150.3013 | 144.5375 | 110.1766 | 68.50014 | 40.12467 | [7 empty] | 4.0522 | 15.2534 | 12.2735 | 2.9799 | 3.7955 | 16.3919 | 13.2424 | 3.1495 | 3.6909 | 23.5067 | 17.7027 | 5.804 | [17 empty] | 1%CSX946 (LITX66) | 1 | FALSE | 0.5 | Fiberglass
E0362F | 4000-55 | 2019-05-20 | 10978-50 | 79% | TK | 1% | CSX946 (LITX66) | 3802057 (TJ Fluffy) | [7 empty] | 2-Step Thinky | Benchmarking LITX66 | Targaray NCM622 |  | HSV900 | EC:DMC:EMC w/ 1% VC |  | 160 | 175 | 98 | 1 | 1 | 18.2 | 38 | 25 | 3.5 | 63.35306 |  | 64.23 | 45.1094 | 25.48554 | 112.3019 | 113 | 3.46742 | 7.217504 | 0.007217504 | 0.0451094 | 11200 |  | 102 | 0.0002306418 | 176.2382 | 174.6864 | 146.976 | 152.7398 | 149.6362 | 130.5715 | 90.00341 | 45.66676 | 19.72981 | [7 empty] | 4.0053 | 20.6754 | 16.664 | 4.0114 | 3.7704 | 23.7627 | 19.0408 | 4.7219 | 3.6679 | 41.1886 | 26.5927 | 14.5959 | [17 empty] | 1%CSX946 (LITX66) | 1 | FALSE | 0.5 | Fiberglass
E0363A | 4000-1 | 2019-05-23 | 10949-34A | 78 | QN | 1 | LITXHP | 86071 | [7 empty] | 2 Step Thinky | BO-3 qualification | NCM622 | 180761303 | HSV900 | EC:DMC:EMC w/ 1% VC |  | 175 | 175 | 98 | 1 | 1 | 18.12 | 38 | 25 | 3.5 | 63.27306 |  | 63.95 | 44.9134 | 25.3748 | 111.979 | 110 | 3.596202 | 7.859845 | 0.007859845 | 0.0449134 | 5620 |  | 90 | 0.0002607195 | 177.6753 | 177.6753 | 177.0073 | 170.5504 | 164.3162 | 144.5003 | 104.2005 | 65.45931 | 40.96773 | [7 empty] | 4.0381 | 11.1451 | 8.6028 | 2.5423 | 3.7717 | 27.0879 | 26.3015 | 0.7864 | 3.6699 | 28.1417 | 27.1404 | 1.0013
E0363B | 4000-2 | 2019-05-23 | 10949-34A | 78 | QN | 1 | LITXHP | 86071 | [7 empty] | 2 Step Thinky | BO-3 qualification | NCM622 | 180761303 | HSV900 | EC:DMC:EMC w/ 1% VC |  | 175 | 175 | 98 | 1 | 1 | 18.12 | 38 | 25 | 3.5 | 63.27306 |  | 62.95 | 43.9334 | 24.82113 | 110.3648 | 110 | 3.517734 | 7.688345 | 0.007688345 | 0.0439334 | 4860 |  | 101 | 0.0002283287 | 174.5824 | 175.0377 | 173.2167 | 164.5673 | 157.9664 | 140.6675 | 94.46116 | 55.08338 | 32.32165 | [7 empty] | 4.032 | 9.5932 | 7.0918 | 2.5014 | 3.7662 | 19.1043 | 15.6244 | 3.4799 | 3.6641 | 25.3411 | 24.367 | 0.9741
E0363C | 4000-3 | 2019-05-23 | 10949-34A | 78 | QN | 1 | LITXHP | 86071 | [7 empty] | 2 Step Thinky | BO-3 qualification | NCM622 | 180761303 | HSV900 | EC:DMC:EMC w/ 1% VC |  | 175 | 175 | 98 | 1 | 1 | 18.12 | 38 | 25 | 3.5 | 63.27306 |  | 63.24 | 44.2176 | 24.98169 | 110.8329 | 110 | 3.54049 | 7.73808 | 0.00773808 | 0.0442176 | 5510 |  | 157 | 0.0001476321 | 177.5311 | 177.5311 | 177.0788 | 170.2942 | 164.4142 | 150.6188 | 113.7556 | 70.78629 | 41.61239 | [7 empty] | 4.0391 | 10.5279 | 8.045 | 2.4829 | 3.7719 | 20.3893 | 18.9152 | 1.4741 | 3.6706 | 22.3767 | 21.7229 | 0.6538
E0363D | 4000-4 | 2019-05-23 | 10949-34A | 78 | QN | 1 | LITXHP | 86071 | [7 empty] | 2 Step Thinky | BO-3 qualification | NCM622 | 180761303 | HSV900 | EC:DMC:EMC w/ 1% VC |  | 175 | 175 | 98 | 1 | 1 | 18.12 | 38 | 25 | 3.5 | 63.27306 |  | 64.47 | 45.423 | 25.66271 | 112.8184 | 112 | 3.538708 | 7.949025 | 0.007949025 | 0.045423 | 5320 |  | 121 |  | 0 | 0 | 0 | 0 | 0 | 0 | 0 | 0 | 0 | [10 empty] | 0 |  |  |  | 0 |  |  |  | 0
E0364A | 4000-5 | 2019-05-23 | 10949-34B | 78 | QN | 1 | LITXHP | BO-3 | [7 empty] | 2 Step Thinky | BO-3 qualification | NCM622 | 180761303 | HSV900 | EC:DMC:EMC w/ 1% VC |  | 175 | 175 | 98 | 1 | 1 | 18.12 | 38 | 25 | 3.5 | 63.27306 |  | 64.09 | 45.0506 | 25.45232 | 112.205 | 110 | 3.607188 | 7.883855 | 0.007883855 | 0.0450506 | 5330 |  | 107 |  | 178.688 | 178.466 | 177.5781 | 170.031 | 163.1499 | 145.614 | 101.8854 | 61.04247 | 35.95957 | [7 empty] | 4.0359 | 10.8547 | 8.1372 | 2.7175 | 3.7717 | 20.5798 | 19.9419 | 0.6379 | 3.6693 | 22.1158 | 21.4673 | 0.6485
E0364B | 4000-6 | 2019-05-23 | 10949-34B | 78 | QN | 1 | LITXHP | BO-3 | [7 empty] | 2 Step Thinky | BO-3 qualification | NCM622 | 180761303 | HSV900 | EC:DMC:EMC w/ 1% VC |  | 175 | 175 | 98 | 1 | 1 | 18.12 | 38 | 25 | 3.5 | 63.27306 |  | 62.03 | 43.0318 | 24.31175 | 108.8797 | 110 | 3.445543 | 7.530565 | 0.007530565 | 0.0430318 | 5880 |  | 120 |  | 177.0783 | 177.5431 | 177.0783 | 170.5715 | 165.2266 | 157.7903 | 135.2488 | 86.4477 | 51.12498 | [7 empty] | 4.0417 | 10.2517 | 7.7991 | 2.4526 | 3.779 | 21.5096 | 21.6545 | -0.1449 | 3.6744 | 21.1412 | 20.5393 | 0.6019
E0364C | 4000-7 | 2019-05-23 | 10949-34B | 78 | QN | 1 | LITXHP | BO-3 | [7 empty] | 2 Step Thinky | BO-3 qualification | NCM622 | 180761303 | HSV900 | EC:DMC:EMC w/ 1% VC |  | 175 | 175 | 98 | 1 | 1 | 18.12 | 38 | 25 | 3.5 | 63.27306 |  | 63.87 | 44.835 | 25.33051 | 111.8499 | 112 | 3.4929 | 7.846125 | 0.007846125 | 0.044835 | 5280 |  | 133 |  | 177.7629 | 178.209 | 177.7629 | 171.2947 | 165.7187 | 149.6599 | 111.7431 | 70.03457 | 40.81633 | [7 empty] | 4.0385 | 11.9992 | 9.1625 | 2.8367 | 3.7749 | 20.3228 | 20.2569 | 0.0659 | 3.6728 | 21.3956 | 20.5308 | 0.8648
E0364D | 4000-8 | 2019-05-23 | 10949-34B | 78 | QN | 1 | LITXHP | BO-3 | [7 empty] | 2 Step Thinky | BO-3 qualification | NCM622 | 180761303 | HSV900 | EC:DMC:EMC w/ 1% VC |  | 175 | 175 | 98 | 1 | 1 | 18.12 | 38 | 25 | 3.5 | 63.27306 |  | 61.77 | 42.777 | 24.1678 | 108.46 | 110 | 3.425141 | 7.485975 | 0.007485975 | 0.042777 | 5250 |  | 86 |  | 178.1331 | 178.6006 | 178.1331 | 171.3538 | 165.5095 | 149.1456 | 114.5475 | 71.76754 | 40.90983 | [7 empty] | 4.0375 | 15.8716 | 12.8401 | 3.0315 | 3.7794 | 27.1273 | 29.795 | -2.6677 | 3.6736 | 26.3955 | 25.9735 | 0.422
E0365A | 4000-1 | 2019-05-30 | 10949-36A | 60% |  | 3% | LITXHP | 86071 | [7 empty] | 2-Step Thinky | DOE coating experiement | 2012 Cabot RST made NCM811 (1%FA100, 800C) |  | HSV900 | EC:DMC:EMC w/ 1% VC |  | 185 | 175 | 95 | 3 | 2 | 7.63 | 20 | 20 | 3.5 | 44.89316 |  | 42.1 | 32.7465 | 18.50085 | 75.64165 | 80 | 3.245763 | 6.0581025 | 0.0060581025 | 0.0327465 | 1050 |  | 25 |  | 188.1909 | 189.3162 | 189.5975 | 182.5649 | 176.9389 | 171.5941 | 165.4055 | 147.6835 | 110.2703 | [7 empty] | 18.1354 | 14.2415 | 17.2933 | 5.0863 | 8.138 | 9.1553 | 14.2431 | 29.5003 | 34.5866 | 32.5537 | [19 empty] | 3%LITXHP | 1 | FALSE | 1 | Fiberglass
E0365A | 4000-2 | 2019-05-30 | 10949-36A | 60% |  | 3% | LITXHP | 86071 | [7 empty] | 2-Step Thinky | DOE coating experiement | 2012 Cabot RST made NCM811 (1%FA100, 800C) |  | HSV900 | EC:DMC:EMC w/ 1% VC |  | 185 | 175 | 95 | 3 | 2 | 7.63 | 20 | 20 | 3.5 | 44.89316 |  | 41.66 | 32.3285 | 18.26469 | 74.9314 | 80 | 3.204331 | 5.9807725 | 0.0059807725 | 0.0323285 | 930 |  | 38 |  | 192.8227 | 193.9503 | 193.9503 | 186.3389 | 180.7008 | 175.0627 | 168.8608 | 150.2551 | 103.459 | [7 empty] | 12.1387 | 7.1208 | 4.069 | 5.0863 | 7.1208 | 8.138 | 7.1212 | 14.2415 | 32.5537 | 28.4831 | [19 empty] | 3%LITXHP | 1 | FALSE | 1 | Fiberglass
E0365A | 4000-3 | 2019-05-30 | 10949-36A | 60% |  | 3% | LITXHP | 86071 | [7 empty] | 2-Step Thinky | DOE coating experiement | 2012 Cabot RST made NCM811 (1%FA100, 800C) |  | HSV900 | EC:DMC:EMC w/ 1% VC |  | 185 | 175 | 95 | 3 | 2 | 7.63 | 20 | 20 | 3.5 | 44.89316 |  | 41.87 | 32.528 | 18.3774 | 75.27038 | 80 | 3.224105 | 6.01768 | 0.00601768 | 0.032528 | 1110 |  | 26 |  | 44.09673 | 44.38122 | 191.1807 | 97.86629 | 180.3698 | 174.111 | 168.99 | 159.3172 | 135.4196 | [7 empty] | 7.1208 | 15.2588 | 15.2588 | 16.276 | 12.207 | 9.1553 | 10.1725 | 15.2588 | 20.3451 | 28.4831 | [19 empty] | 3%LITXHP | 1 | FALSE | 1 | Fiberglass
E0365A | 4000-4 | 2019-05-30 | 10949-36A | 60% |  | 3% | LITXHP | 86071 | [7 empty] | 2-Step Thinky | DOE coating experiement | 2012 Cabot RST made NCM811 (1%FA100, 800C) |  | HSV900 | EC:DMC:EMC w/ 1% VC |  | 185 | 175 | 95 | 3 | 2 | 7.63 | 20 | 20 | 3.5 | 44.89316 |  | 42.29 | 32.927 | 18.60282 | 75.94835 | 80 | 3.263653 | 6.091495 | 0.006091495 | 0.032927 | 790 |  | 25 |  | 191.1044 | 192.2369 | 192.2369 | 184.8759 | 179.7797 | 173.5511 | 168.1719 | 155.4316 | 119.7588 | [7 empty] | 10.1725 | 8.138 | 9.1553 | 7.1208 | 8.138 | 10.1725 | 10.1725 | 12.207 | 33.5766 | 31.5348 | [19 empty] | 3%LITXHP | 1 | FALSE | 1 | Fiberglass
E0366A | 4000-5 | 2019-05-30 | 10949-36B | 60% |  | 3% | LITXHP | 86071 | [7 empty] | 2-Step Thinky | DOE coating experiement | 2012 Cabot RST made NCM811 (1%FA100 and 3%VXC500, 800C) |  | HSV900 | EC:DMC:EMC w/ 1% VC |  | 185 | 175 | 95 | 3 | 2 | 7.62 | 20 | 20 | 3.5 | 44.88316 |  | 42.25 | 32.8985 | 18.58672 | 75.89992 | 80 | 3.260829 | 6.0862225 | 0.0060862225 | 0.0328985 | 800 |  | 27 |  | 182.1427 | 183.2757 | 182.9925 | 174.7776 | 169.3955 | 162.0305 | 155.232 | [38 empty] | 3%LITXHP | 1 | FALSE | 1 | Fiberglass
E0366A | 4000-6 | 2019-05-30 | 10949-36B | 60% |  | 3% | LITXHP | 86071 | [7 empty] | 2-Step Thinky | DOE coating experiement | 2012 Cabot RST made NCM811 (1%FA100 and 3%VXC500, 800C) |  | HSV900 | EC:DMC:EMC w/ 1% VC |  | 185 | 175 | 95 | 3 | 2 | 7.62 | 20 | 20 | 3.5 | 44.88316 |  | 42.84 | 33.459 | 18.90339 | 76.8523 | 80 | 3.316384 | 6.189915 | 0.006189915 | 0.033459 | 780 |  | 34 |  | 189.6659 | 188.8179 | 189.9486 | 182.5994 | 177.2288 | 171.0102 | 165.0743 | 150.9413 | 112.4993 | [7 empty] | 5.0863 | 6.1035 | 3.0518 | 6.1035 | 6.1035 | 4.0706 | 7.1208 | 28.4831 | 33.5693 | 32.5521 | [19 empty] | 3%LITXHP | 1 | FALSE | 1 | Fiberglass
E0366A | 4000-7 | 2019-05-30 | 10949-36B | 60% |  | 3% | LITXHP | 86071 | [7 empty] | 2-Step Thinky | DOE coating experiement | 2012 Cabot RST made NCM811 (1%FA100 and 3%VXC500, 800C) |  | HSV900 | EC:DMC:EMC w/ 1% VC |  | 185 | 175 | 95 | 3 | 2 | 7.62 | 20 | 20 | 3.5 | 44.88316 |  | 42.43 | 33.0695 | 18.68333 | 76.19048 | 80 | 3.277778 | 6.1178575 | 0.0061178575 | 0.0330695 | 720 |  | 17 |  | 186.8428 | 188.2392 | 187.6807 | 179.8606 | 174.5542 | 168.1306 | 160.3106 | 136.0126 | 96.6332 | [7 empty] | 7.1208 | 9.1553 | 9.1553 | 8.138 | 10.1725 | 10.1725 | 9.1553 | 17.2933 | 36.6211 | 31.5348 | [19 empty] | 3%LITXHP | 1 | FALSE | 1 | Fiberglass
E0366A | 4000-8 | 2019-05-30 | 10949-36B | 60% |  | 3% | LITXHP | 86071 | [7 empty] | 2-Step Thinky | DOE coating experiement | 2012 Cabot RST made NCM811 (1%FA100 and 3%VXC500, 800C) |  | HSV900 | EC:DMC:EMC w/ 1% VC |  | 185 | 175 | 95 | 3 | 2 | 7.62 | 20 | 20 | 3.5 | 44.88316 |  | 42.89 | 33.5065 | 18.93023 | 76.93301 | 80 | 3.321092 | 6.1987025 | 0.0061987025 | 0.0335065 | 830 |  | 30 | [46 empty] | 3%LITXHP | 1 | FALSE | 1 | Fiberglass
E0367A | 4000-9 | 2019-05-30 | 10949-36C | 60% |  | 3% | LITXHP | 86071 | [7 empty] | 2-Step Thinky | DOE coating experiement | 2012 Cabot RST made NCM811 (800C) |  | HSV900 | EC:DMC:EMC w/ 1% VC |  | 185 | 175 | 95 | 3 | 2 | 7.63 | 20 | 20 | 3.5 | 44.89316 |  | 42.15 | 32.794 | 18.52768 | 75.72236 | 80 | 3.250471 | 6.06689 | 0.00606689 | 0.032794 | 440 |  | 13 |  | 188.1909 | 189.3162 | 189.5975 | 182.5649 | 176.9389 | 171.5941 | 165.4055 | 147.6835 | 110.2703 | [7 empty] | 18.1354 | 14.2415 | 17.2933 | 5.0863 | 8.138 | 9.1553 | 14.2431 | 29.5003 | 34.5866 | 32.5537 | [19 empty] | 3%LITXHP | 1 | FALSE | 1 | Fiberglass
E0367A | 4000-10 | 2019-05-30 | 10949-36C | 60% |  | 3% | LITXHP | 86071 | [7 empty] | 2-Step Thinky | DOE coating experiement | 2012 Cabot RST made NCM811 (800C) |  | HSV900 | EC:DMC:EMC w/ 1% VC |  | 185 | 175 | 95 | 3 | 2 | 7.63 | 20 | 20 | 3.5 | 44.89316 |  | 42.2 | 32.8415 | 18.55452 | 75.80307 | 80 | 3.255179 | 6.0756775 | 0.0060756775 | 0.0328415 | 350 |  | 15 |  | 192.8227 | 193.9503 | 193.9503 | 186.3389 | 180.7008 | 175.0627 | 168.8608 | 150.2551 | 103.459 | [7 empty] | 12.1387 | 7.1208 | 4.069 | 5.0863 | 7.1208 | 8.138 | 7.1212 | 14.2415 | 32.5537 | 28.4831 | [19 empty] | 3%LITXHP | 1 | FALSE | 1 | Fiberglass
E0367A | 4000-11 | 2019-05-30 | 10949-36C | 60% |  | 3% | LITXHP | 86071 | [7 empty] | 2-Step Thinky | DOE coating experiement | 2012 Cabot RST made NCM811 (800C) |  | HSV900 | EC:DMC:EMC w/ 1% VC |  | 185 | 175 | 95 | 3 | 2 | 7.63 | 20 | 20 | 3.5 | 44.89316 |  | 42.77 | 33.383 | 18.86045 | 76.72316 | 80 | 3.308851 | 6.175855 | 0.006175855 | 0.033383 | 380 |  | 15 |  | 44.09673 | 44.38122 | 191.1807 | 97.86629 | 180.3698 | 174.111 | 168.99 | 159.3172 | 135.4196 | [7 empty] | 7.1208 | 15.2588 | 15.2588 | 16.276 | 12.207 | 9.1553 | 10.1725 | 15.2588 | 20.3451 | 28.4831 | [19 empty] | 3%LITXHP | 1 | FALSE | 1 | Fiberglass
E0367A | 4000-12 | 2019-05-30 | 10949-36C | 60% |  | 3% | LITXHP | 86071 | [7 empty] | 2-Step Thinky | DOE coating experiement | 2012 Cabot RST made NCM811 (800C) |  | HSV900 | EC:DMC:EMC w/ 1% VC |  | 185 | 175 | 95 | 3 | 2 | 7.63 | 20 | 20 | 3.5 | 44.89316 |  | 42.24 | 32.8795 | 18.57599 | 75.86764 | 80 | 3.258945 | 6.0827075 | 0.0060827075 | 0.0328795 | 330 |  | 17 |  | 191.1044 | 192.2369 | 192.2369 | 184.8759 | 179.7797 | 173.5511 | 168.1719 | 155.4316 | 119.7588 | [7 empty] | 10.1725 | 8.138 | 9.1553 | 7.1208 | 8.138 | 10.1725 | 10.1725 | 12.207 | 33.5766 | 31.5348 | [19 empty] | 3%LITXHP | 1 | FALSE | 1 | Fiberglass
E0368A | 4600A-58 |  |  |  | DL | 0.5% | FT9110 0.3:0.47:0.23 Disp | [8 empty] | 2-Step Thinky | CNT Screening | Targaray NCM622 |  | KF7200 | EC:DMC:EMC w/ 1% VC |  | 160 | 175 | 98 | 0.5 | 1.5 | 7.443333 | 16 | 25 | 3.5 | 52.59639 | 52.8 | 52.8 | 44.44953 | 25.11273 | 89.21496 | 88 | 3.55906 | 7.111925 | 0.007111925 | 0.04444953 | 42000 |  | 484 | 3.781764e-05 | 173.2302 | 174.805 | 171.6553 | 158.3819 | 143.5336 | 115.6368 | 67.94222 | 25.87204 | 9.673892 | [7 empty] | 4.0314 | 28.6764 | 25.1648 | 3.5116 | 3.775 | 34.8844 | 31.1878 | 3.6966 | 3.668 | 62.3095 | 51.5353 | 10.7742 | [17 empty] | 0.5%FT9110 0.3:0.47:0.23 Disp | 1 | TRUE
E0368B | 4600A-59 |  |  |  | DL | 0.5% | FT9110 0.3:0.47:0.23 Disp | [8 empty] | 2-Step Thinky | CNT Screening | Targaray NCM622 |  | KF7200 | EC:DMC:EMC w/ 1% VC |  | 160 | 175 | 98 | 0.5 | 1.5 | 7.443333 | 16 | 25 | 3.5 | 52.59639 | 53.2 | 53.2 | 44.84153 | 25.3342 | 89.86064 | 88 | 3.590448 | 7.174645 | 0.007174645 | 0.04484153 | 48000 |  | 513 | 3.599446e-05 | 170.8238 | 172.6078 | 169.7087 | 159.2274 | 142.5018 | 101.0224 | 58.20497 | 20.29369 | 6.467219 | [7 empty] | 4.0296 | 36.23 | 32.0093 | 4.2207 | 3.7759 | 43.2771 | 38.8673 | 4.4098 | 3.67 | 77.6769 | 62.7336 | 14.9433 | [17 empty] | 0.5%FT9110 0.3:0.47:0.23 Disp | 1 | TRUE
E0368C | 4600A-60 |  |  |  | DL | 0.5% | FT9110 0.3:0.47:0.23 Disp | [8 empty] | 2-Step Thinky | CNT Screening | Targaray NCM622 |  | KF7200 | EC:DMC:EMC w/ 1% VC |  | 160 | 175 | 98 | 0.5 | 1.5 | 7.443333 | 16 | 25 | 3.5 | 52.59639 | 53.6 | 53.6 | 45.23353 | 25.55567 | 90.50632 | 92 | 3.431212 | 7.237365 | 0.007237365 | 0.04523353 | 50000 |  | 690 | 2.699504e-05 | 170.6698 | 172.2174 | 169.1223 | 156.3 | 136.8454 | 90.64072 | 45.54143 | 13.04342 | 4.642573 | [7 empty] | 4.0285 | 36.9914 | 32.5877 | 4.4037 | 3.7759 | 45.4781 | 41.0481 | 4.43 | 3.6697 | 81.1777 | 65.1378 | 16.0399 | [17 empty] | 0.5%FT9110 0.3:0.47:0.23 Disp | 1 | TRUE
E0368D | 4600A-61 |  |  |  | DL | 0.5% | FT9110 0.3:0.47:0.23 Disp | [8 empty] | 2-Step Thinky | CNT Screening | Targaray NCM622 |  | KF7200 | EC:DMC:EMC w/ 1% VC |  | 160 | 175 | 98 | 0.5 | 1.5 | 7.443333 | 16 | 25 | 3.5 | 52.59639 | 53.9 | 53.9 | 45.52753 | 25.72177 | 90.99058 | 90 | 3.546852 | 7.284405 | 0.007284405 | 0.04552753 | 43000 |  | 588 | 3.188375e-05 | 172.2035 | 174.6196 | 150.0191 | 139.9153 | 126.9561 | 112.8987 | 35.14357 | 12.0806 | 1.976826 | [7 empty] | 4.0311 | 27.6004 | 24.4556 | 3.1448 | 3.7816 | 31.221 | 28.1253 | 3.0957 | 3.6775 | 58.4846 | 51.3456 | 7.139 | [17 empty] | 0.5%FT9110 0.3:0.47:0.23 Disp | 1 | TRUE
E0369A | 4600A-58 |  |  |  | DL | 0.5% | FT9110 1:1:1 Disp | [8 empty] | 2-Step Thinky | CNT Screening | Targaray NCM622 |  | KF7200 | EC:DMC:EMC w/ 1% VC |  | 160 | 175 | 98 | 0.5 | 1.5 | 7.443333 | 16 | 25 | 3.5 | 52.59639 | 53.2 | 53 | 44.64553 | 25.22347 | 89.5378 | 90 | 3.478139 | 7.143285 | 0.007143285 | 0.04464553 | 88000 |  | 900 | 2.042717e-05 | 171.1257 | 172.6936 | 170.0058 | 155.6707 | 132.6001 | 88.4747 | 49.50103 | 14.33514 | 4.927705 | [7 empty] | 4.0214 | 35.4022 | 30.3733 | 5.0289 | 3.7681 | 42.299 | 37.2568 | 5.0422 | 3.6605 | 85.4602 | 61.748 | 23.7122 | [17 empty] | 0.5%FT9110 1:1:1 Disp | 1 | TRUE
E0369B | 4600A-59 |  |  |  | DL | 0.5% | FT9110 1:1:1 Disp | [8 empty] | 2-Step Thinky | CNT Screening | Targaray NCM622 |  | KF7200 | EC:DMC:EMC w/ 1% VC |  | 160 | 175 | 98 | 0.5 | 1.5 | 7.443333 | 16 | 25 | 3.5 | 52.59639 | 53.4 | 53.2 | 44.84153 | 25.3342 | 89.86064 | 90 | 3.493409 | 7.174645 | 0.007174645 | 0.04484153 | 80000 |  | 821 | 2.249106e-05 | 168.5937 | 169.9317 | 167.0326 | 153.4292 | 131.5744 | 88.757 | 49.95369 | 15.16451 | 5.352181 | [7 empty] | 4.0192 | 34.3058 | 29.2329 | 5.0729 | 3.7662 | 41.9531 | 36.9434 | 5.0097 | 3.6598 | 85.0381 | 62.3872 | 22.6509 | [17 empty] | 0.5%FT9110 1:1:1 Disp | 1 | TRUE
E0369C | 4600A-60 |  |  |  | DL | 0.5% | FT9110 1:1:1 Disp | [8 empty] | 2-Step Thinky | CNT Screening | Targaray NCM622 |  | KF7200 | EC:DMC:EMC w/ 1% VC |  | 160 | 175 | 98 | 0.5 | 1.5 | 7.443333 | 16 | 25 | 3.5 | 52.59639 | 53.4 | 53.3 | 44.93953 | 25.38957 | 90.02206 | 91 | 3.454363 | 7.190325 | 0.007190325 | 0.04493953 | 81000 |  | 860 | 2.151804e-05 | 168.0035 | 169.1161 | 165.5558 | 147.5316 | 121.4966 | 74.32209 | 34.49079 | 8.233285 | 3.115297 | [7 empty] | 3.9899 | 39.505 | 33.971 | 5.534 | 3.7533 | 49.8487 | 43.7635 | 6.0852 | 3.6512 | 101.065 | 68.9256 | 32.1394 | [17 empty] | 0.5%FT9110 1:1:1 Disp | 1 | TRUE
E0369D | 4600A-61 |  |  |  | DL | 0.5% | FT9110 1:1:1 Disp | [8 empty] | 2-Step Thinky | CNT Screening | Targaray NCM622 |  | KF7200 | EC:DMC:EMC w/ 1% VC |  | 160 | 175 | 98 | 0.5 | 1.5 | 7.443333 | 16 | 25 | 3.5 | 52.59639 | 53.5 | 53.4 | 45.03753 | 25.44493 | 90.18348 | 89 | 3.556742 | 7.206005 | 0.007206005 | 0.04503753 | 85000 |  | 840 | 2.207842e-05 | 163.6413 | 163.6413 | 124.1187 | 97.03018 | 63.94666 | 16.87481 | 1.998333 | 0 | 0 | [7 empty] | 3.8102 | 60.8472 | 53.088 | 7.7592 | 3.6815 | 94.158 | 72.1736 | 21.9844 | 3.6239 | 147.674 | 85.2002 | 62.4738 | [17 empty] | 0.5%FT9110 1:1:1 Disp | 1 | TRUE
E0370A | 4600A-58 |  |  |  | DL | 0.5% | Sanshun CNTs | [8 empty] | 2-Step Thinky | CNT Screening | Targaray NCM622 |  | KF7200 | EC:DMC:EMC w/ 1% VC |  | 160 | 175 | 98 | 0.5 | 1.5 | 7.443333 | 16 | 25 | 3.5 | 52.59639 | 52.3 | 51.9 | 43.56753 | 24.61443 | 87.76217 | 88 | 3.488439 | 6.970805 | 0.006970805 | 0.04356753 | 7500 |  | 124 | 0.0001446818 | 175.5895 | 177.1962 | 174.4418 | 163.4244 | 152.1775 | 127.1589 | 77.12165 | 39.24941 | 19.05088 | [7 empty] | 4.0391 | 23.0782 | 20.8509 | 2.2273 | 3.7828 | 27.703 | 25.2607 | 2.4423 | 3.6758 | 43.9996 | 39.8228 | 4.1768 | [17 empty] | 0.5%Sanshun CNTs | 1 | TRUE
E0370B | 4600A-59 |  |  |  | DL | 0.5% | Sanshun CNTs | [8 empty] | 2-Step Thinky | CNT Screening | Targaray NCM622 |  | KF7200 | EC:DMC:EMC w/ 1% VC |  | 160 | 175 | 98 | 0.5 | 1.5 | 7.443333 | 16 | 25 | 3.5 | 52.59639 | 52.8 | 52.5 | 44.15553 | 24.94663 | 88.7307 | 87 | 3.585316 | 7.064885 | 0.007064885 | 0.04415553 | 6100 |  | 92 | 0.0001976378 | 175.7424 | 177.7807 | 175.9689 | 168.2688 | 159.8894 | 140.4128 | 100.5536 | 55.25921 | 26.49725 | [7 empty] | 4.05 | 21.0913 | 19.0114 | 2.0799 | 3.7907 | 25.7104 | 23.3333 | 2.3771 | 3.6869 | 41.4546 | 38.3314 | 3.1232 | [17 empty] | 0.5%Sanshun CNTs | 1 | TRUE
E0370C | 4600A-60 |  |  |  | DL | 0.5% | Sanshun CNTs | [8 empty] | 2-Step Thinky | CNT Screening | Targaray NCM622 |  | KF7200 | EC:DMC:EMC w/ 1% VC |  | 160 | 175 | 98 | 0.5 | 1.5 | 7.443333 | 16 | 25 | 3.5 | 52.59639 | 53.1 | 52.8 | 44.44953 | 25.11273 | 89.21496 | 91 | 3.416698 | 7.111925 | 0.007111925 | 0.04444953 | 7700 |  | 130 | 0.000140798 | 178.6295 | 180.8793 | 178.4046 | 169.6306 | 160.1817 | 129.3602 | 81.44068 | 46.56967 | 24.52219 | [7 empty] | 4.051 | 18.4579 | 16.1831 | 2.2748 | 3.7916 | 20.6347 | 18.2506 | 2.3841 | 3.6884 | 36.0233 | 32.9768 | 3.0465 | [17 empty] | 0.5%Sanshun CNTs | 1 | TRUE
E0370D | 4600A-61 |  |  |  | DL | 0.5% | Sanshun CNTs | [8 empty] | 2-Step Thinky | CNT Screening | Targaray NCM622 |  | KF7200 | EC:DMC:EMC w/ 1% VC |  | 160 | 175 | 98 | 0.5 | 1.5 | 7.443333 | 16 | 25 | 3.5 | 52.59639 | 53.9 | 52.8 | 44.44953 | 25.11273 | 89.21496 | 92 | 3.371742 | 7.111925 | 0.007111925 | 0.04444953 | 5800 |  | 120 | 0.0001525312 | 0 | 0 | 0.2249742 | 0 | 0 | 0 | 0 | 98.08877 | 63.44274 | [7 empty] | 4.0645 | 15.9265 | 14.3382 | 1.5883 | 3.8072 | 17.1829 | 15.5938 | 1.5891 | 3.7057 | 19.7763 | 17.95 | 1.8263 | [17 empty] | 0.5%Sanshun CNTs | 1 | TRUE
E0371A | 4600A-58 |  |  |  | DL | 0.5% | Sanshun GCNTs | [8 empty] | 2-Step Thinky | CNT Screening | Targaray NCM622 |  | KF7200 | EC:DMC:EMC w/ 1% VC |  | 160 | 175 | 98 | 0.5 | 1.5 | 7.443333 | 16 | 25 | 3.5 | 52.59639 | 52.3 | 52.3 | 43.95953 | 24.83589 | 88.40786 | 90 | 3.424696 | 7.033525 | 0.007033525 | 0.04395953 | 8600 |  | 130 | 0.0001392459 | 172.8863 | 175.8435 | 174.9336 | 166.7443 | 160.1473 | 150.1381 | 123.9777 | 76.66141 | 36.62459 | [7 empty] | 4.0509 | 19.4661 | 17.6556 | 1.8105 | 3.7903 | 22.8832 | 20.7705 | 2.1127 | 3.689 | 35.4903 | 33.182 | 2.3083 | [17 empty] | 0.5%Sanshun GCNTs | 1 | TRUE
E0371B | 4600A-59 |  |  |  | DL | 0.5% | Sanshun GCNTs | [8 empty] | 2-Step Thinky | CNT Screening | Targaray NCM622 |  | KF7200 | EC:DMC:EMC w/ 1% VC |  | 160 | 175 | 98 | 0.5 | 1.5 | 7.443333 | 16 | 25 | 3.5 | 52.59639 | 52.5 | 52.4 | 44.05753 | 24.89126 | 88.56928 | 90 | 3.432331 | 7.049205 | 0.007049205 | 0.04405753 | 8800 |  | 120 | 0.000151186 | 174.5445 | 176.5873 | 174.5445 | 167.5082 | 161.6069 | 152.7548 | 129.1493 | 83.9811 | 45.39519 | [7 empty] | 4.0547 | 14.5806 | 12.8567 | 1.7239 | 3.7938 | 17.1341 | 15.2321 | 1.902 | 3.692 | 30.7829 | 28.4703 | 2.3126 | [17 empty] | 0.5%Sanshun GCNTs | 1 | TRUE
E0371C | 4600A-60 |  |  |  | DL | 0.5% | Sanshun GCNTs | [8 empty] | 2-Step Thinky | CNT Screening | Targaray NCM622 |  | KF7200 | EC:DMC:EMC w/ 1% VC |  | 160 | 175 | 98 | 0.5 | 1.5 | 7.443333 | 16 | 25 | 3.5 | 52.59639 | 52.8 | 52.7 | 44.35153 | 25.05736 | 89.05354 | 90 | 3.455235 | 7.096245 | 0.007096245 | 0.04435153 | 9700 |  | 163 | 0.0001120453 | 174.2894 | 176.7695 | 175.8677 | 167.5252 | 161.212 | 151.9677 | 128.5187 | 84.55176 | 41.7122 | [7 empty] | 4.055 | 19.0577 | 17.3556 | 1.7021 | 3.7951 | 21.4351 | 19.6034 | 1.8317 | 3.6938 | 35.7594 | 33.5711 | 2.1883 | [17 empty] | 0.5%Sanshun GCNTs | 1 | TRUE
E0371D | 4600A-61 |  |  |  | DL | 0.5% | Sanshun GCNTs | [8 empty] | 2-Step Thinky | CNT Screening | Targaray NCM622 |  | KF7200 | EC:DMC:EMC w/ 1% VC |  | 160 | 175 | 98 | 0.5 | 1.5 | 7.443333 | 16 | 25 | 3.5 | 52.59639 | 52.9 | 52.7 | 44.35153 | 25.05736 | 89.05354 | 91 | 3.409165 | 7.096245 | 0.007096245 | 0.04435153 | 9200 |  | 160 | 0.0001141462 | 175.1912 | 177.446 | 175.4167 | 167.5252 | 161.212 | 150.6149 | 127.3913 | 85.22817 | 45.31974 | [7 empty] | 4.0549 | 15.4911 | 13.6641 | 1.827 | 3.794 | 19.6768 | 17.5205 | 2.1563 | 3.6931 | 31.912 | 29.6422 | 2.2698 | [17 empty] | 0.5%Sanshun GCNTs | 1 | TRUE
E0368A-2 | 4600A-58 |  |  |  | DL | 0.5% | FT9110 0.3:0.47:0.23 Disp | [8 empty] | 2-Step Thinky | CNT Screening | Targaray NCM622 |  | KF7200 | EC:DMC:EMC w/ 1% VC |  | 160 | 175 | 98 | 0.5 | 1.5 | 7.443333 | 16 | 25 | 3.5 | 52.59639 |  | 51.9 | 43.56753 | 24.61443 | 87.76217 | 87 | 3.537572 | 6.970805 | 0.006970805 | 0.04356753 | 50000 |  | 462 | 3.883235e-05 | 176.9666 | 176.2781 | 170.9989 | 157.4567 | 138.6353 | 101.9108 | 49.11915 | 16.98513 | 5.738218 | [7 empty] | 4.0254 | 33.5117 | 29.6206 | 3.8911 | 3.7716 | 41.0843 | 37.0845 | 3.9998 | 3.698 | 63.9745 | 56.6007 | 7.3738 | [17 empty] | 0.5%FT9110 0.3:0.47:0.23 Disp | 1 | TRUE
E0368B-2 | 4600A-59 |  |  |  | DL | 0.5% | FT9110 0.3:0.47:0.23 Disp | [8 empty] | 2-Step Thinky | CNT Screening | Targaray NCM622 |  | KF7200 | EC:DMC:EMC w/ 1% VC |  | 160 | 175 | 98 | 0.5 | 1.5 | 7.443333 | 16 | 25 | 3.5 | 52.59639 |  | 53.1 | 44.74353 | 25.27883 | 89.69922 | 91 | 3.439297 | 7.158965 | 0.007158965 | 0.04474353 | 55000 |  | 580 | 3.176691e-05 | 169.8569 | 169.1865 | 163.5991 | 147.5073 | 124.9343 | 79.78807 | 36.65334 | 9.386831 | 3.128944 | [7 empty] | 4.0131 | 37.8343 | 33.0848 | 4.7495 | 3.7645 | 46.9606 | 41.3141 | 5.6465 | 3.691 | 71.8601 | 58.5927 | 13.2674 | [17 empty] | 0.5%FT9110 0.3:0.47:0.23 Disp | 1 | TRUE
E0368C-2 | 4600A-60 |  |  |  | DL | 0.5% | FT9110 0.3:0.47:0.23 Disp | [8 empty] | 2-Step Thinky | CNT Screening | Targaray NCM622 |  | KF7200 | EC:DMC:EMC w/ 1% VC |  | 160 | 175 | 98 | 0.5 | 1.5 | 7.443333 | 16 | 25 | 3.5 | 52.59639 |  | 53.9 | 45.52753 | 25.72177 | 90.99058 | 88 | 3.645376 | 7.284405 | 0.007284405 | 0.04552753 | 60000 |  | 560 | 3.347794e-05 | 176.8161 | 176.3768 | 171.1053 | 159.6836 | 143.869 | 105.2111 | 56.669 | 18.67002 | 6.369772 | [7 empty] | 4.035 | 33.0795 | 28.9688 | 4.1107 | 3.7795 | 38.8835 | 34.7979 | 4.0856 | 3.7064 | 59.733 | 52.3238 | 7.4092 | [17 empty] | 0.5%FT9110 0.3:0.47:0.23 Disp | 1 | TRUE
E0369A-2 | 4600A-58 |  |  |  | DL | 0.5% | FT9110 1:1:1 Disp | [8 empty] | 2-Step Thinky | CNT Screening | Targaray NCM622 |  | KF7200 | EC:DMC:EMC w/ 1% VC |  | 160 | 175 | 98 | 0.5 | 1.5 | 7.443333 | 16 | 25 | 3.5 | 52.59639 |  | 52.7 | 44.35153 | 25.05736 | 89.05354 | 89 | 3.502567 | 7.096245 | 0.007096245 | 0.04435153 | 90000 |  | 820 | 2.227242e-05 | 174.5148 | 173.8384 | 168.4271 | 153.3205 | 126.7149 | 74.63102 | 37.42824 | 8.34244 | 2.705656 | [7 empty] | 4.0159 | 40.8158 | 34.7218 | 6.094 | 3.762 | 50.2675 | 44.2427 | 6.0248 | 3.6891 | 84.1736 | 67.1043 | 17.0693 | [17 empty] | 0.5%FT9110 1:1:1 Disp | 1 | TRUE
E0369B-2 | 4600A-59 |  |  |  | DL | 0.5% | FT9110 1:1:1 Disp | [8 empty] | 2-Step Thinky | CNT Screening | Targaray NCM622 |  | KF7200 | EC:DMC:EMC w/ 1% VC |  | 160 | 175 | 98 | 0.5 | 1.5 | 7.443333 | 16 | 25 | 3.5 | 52.59639 |  | 52.8 | 44.44953 | 25.11273 | 89.21496 | 90 | 3.46287 | 7.111925 | 0.007111925 | 0.04444953 | 88000 |  | 880 | 2.07997e-05 | 172.1053 | 171.2054 | 166.4809 | 148.483 | 122.8359 | 77.84109 | 39.14552 | 10.79876 | 4.049536 | [7 empty] | 4.0101 | 37.3655 | 31.3983 | 5.9672 | 3.7602 | 47.5419 | 41.5991 | 5.9428 | 3.6851 | 79.9406 | 62.658 | 17.2826 | [17 empty] | 0.5%FT9110 1:1:1 Disp | 1 | TRUE
E0369C-2 | 4600A-60 |  |  |  | DL | 0.5% | FT9110 1:1:1 Disp | [8 empty] | 2-Step Thinky | CNT Screening | Targaray NCM622 |  | KF7200 | EC:DMC:EMC w/ 1% VC |  | 160 | 175 | 98 | 0.5 | 1.5 | 7.443333 | 16 | 25 | 3.5 | 52.59639 |  | 53.3 | 44.93953 | 25.38957 | 90.02206 | 90 | 3.501043 | 7.190325 | 0.007190325 | 0.04493953 | 104000 |  | 950 | 1.947949e-05 | 172.2314 | 171.5639 | 167.1134 | 153.0946 | 127.9497 | 81.22025 | 44.28172 | 13.57379 | 5.117988 | [7 empty] | 4.019 | 36.1755 | 30.167 | 6.0085 | 3.7644 | 46.7585 | 40.6699 | 6.0886 | 3.6933 | 76.906 | 61.166 | 15.74 | [17 empty] | 0.5%FT9110 1:1:1 Disp | 1 | TRUE
E0370A-2 | 4600A-58 |  |  |  | DL | 0.5% | Sanshun CNTs | [8 empty] | 2-Step Thinky | CNT Screening | Targaray NCM622 |  | KF7200 | EC:DMC:EMC w/ 1% VC |  | 160 | 175 | 98 | 0.5 | 1.5 | 7.443333 | 16 | 25 | 3.5 | 52.59639 |  | 52.4 | 44.05753 | 24.89126 | 88.56928 | 87 | 3.577359 | 7.049205 | 0.007049205 | 0.04405753 | 9000 |  | 200 | 9.07116e-05 | 176.5873 | 179.311 | 107.3596 | 155.0246 | 163.6497 | 151.166 | 47.66495 | 61.05653 | 41.99055 | [7 empty] | 4.055 | 16.0506 | 14.1591 | 1.8915 | 3.7947 | 18.728 | 16.6694 | 2.0586 | 3.7255 | 34.1819 | 31.6848 | 2.4971 | [17 empty] | 0.5%Sanshun CNTs | 1 | TRUE
E0370B-2 | 4600A-59 |  |  |  | DL | 0.5% | Sanshun CNTs | [8 empty] | 2-Step Thinky | CNT Screening | Targaray NCM622 |  | KF7200 | EC:DMC:EMC w/ 1% VC |  | 160 | 175 | 98 | 0.5 | 1.5 | 7.443333 | 16 | 25 | 3.5 | 52.59639 |  | 52.8 | 44.44953 | 25.11273 | 89.21496 | 88 | 3.55906 | 7.111925 | 0.007111925 | 0.04444953 | 8500 |  | 138 | 0.0001326358 | 0 | 179.3045 | 178.1796 | 173.0052 | 167.8308 | 160.8566 | 134.0846 | 86.84006 | 50.84418 | [7 empty] | 4.0564 | 13.0588 | 11.448 | 1.6108 | 3.796 | 14.2077 | 12.473 | 1.7347 | 3.7263 | 27.4742 | 25.3932 | 2.081 | [17 empty] | 0.5%Sanshun CNTs | 1 | TRUE
E0370C-2 | 4600A-61 |  |  |  | DL | 0.5% | Sanshun CNTs | [8 empty] | 2-Step Thinky | CNT Screening | Targaray NCM622 |  | KF7200 | EC:DMC:EMC w/ 1% VC |  | 160 | 175 | 98 | 0.5 | 1.5 | 7.443333 | 16 | 25 | 3.5 | 52.59639 |  | 53.9 | 45.52753 | 25.72177 | 90.99058 | 89 | 3.595439 | 7.284405 | 0.007284405 | 0.04552753 | 9200 |  | 116 | 0.0001616176 | 174.8393 | 177.0357 | 174.4 | 167.5909 | 161.6604 | 150.2388 | 113.997 | 67.87102 | 36.24181 | [7 empty] | 4.0591 | 15.8777 | 13.97 | 1.9077 | 3.7964 | 20.4713 | 18.088 | 2.3833 | 3.7297 | 32.1018 | 29.8871 | 2.2147 | [17 empty] | 0.5%Sanshun CNTs | 1 | TRUE
E0371A-2 | 4600A-58 |  |  |  | DL | 0.5% | Sanshun GCNTs | [8 empty] | 2-Step Thinky | CNT Screening | Targaray NCM622 |  | KF7200 | EC:DMC:EMC w/ 1% VC |  | 160 | 175 | 98 | 0.5 | 1.5 | 7.443333 | 16 | 25 | 3.5 | 52.59639 |  | 52.1 | 43.76353 | 24.72516 | 88.08501 | 87 | 3.553487 | 7.002165 | 0.007002165 | 0.04376353 | 10000 |  | 161 | 0.0001119333 | 178.0021 | 178.2306 | 174.3461 | 167.491 | 161.55 | 152.867 | 123.1619 | 76.31925 | 41.81564 | [7 empty] | 4.0513 | 16.1207 | 14.2448 | 1.8759 | 3.7864 | 23.6289 | 20.7489 | 2.88 | 3.7227 | 30.1832 | 28.1569 | 2.0263 | [17 empty] | 0.5%Sanshun GCNTs | 1 | TRUE
E0371B-2 | 4600A-59 |  |  |  | DL | 0.5% | Sanshun GCNTs | [8 empty] | 2-Step Thinky | CNT Screening | Targaray NCM622 |  | KF7200 | EC:DMC:EMC w/ 1% VC |  | 160 | 175 | 98 | 0.5 | 1.5 | 7.443333 | 16 | 25 | 3.5 | 52.59639 |  | 52.8 | 44.44953 | 25.11273 | 89.21496 | 89 | 3.510306 | 7.111925 | 0.007111925 | 0.04444953 | 9400 |  | 140 | 0.000130741 | 179.3045 | 179.9794 | 175.7049 | 168.0558 | 161.9815 | 152.9825 | 123.0609 | 73.3416 | 33.97111 | [7 empty] | 4.0549 | 19.1588 | 17.4181 | 1.7407 | 3.7946 | 21.6529 | 19.5989 | 2.054 | 3.7269 | 34.1064 | 32.1224 | 1.984 | [17 empty] | 0.5%Sanshun GCNTs | 1 | TRUE
E0371C-2 | 4600A-60 |  |  |  | DL | 0.5% | Sanshun GCNTs | [8 empty] | 2-Step Thinky | CNT Screening | Targaray NCM622 |  | KF7200 | EC:DMC:EMC w/ 1% VC |  | 160 | 175 | 98 | 0.5 | 1.5 | 7.443333 | 16 | 25 | 3.5 | 52.59639 |  | 53.6 | 45.23353 | 25.55567 | 90.50632 | 90 | 3.523948 | 7.237365 | 0.007237365 | 0.04523353 | 7500 |  | 130 | 0.0001432814 | 179.5128 | 179.7339 | 175.7546 | 168.4591 | 162.269 | 148.3413 | 108.5478 | 61.90098 | 25.64469 | [7 empty] | 4.057 | 19.5948 | 17.5473 | 2.0475 | 3.7932 | 30.7239 | 27.6931 | 3.0308 | 3.7285 | 34.6952 | 32.4795 | 2.2157 | [17 empty] | 0.5%Sanshun GCNTs | 1 | TRUE
E0372A | 4000-33 | 2019-06-06 |  | 74 | OM | 0.4 | LiTXHP |  |  | 0.6 | GCNT5s |  |  |  |  | 3-Step Thinky | CNT Screening | Targaray NCM622 |  | HSV900 |  |  | 175 | 150 | 98 | 1 | 1 | 9.53 | 20 | 25 | 3.5 | 54.68306 | 54.5 | 55 | 44.5606 | 25.17548 | 93.3979 | 93 | 3.519077 | 7.798105 | 0.007798105 | 0.0445606 | 980 |  | 14.7 | 0.001248264
E0372B | 4000-48 | 2019-06-06 |  | 74 | OM | 0.4 | LiTXHP |  |  | 0.6 | GCNT5s |  |  |  |  | 3-Step Thinky | CNT Screening | Targaray NCM622 |  | HSV900 |  |  | 175 | 150 | 98 | 1 | 1 | 9.53 | 20 | 25 | 3.5 | 54.68306 | 54.6 | 54.6 | 44.1686 | 24.95401 | 92.75222 | 93 | 3.48812 | 7.729505 | 0.007729505 | 0.0441686 | 1090 |  | 13.9 | 0.001308493
E0372C | 4000-44 | 2019-06-06 |  | 74 | OM | 0.4 | LiTXHP |  |  | 0.6 | GCNT5s |  |  |  |  | 3-Step Thinky | CNT Screening | Targaray NCM622 |  | HSV900 |  |  | 175 | 150 | 98 | 1 | 1 | 9.53 | 20 | 25 | 3.5 | 54.68306 | 54.7 | 54.3 | 43.8746 | 24.78791 | 92.26796 | 93 | 3.464902 | 7.678055 | 0.007678055 | 0.0438746 | 1010 |  | 11.2 | 0.001613124 | 180.2865439 | 180.5144662 | 175.9560201 | 169.3462732 | 163.8761379 | 156.5826241 | 129.9157143 | 84.33125316 | 54.01758649 | [7 empty] | 4.04 | 7.116 | 5.14 | 1.98 | 3.77 | 10.25 | 7.539 | 2.71 | 3.67 | 20.53 | 16.82 | 3.71
E0372D | 4000-45 | 2019-06-06 |  | 74 | OM | 0.4 | LiTXHP |  |  | 0.6 | GCNT5s |  |  |  |  | 3-Step Thinky | CNT Screening | Targaray NCM622 |  | HSV900 |  |  | 175 | 150 | 98 | 1 | 1 | 9.53 | 20 | 25 | 3.5 | 54.68306 | 54.8 | 54.5 | 44.0706 | 24.89864 | 92.5908 | 93 | 3.480381 | 7.712355 | 0.007712355 | 0.0440706 | 1040 |  | 11.3 | 0.001605991 | 179.4847359 | 179.7116445 | 175.1734717 | 168.8200297 | 163.3742223 | 155.8862371 | 125.9342963 | 80.09875064 | 50.37371853 | [7 empty] | 4.04 | 8.168 | 6.05 | 2.12 | 3.77 | 14.09 | 10.79 | 3.3 | 3.67 | 20.79 | 17.33 | 3.46
E0372E | 4000-46 | 2019-06-06 |  | 74 | OM | 0.4 | LiTXHP |  |  | 0.6 | GCNT5s |  |  |  |  | 3-Step Thinky | CNT Screening | Targaray NCM622 |  | HSV900 |  |  | 175 | 150 | 98 | 1 | 1 | 9.53 | 20 | 25 | 3.5 | 54.68306 | 55 | 54.7 | 44.2666 | 25.00938 | 92.91364 | 93 | 3.495859 | 7.746655 | 0.007746655 | 0.0442666 | 1050 |  | 28 | 0.0006510146 | 179.593644 | 179.8195479 | 175.3014688 | 168.7502541 | 163.3285592 | 155.8737287 | 129.8947739 | 84.713983 | 53.76514121 | [7 empty] | 4.04 | 8.783 | 6.69 | 2.1 | 3.77 | 15.77 | 12.38 | 3.39 | 3.67 | 22.67 | 19.03 | 3.64
E0372F | 4000-47 | 2019-06-06 |  | 74 | OM | 0.4 | LiTXHP |  |  | 0.6 | GCNT5s |  |  |  |  | 3-Step Thinky | CNT Screening | Targaray NCM622 |  | HSV900 |  |  | 175 | 150 | 98 | 1 | 1 | 9.53 | 20 | 25 | 3.5 | 54.68306 | 55 | 54.5 | 44.0706 | 24.89864 | 92.5908 | 93 | 3.480381 | 7.712355 | 0.007712355 | 0.0440706 | 1020 |  | 11.6 | 0.001564457 | 180.6192791 | 180.8461877 | 176.3080149 | 169.7276642 | 164.2818568 | 156.566963 | 130.9262865 | 86.67910126 | 55.5926173 | [7 empty] | 4.04 | 7.778 | 5.78 | 2 | 3.78 | 11.59 | 8.821 | 2.77 | 3.67 | 21.9 | 18.34 | 3.56
E0373A | 4600-15 | 2019-06-06 |  | 74 | OM | 0.4 | LiTXHP |  |  | 0.6 | CNT10s |  |  |  |  | 3-Step Thinky | CNT Screening | Targaray NCM622 |  | HSV900 |  |  | 175 | 150 | 98 | 1 | 1 | 9.53 | 20 | 25 | 3.5 | 54.68306 | 54.2 | 54 | 43.5806 | 24.62181 | 91.7837 | 93 | 3.441684 | 7.626605 | 0.007626605 | 0.0435806 | 1170 |  | 12 | 0.001495494 | 176.6841209 | 176.6841209 | 176.2252011 | 169.1119443 | 163.3754469 | 155.1148906 | 126.8913232 | 81.22880364 | 48.87495812 | [7 empty] | 4.04 | 14.63 | 12.8 | 1.86 | 3.77 | 20.02 | 17.23 | 2.8 | 3.67 | 27.31 | 24.92 | 2.38 | [23 empty] | 8.68%
E0373B | 4000-38 | 2019-06-06 |  | 74 | OM | 0.4 | LiTXHP |  |  | 0.6 | CNT10s |  |  |  |  | 3-Step Thinky | CNT Screening | Targaray NCM622 |  | HSV900 |  |  | 175 | 150 | 98 | 1 | 1 | 9.53 | 20 | 25 | 3.5 | 54.68306 | 54.4 | 54 | 43.5806 | 24.62181 | 91.7837 | 92 | 3.489485 | 7.626605 | 0.007626605 | 0.0435806 | 1010 |  | 11.7 | 0.00153384 | 180.8143991 | 181.043859 | 176.454661 | 168.4235646 | 164.0638266 | 156.9505697 | 133.3162003 | 88.57152036 | 56.90605453 | [7 empty] | 4.04 | 7.66 | 5.72 | 1.94 | 3.78 | 9.765 | 7.386 | 2.38 | 3.67 | 21.24 | 17.59 | 3.65
E0373C | 4000-39 | 2019-06-06 |  | 74 | OM | 0.4 | LiTXHP |  |  | 0.6 | CNT10s |  |  |  |  | 3-Step Thinky | CNT Screening | Targaray NCM622 |  | HSV900 |  |  | 175 | 150 | 98 | 1 | 1 | 9.53 | 20 | 25 | 3.5 | 54.68306 | 54.5 | 54 | 43.5806 | 24.62181 | 91.7837 | 93 | 3.441684 | 7.626605 | 0.007626605 | 0.0435806 | 1200 |  | 10.9 | 0.001646415 | 181.043859 | 181.043859 | 176.6841209 | 162.2281474 | 160.851388 | 154.197051 | 135.3813394 | 92.47233861 | 60.57741289 | [7 empty] | 4.04 | 7.619 | 5.77 | 1.85 | 3.78 | 9.031 | 6.931 | 2.1 | 3.67 | 21.7 | 17.78 | 3.91
E0373D | 4000-42 | 2019-06-06 |  | 74 | OM | 0.4 | LiTXHP |  |  | 0.6 | CNT10s |  |  |  |  | 3-Step Thinky | CNT Screening | Targaray NCM622 |  | HSV900 |  |  | 175 | 150 | 98 | 1 | 1 | 9.53 | 20 | 25 | 3.5 | 54.68306 | 54.5 | 54.1 | 43.6786 | 24.67718 | 91.94512 | 92 | 3.497332 | 7.643755 | 0.007643755 | 0.0436786 | 1160 |  | 11.8 | 0.001524261
E0373E | 4600-16 | 2019-06-06 |  | 74 | OM | 0.4 | LiTXHP |  |  | 0.6 | CNT10s |  |  |  |  | 3-Step Thinky | CNT Screening | Targaray NCM622 |  | HSV900 |  |  | 175 | 150 | 98 | 1 | 1 | 9.53 | 20 | 25 | 3.5 | 54.68306 | 54.5 | 54 | 43.5806 | 24.62181 | 91.7837 | 92 | 3.489485 | 7.626605 | 0.007626605 | 0.0435806 | 1010 |  | 10.4 | 0.00172557 | 175.7662813 | 175.9957412 | 175.3073615 | 168.6530245 | 163.145987 | 155.1148906 | 129.8743019 | 82.83502292 | 50.7106373 | [7 empty] | 4.04 | 14.81 | 13 | 1.8 | 3.77 | 18.32 | 15.92 | 2.41 | 3.67 | 28.14 | 25.68 | 2.46
E0373F | 4000-35 | 2019-06-06 |  | 74 | OM | 0.4 | LiTXHP |  |  | 0.6 | CNT10s |  |  |  |  | 3-Step Thinky | CNT Screening | Targaray NCM622 |  | HSV900 |  |  | 175 | 150 | 98 | 1 | 1 | 9.53 | 20 | 25 | 3.5 | 54.68306 | 54.6 | 54.4 | 43.9726 | 24.84328 | 92.42938 | 93 | 3.472641 | 7.695205 | 0.007695205 | 0.0439726 | 1090 |  | 13.8 | 0.001312126
E0375A | 4600-1 | 2019-06-13 |  | 74 | KP |  | LiTXHP |  |  |  | LB101/LB107/HP |  |  |  |  | 2-Step Thinky (EC4+BYK) | Cabot vs industrial | Targaray NCM622 |  | HSV900 |  |  | 170 | 150 | 98.5 | 0.5 | 1 | 9.53 | 20 | 25 | 3.5 | 54.45386 | 55.6 | 55.6 | 45.37895 | 25.63782 | 94.36642 | 93 | 3.565514 | 7.7144215 | 0.0077144215 | 0.04537895 | 8000 |  | 58 |  | 175.8525 | 175.8525 | 175.6321 | 168.1396 | 161.9694 | 152.714 | 128.0329 | 78.45047 | 46.27696 | 0.881466 | 0.881466 | 0.881466 | 0.881466 |  |  |  | 4.0448 | 14.4151 | 12.2031 | 2.212 | 3.7809 | 20.0703 | 17.3048 | 2.7655 | 3.6817 | 27.2961 | 24.8614 | 2.4347
E0375B | 4600-2 | 2019-06-13 |  | 74 | KP |  | LiTXHP |  |  |  | LB101/LB107/HP |  |  |  |  | 2-Step Thinky (EC4+BYK) | Cabot vs industrial | Targaray NCM622 |  | HSV900 |  |  | 170 | 150 | 98.5 | 0.5 | 1 | 9.53 | 20 | 25 | 3.5 | 54.45386 | 54.2 | 54.2 | 43.99995 | 24.85873 | 92.10654 | 93 | 3.457163 | 7.4799915 | 0.0074799915 | 0.04399995 | 8700 |  | 60 |  | 173.4093 | 173.8638 | 173.6366 | 167.2729 | 161.1365 | 151.1365 | 127.5001 | 79.54554 | 43.18187 | 0.9090919 | 0.9090919 | 0.9090919 | 0.9090919 |  |  |  | 4.0455 | 20.8008 | 18.8472 | 1.9536 | 3.7841 | 24.0616 | 21.8533 | 2.2083 | 3.6808 | 35.6531 | 32.6858 | 2.9673
E0375C | 4600-3 | 2019-06-13 |  | 74 | KP |  | LiTXHP |  |  |  | LB101/LB107/HP |  |  |  |  | 2-Step Thinky (EC4+BYK) | Cabot vs industrial | Targaray NCM622 |  | HSV900 |  |  | 170 | 150 | 98.5 | 0.5 | 1 | 9.53 | 20 | 25 | 3.5 | 54.45386 | 55.2 | 55.2 | 44.98495 | 25.41523 | 93.72074 | 94 | 3.486792 | 7.6474415 | 0.0076474415 | 0.04498495 | 9300 |  | 58 |  | 182.2832 | 182.5055 | 182.0609 | 173.8359 | 166.0555 | 151.1617 | 102.701 | 39.79109 | 14.00468 | 0.8891863 | 0.8891863 | 0.8891863 | 0.8891863 |  |  |  | 4.0521 | 26.1121 | 23.8879 | 2.2242 | 3.7913 | 30.2622 | 27.6847 | 2.5775 | 3.6909 | 40.3939 | 37.6963 | 2.6976
E0375D | 4600-4 | 2019-06-13 |  | 74 | KP |  | LiTXHP |  |  |  | LB101/LB107/HP |  |  |  |  | 2-Step Thinky (EC4+BYK) | Cabot vs industrial | Targaray NCM622 |  | HSV900 |  |  | 170 | 150 | 98.5 | 0.5 | 1 | 9.53 | 20 | 25 | 3.5 | 54.45386 | 54.2 | 54.2 | 43.99995 | 24.85873 | 92.10654 | 93 | 3.457163 | 7.4799915 | 0.0074799915 | 0.04399995 | 9400 |  | 62 |  | 175.2275 | 175.2275 | 175.0002 | 167.2729 | 160.0002 | 147.7274 | 123.4092 | 76.13645 | 37.0455 | 0.9090919 | 0.9090919 | 0.9090919 | 0.9090919 |  |  |  | 4.0436 | 19.7776 | 17.5897 | 2.1879 | 3.7814 | 24.9949 | 22.4041 | 2.5908 | 3.6786 | 35.8527 | 32.7213 | 3.1314
E0375E | 4600-5 | 2019-06-13 |  | 74 | KP |  | LiTXHP |  |  |  | LB101/LB107/HP |  |  |  |  | 2-Step Thinky (EC4+BYK) | Cabot vs industrial | Targaray NCM622 |  | HSV900 |  |  | 170 | 150 | 98.5 | 0.5 | 1 | 9.53 | 20 | 25 | 3.5 | 54.45386 | 55.5 | 55.5 | 45.28045 | 25.58218 | 94.205 | 94 | 3.509696 | 7.6976765 | 0.0076976765 | 0.04528045 | 8800 |  | 59 |  | 181.0936 | 181.3145 | 181.0936 | 173.8057 | 167.622 | 159.009 | 136.9244 | 90.76765 | 53.88639 | 0.8833834 | 0.8833834 | 0.8833834 | 0.8833834 |  |  |  | 4.0536 | 13.3888 | 11.5753 | 1.8135 | 3.7916 | 15.8049 | 13.7642 | 2.0407 | 3.6908 | 27.1146 | 24.9244 | 2.1902
E0375F | 4600-6 | 2019-06-13 |  | 74 | KP |  | LiTXHP |  |  |  | LB101/LB107/HP |  |  |  |  | 2-Step Thinky (EC4+BYK) | Cabot vs industrial | Targaray NCM622 |  | HSV900 |  |  | 170 | 150 | 98.5 | 0.5 | 1 | 9.53 | 20 | 25 | 3.5 | 54.45386 | 55.5 | 55.5 | 45.28045 | 25.58218 | 94.205 | 94 | 3.509696 | 7.6976765 | 0.0076976765 | 0.04528045 | 9300 |  | 62 |  | 179.106 | 179.3268 | 179.7685 | 173.5848 | 167.1803 | 157.2423 | 127.2072 | 79.9462 | 44.39002 | 0.8833834 | 0.8833834 | 0.8833834 | 0.8833834 |  |  |  | 4.0526 | 16.5725 | 14.6205 | 1.952 | 3.791 | 19.544 | 17.3284 | 2.2156 | 3.6897 | 29.6467 | 27.179 | 2.4677
E0376A | 4600-7 | 2019-06-13 |  | 74 | KP | 0.4 | LiTXHP |  |  | 0.6 | LB101/LB107/HP |  |  |  |  | Overhead (no disp) | Cabot vs industrial | Targaray NCM622 |  | HSV900 |  |  | 170 | 150 | 98 | 1 | 1 | 9.53 | 20 | 25 | 3.5 | 54.68306 | 55 | 55 | 44.5606 | 25.17548 | 93.3979 | 93 | 3.519077 | 7.575302 | 0.007575302 | 0.0445606 | 780 |  | 7.5 |  | 173.0228 | 173.4716 | 173.2472 | 166.7392 | 161.1289 | 153.05 | 129.4866 | 86.17478 | 53.85924 | 0.897654 | 0.897654 | 0.897654 | 0.897654 |  |  |  | 4.0459 | 13.6665 | 11.7739 | 1.8926 | 3.7822 | 16.4754 | 14.1757 | 2.2997 | 3.6793 | 26.5147 | 23.9483 | 2.5664
E0376B | 4600-8 | 2019-06-13 |  | 74 | KP | 0.4 | LiTXHP |  |  | 0.6 | LB101/LB107/HP |  |  |  |  | Overhead (no disp) | Cabot vs industrial | Targaray NCM622 |  | HSV900 |  |  | 170 | 150 | 98 | 1 | 1 | 9.53 | 20 | 25 | 3.5 | 54.68306 | 55 | 55 | 44.5606 | 25.17548 | 93.3979 | 93 | 3.519077 | 7.575302 | 0.007575302 | 0.0445606 | 910 |  | 7.8 |  | 175.2669 | 175.7158 | 175.4914 | 168.9834 | 163.1486 | 153.05 | 125.2227 | 82.80858 | 51.39069 | 0.897654 | 0.897654 | 0.897654 | 0.897654 |  |  |  | 4.0477 | 12.7876 | 10.6882 | 2.0994 | 3.7842 | 16.8227 | 14.2361 | 2.5866 | 3.6831 | 24.2649 | 21.8026 | 2.4623
E0376C | 4600-9 | 2019-06-13 |  | 74 | KP | 0.4 | LiTXHP |  |  | 0.6 | LB101/LB107/HP |  |  |  |  | Overhead (no disp) | Cabot vs industrial | Targaray NCM622 |  | HSV900 |  |  | 170 | 150 | 98 | 1 | 1 | 9.53 | 20 | 25 | 3.5 | 54.68306 | 55.2 | 55.2 | 44.7566 | 25.28621 | 93.72074 | 94 | 3.486792 | 7.608622 | 0.007608622 | 0.0447566 | 840 |  | 7.6 |  | 0 | 0 | 0 | 0 | 0 | 0 | 0 | 0 | 0 | 0 | 0 | 0 | 0 | [6 empty] | 0 |  |  |  | 0 |  |  |  | 0
E0376D | 4600-10 | 2019-06-13 |  | 74 | KP | 0.4 | LiTXHP |  |  | 0.6 | LB101/LB107/HP |  |  |  |  | Overhead (no disp) | Cabot vs industrial | Targaray NCM622 |  | HSV900 |  |  | 170 | 150 | 98 | 1 | 1 | 9.53 | 20 | 25 | 3.5 | 54.68306 | 55 | 55 | 44.5606 | 25.17548 | 93.3979 | 93.3979 | 3.5 | 7.575302 | 0.007575302 | 0.0445606 | 850 |  | 7.2 |  | 177.0622 | 177.2867 | 114.2265 | 171.2275 | 165.1683 | 155.743 | 121.4077 | 77.64707 | 48.2489 | 0.897654 | 0.897654 | 0.897654 | 0.897654 |  |  |  | 4.0507 | 12.1697 | 10.232 | 1.9377 | 3.7861 | 15.6351 | 13.1592 | 2.4759 | 3.6862 | 25.6166 | 22.9337 | 2.6829
E0376E | 4600-11 | 2019-06-13 |  | 74 | KP | 0.4 | LiTXHP |  |  | 0.6 | LB101/LB107/HP |  |  |  |  | Overhead (no disp) | Cabot vs industrial | Targaray NCM622 |  | HSV900 |  |  | 170 | 150 | 98 | 1 | 1 | 9.53 | 20 | 25 | 3.5 | 54.68306 | 55.2 | 55 | 44.5606 | 25.17548 | 93.3979 | 93 | 3.519077 | 7.575302 | 0.007575302 | 0.0445606 | 850 |  | 7.8 |  | 0 | 0 | 0 | 0 | 0 | 0 | 0 | 0 | 0 | 0 | 0 | 0 | 0 | [6 empty] | 0 |  |  |  | 0 |  |  |  | 0
E0376F | 4000-35 | 2019-06-13 |  | 74 | KP | 0.4 | LiTXHP |  |  | 0.6 | LB101/LB107/HP |  |  |  |  | Overhead (no disp) | Cabot vs industrial | Targaray NCM622 |  | HSV900 |  |  | 170 | 150 | 98 | 1 | 1 | 9.53 | 20 | 25 | 3.5 | 54.68306 | 55.3 | 55 | 44.5606 | 25.17548 | 93.3979 | 93 | 3.519077 | 7.575302 | 0.007575302 | 0.0445606 | 890 |  | 7.5 |  | 185.1395 | 185.5883 | 180.8757 | 173.6945 | 167.8598 | 159.5566 | 141.1548 | 99.41429 | 61.48875 | 0.8976459 | 0.8976459 | 0.8976459 | 0.8976459 |  |  |  | 4.0546 | 8.9902 | 6.6546 | 2.3356 | 3.7909 | 12.3151 | 9.4476 | 2.8675 | 3.6906 | 21.0383 | 17.4766 | 3.5617
E0377A | 4600-12 | 2019-06-13 |  | 74 | KP |  | LiTXHP |  |  |  | LB101/LB107/HP |  |  |  |  | Overhead (no disp) | Cabot vs industrial | Targaray NCM622 |  | HSV900 |  |  | 170 | 150 | 98.5 | 0.5 | 1 | 9.53 | 20 | 25 | 3.5 | 54.45386 | 55.3 | 55.5 | 45.28045 | 25.58218 | 94.205 | 95 | 3.4629 | 7.6976765 | 0.0076976765 | 0.04528045 | 6500 |  | 42 |  | 224.3794 | 206.27 | 175.5725 | 149.2918 | 144.8749 | 120.361 | 136.2619 | 0 | 0 | 0 | 0 | 0 | 0 | [6 empty] | 0 |  |  |  | 0 |  |  |  | 0
E0377B | 4600-13 | 2019-06-13 |  | 74 | KP |  | LiTXHP |  |  |  | LB101/LB107/HP |  |  |  |  | Overhead (no disp) | Cabot vs industrial | Targaray NCM622 |  | HSV900 |  |  | 170 | 150 | 98.5 | 0.5 | 1 | 9.53 | 20 | 25 | 3.5 | 54.45386 | 55 | 55 | 44.78795 | 25.30393 | 93.3979 | 93.3979 | 3.5 | 7.6139515 | 0.0076139515 | 0.04478795 | 5100 |  | 40 |  | 179.2893 | 179.2893 | 179.066 | 171.9212 | 165.8928 | 157.1851 | 135.081 | 88.63991 | 41.30575 | 0.8930974 | 0.8930974 | 0.8930974 | 0.8930974 |  |  |  | 4.0512 | 19.1972 | 17.1377 | 2.0595 | 3.7878 | 22.8255 | 20.2838 | 2.5417 | 3.6886 | 32.6014 | 30.175 | 2.4264
E0377C | 4600-14 | 2019-06-13 |  | 74 | KP |  | LiTXHP |  |  |  | LB101/LB107/HP |  |  |  |  | Overhead (no disp) | Cabot vs industrial | Targaray NCM622 |  | HSV900 |  |  | 170 | 150 | 98.5 | 0.5 | 1 | 9.53 | 20 | 25 | 3.5 | 54.45386 | 55.4 | 55.4 | 45.18195 | 25.52653 | 94.04358 | 94 | 3.502061 | 7.6809315 | 0.0076809315 | 0.04518195 | 6700 |  | 42 |  | 178.1685 | 178.3898 | 178.1685 | 171.75 | 165.9955 | 157.5851 | 134.1244 | 88.53093 | 52.45458 | 0.8853093 | 0.8853093 | 0.8853093 | 0.8853093 |  |  |  | 4.0517 | 14.1332 | 12.1461 | 1.9871 | 3.7877 | 18.1398 | 15.7649 | 2.3749 | 3.6881 | 28.0699 | 25.6815 | 2.3884
E0377D | 4600-15 | 2019-06-13 |  | 74 | KP |  | LiTXHP |  |  |  | LB101/LB107/HP |  |  |  |  | Overhead (no disp) | Cabot vs industrial | Targaray NCM622 |  | HSV900 |  |  | 170 | 150 | 98.5 | 0.5 | 1 | 9.53 | 20 | 25 | 3.5 | 54.45386 | 55.2 | 55.2 | 44.98495 | 25.41523 | 93.72074 | 94 | 3.486792 | 7.6474415 | 0.0076474415 | 0.04498495 | 6400 |  | 42 |  | 178.7264 | 181.8386 | 181.6163 | 174.0582 | 167.8339 | 159.3866 | 138.0462 | 92.69767 | 52.68429 | 0.8891863 | 0.8891863 | 0.8891863 | 0.8891863 |  |  |  | 4.0529 | 18.3889 | 16.3701 | 2.0188 | 3.7912 | 21.6171 | 19.2079 | 2.4092 | 3.6927 | 30.4899 | 28.3548 | 2.1351
E0377E | 4600-16 | 2019-06-13 |  | 74 | KP |  | LiTXHP |  |  |  | LB101/LB107/HP |  |  |  |  | Overhead (no disp) | Cabot vs industrial | Targaray NCM622 |  | HSV900 |  |  | 170 | 150 | 98.5 | 0.5 | 1 | 9.53 | 20 | 25 | 3.5 | 54.45386 | 55.2 | 55.2 | 44.98495 | 25.41523 | 93 | 94 | 3.486792 | 7.6474415 | 0.0076474415 | 0.04498495 | 6300 |  | 35 |  | 182.5055 | 182.5055 | 182.0609 | 174.5028 | 168.2785 | 155.8299 | 111.1483 | 57.13022 | 23.11884 | 0.8891863 | 0.8891863 | 0.8891863 | 0.8891863 |  |  |  | 4.0535 | 19.294 | 17.4494 | 1.8446 | 3.7893 | 22.4798 | 20.2114 | 2.2684 | 3.6938 | 34.4406 | 32.1313 | 2.3093
E0377F | 4000-38 | 2019-06-13 |  | 74 | KP |  | LiTXHP |  |  |  | LB101/LB107/HP |  |  |  |  | Overhead (no disp) | Cabot vs industrial | Targaray NCM622 |  | HSV900 |  |  | 170 | 150 | 98.5 | 0.5 | 1 | 9.53 | 20 | 25 | 3.5 | 54.45386 | 55.2 | 56 | 45.77295 | 25.86042 | 95.01211 | 93 | 3.596471 | 7.7814015 | 0.0077814015 | 0.04577295 | 6800 |  | 38 |  | 190.7305 | 190.7305 | 186.0622 | 178.9487 | 172.7244 | 164.7218 | 144.2705 | 95.58752 | 57.79711 | 0.8891863 | 0.8891863 | 0.8891863 | 0.8891863 |  |  |  | 4.0582 | 11.1394 | 8.9554 | 2.184 | 3.795 | 14.1774 | 11.5235 | 2.6539 | 3.6979 | 25.2481 | 21.8564 | 3.3917
E0378A | 4000-33 | 2019-06-13 |  | 70 | EB |  | LITXHP | 86071 | N/A | N/A | N/A | N/A | N/A | N/A | N/A | SPEX | EU-IP | NCM111 |  | HSV900 | EC:DMC:EMC w/ 1% VC |  | 160 | 175 | 96.5 | 2 | 1.5 | 18 | 38 | 10 | 2.5 | 36.34197 |  | 36.14 | 17.5051 | 9.889887 | 78.99435 | 77 | 2.627843 | 2.800816 | 0.002800816 | 0.0175051 | 1690 |  | 12.5 | 0.000819887
E0378B |  | 2019-06-13 |  | 70 | EB |  | LITXHP | 86071 | N/A | N/A | N/A | N/A | N/A | N/A | N/A | SPEX | EU-IP | NCM111 |  | HSV900 | EC:DMC:EMC w/ 1% VC |  | 160 | 175 | 96.5 | 2 | 1.5 | 18 | 38 | 10 | 2.5 | 36.34197 |  | 36.16 | 17.5244 | 9.900791 | 79.03955 | 77 | 2.63074 | 2.803904 | 0.002803904 | 0.0175244 | 1630 |  | 16.5 | 0.0006218113
E0378C |  | 2019-06-13 |  | 70 | EB |  | LITXHP | 86071 | N/A | N/A | N/A | N/A | N/A | N/A | N/A | SPEX | EU-IP | NCM111 |  | HSV900 | EC:DMC:EMC w/ 1% VC |  | 160 | 175 | 96.5 | 2 | 1.5 | 18 | 38 | 10 | 2.5 | 36.34197 |  | 37.62 | 18.9333 | 10.69678 | 82.33898 | 83 | 2.463277 | 3.029328 | 0.003029328 | 0.0189333 | 1720 |  | 11.3 | 0.000980951
E0378D |  | 2019-06-13 |  | 70 | EB |  | LITXHP | 86071 | N/A | N/A | N/A | N/A | N/A | N/A | N/A | SPEX | EU-IP | NCM111 |  | HSV900 | EC:DMC:EMC w/ 1% VC |  | 160 | 175 | 96.5 | 2 | 1.5 | 18 | 38 | 10 | 2.5 | 36.34197 |  | 36.48 | 17.8332 | 10.07525 | 79.76271 | 80 | 2.485876 | 2.853312 | 0.002853312 | 0.0178332 | 1730 |  | 29.6 | 0.0003527256
E0379A |  | 2019-06-13 |  | 70 | EB |  | SuperP |  | N/A | N/A | N/A | N/A | N/A | N/A | N/A | SPEX | EU-IP | NCM111 |  | HSV900 | EC:DMC:EMC w/ 1% VC |  | 160 | 175 | 96.5 | 2 | 1.5 | 18 | 38 | 10 | 2.5 | 36.34197 |  | 37.09 | 18.42185 | 10.40782 | 81.14124 | 81 | 2.508212 | 2.947496 | 0.002947496 | 0.01842185 | 4570 |  | 45.5 | 0.0002370398
E0379B |  | 2019-06-13 |  | 70 | EB |  | SuperP |  | N/A | N/A | N/A | N/A | N/A | N/A | N/A | SPEX | EU-IP | NCM111 |  | HSV900 | EC:DMC:EMC w/ 1% VC |  | 160 | 175 | 96.5 | 2 | 1.5 | 18 | 38 | 10 | 2.5 | 36.34197 |  | 37.5 | 18.8175 | 10.63136 | 82.0678 | 82 | 2.503852 | 3.0108 | 0.0030108 | 0.0188175 | 2730 |  | 40.4 | 0.0002726968
E0379C |  | 2019-06-13 |  | 70 | EB |  | SuperP |  | N/A | N/A | N/A | N/A | N/A | N/A | N/A | SPEX | EU-IP | NCM111 |  | HSV900 | EC:DMC:EMC w/ 1% VC |  | 160 | 175 | 96.5 | 2 | 1.5 | 18 | 38 | 10 | 2.5 | 36.34197 |  | 36.53 | 17.88145 | 10.10251 | 79.87571 | 81 | 2.434634 | 2.861032 | 0.002861032 | 0.01788145 | 4710 |  | 18.1 | 0.0005783937
E0379D |  | 2019-06-13 |  | 70 | EB |  | SuperP |  | N/A | N/A | N/A | N/A | N/A | N/A | N/A | SPEX | EU-IP | NCM111 |  | HSV900 | EC:DMC:EMC w/ 1% VC |  | 160 | 175 | 96.5 | 2 | 1.5 | 18 | 38 | 10 | 2.5 | 36.34197 |  | 37.7 | 19.0105 | 10.7404 | 82.51977 | 83 | 2.473321 | 3.04168 | 0.00304168 | 0.0190105 | 3070 |  | 17.5 | 0.0006359968
E0380A |  | 2019-06-13 |  | 70 | EB |  | M12040HT |  | N/A | N/A | N/A | N/A | N/A | N/A | N/A | SPEX | EU-IP | NCM111 |  | HSV900 | EC:DMC:EMC w/ 1% VC |  | 160 | 175 | 96.5 | 2 | 1.5 | 18 | 38 | 10 | 2.5 | 36.34197 |  | 36.85 | 18.19025 | 10.27698 | 80.59887 | 81 | 2.476678 | 2.91044 | 0.00291044 | 0.01819025 | 8600 |  | 40.2 | 0.0002649183
E0380B |  | 2019-06-13 |  | 70 | EB |  | M12040HT |  | N/A | N/A | N/A | N/A | N/A | N/A | N/A | SPEX | EU-IP | NCM111 |  | HSV900 | EC:DMC:EMC w/ 1% VC |  | 160 | 175 | 96.5 | 2 | 1.5 | 18 | 38 | 10 | 2.5 | 36.34197 |  | 37.79 | 19.09735 | 10.78946 | 82.72316 | 84 | 2.430607 | 3.055576 | 0.003055576 | 0.01909735 | 9120 |  | 77.4 | 0.0001444547
E0380C |  | 2019-06-13 |  | 70 | EB |  | M12040HT |  | N/A | N/A | N/A | N/A | N/A | N/A | N/A | SPEX | EU-IP | NCM111 |  | HSV900 | EC:DMC:EMC w/ 1% VC |  | 160 | 175 | 96.5 | 2 | 1.5 | 18 | 38 | 10 | 2.5 | 36.34197 |  | 36.67 | 18.01655 | 10.17884 | 80.19209 | 79 | 2.572688 | 2.882648 | 0.002882648 | 0.01801655 | 6890 |  | 26.1 | 0.0004041388
E0380D |  | 2019-06-13 |  | 70 | EB |  | M12040HT |  | N/A | N/A | N/A | N/A | N/A | N/A | N/A | SPEX | EU-IP | NCM111 |  | HSV900 | EC:DMC:EMC w/ 1% VC |  | 160 | 175 | 96.5 | 2 | 1.5 | 18 | 38 | 10 | 2.5 | 36.34197 |  | 36.51 | 17.86215 | 10.09161 | 79.83051 | 79 | 2.550641 | 2.857944 | 0.002857944 | 0.01786215 | 5810 |  | 32.2 | 0.000324771
E0381A | 4000-6 |  |  |  | DL | 1 | li-435 | [8 empty] | 3-Step Thinky |  | Targaray NCM622 |  | HSV900 |  |  | 160 | 175 | 98 | 1 | 1 | 9.53 | 20 | 25 | 3.5 | 54.68306 | 53.7 | 53.7 | 43.2866 | 24.45571 | 91.29944 | 91 | 3.514761 | 6.925856 | 0.006925856 | 0.0432866 | 8800 |  | 247 | 7.216542e-05 | 179.5013 | 179.9633 | 175.574 | 168.4124 | 162.6369 | 154.5513 | 130.5254 | 87.78698 | 58.67867 | [7 empty] | 4.0539 | 9.672 | 7.0784 | 2.5936 | 3.7861 | 13.9213 | 10.3977 | 3.5236 | 3.6902 | 25.227 | 21.1414 | 4.0856 | [17 empty] | 100%li-435 | 1 | FALSE | 1
E0381C | 4000-7 |  |  |  | DL | 1 | li-435 | [8 empty] | 3-Step Thinky |  | Targaray NCM622 |  | HSV900 |  |  | 160 | 175 | 98 | 1 | 1 | 9.53 | 20 | 25 | 3.5 | 54.68306 | 54.2 | 54.2 | 43.7766 | 24.73254 | 92.10654 | 90 | 3.605327 | 7.004256 | 0.007004256 | 0.0437766 | 10000 |  | 87 |  | 0 | 0.2284325 | 0 | 0 | 0 | 0 | 0 | 0 | 0 | [7 empty] | 3.7852 | 171.109 | 162.992 | 8.117 | 3.7319 | 108.189 | 104.092 | 4.097 | 3.6992 | 58.4319 | 55.7951 | 2.6368 | [17 empty] | 100%li-435 | 1 | FALSE | 1
E0381D | 4000-10 |  |  |  | DL | 1 | li-435 | [8 empty] | 3-Step Thinky |  | Targaray NCM622 |  | HSV900 |  |  | 160 | 175 | 98 | 1 | 1 | 9.53 | 20 | 25 | 3.5 | 54.68306 | 54.4 | 54.4 | 43.9726 | 24.84328 | 92.42938 | 93 | 3.472641 | 7.035616 | 0.007035616 | 0.0439726 | 9300 |  | 95 |  | 178.9751 | 178.5203 | 174.4268 | 167.1495 | 161.6916 | 153.9595 | 134.6293 | 95.96885 | 63.67602 | [7 empty] | 4.0555 | 10.5474 | 8.1915 | 2.3559 | 3.7914 | 12.9615 | 10.0319 | 2.9296 | 3.6924 | 25.0365 | 21.1016 | 3.9349 | [17 empty] | 100%li-435 | 1 | FALSE | 1
E0381E | 4000-12 |  |  |  | DL | 1 | li-435 | [8 empty] | 3-Step Thinky |  | Targaray NCM622 |  | HSV900 |  |  | 160 | 175 | 98 | 1 | 1 | 9.53 | 20 | 25 | 3.5 | 54.68306 | 54.5 | 54.5 | 44.0706 | 24.89864 | 92.5908 | 91 | 3.57842 | 7.051296 | 0.007051296 | 0.0440706 | 9800 |  | 88 |  | 178.5771 | 176.7618 | 168.5931 | 163.1473 | 161.7859 | 153.6172 | 120.9423 | 0 | 0 | [10 empty] | 0 |  |  |  | 0 |  |  |  | 0 | [17 empty] | 100%li-435 | 1 | FALSE | 1
E0381F | 4000-13 |  |  |  | DL | 1 | li-435 | [8 empty] | 3-Step Thinky |  | Targaray NCM622 |  | HSV900 |  |  | 160 | 175 | 98 | 1 | 1 | 9.53 | 20 | 25 | 3.5 | 54.68306 | 55.3 | 55.3 | 44.8546 | 25.34158 | 93.88216 | 93 | 3.542295 | 7.176736 | 0.007176736 | 0.0448546 | 9300 |  | 105 |  | 127.3002 | 179.0229 | 174.564 | 166.0922 | 160.9645 | 152.7157 | 121.9496 | 78.47579 | 48.1556 | [7 empty] | 4.0201 | 13.3204 | 10.7795 | 2.5409 | 3.7752 | 22.8778 | 18.8469 | 4.0309 | 3.684 | 24.869 | 21.3256 | 3.5434 | [17 empty] | 100%li-435 | 1 | FALSE | 1
E0382A | 4000-16 |  |  |  | DL | 0.7 | li-435 |  |  | 0.3 | LB101 |  |  |  |  | 3-Step Thinky |  | Targaray NCM622 |  | HSV900 |  |  | 160 | 175 | 98 | 1 | 1 | 9.53 | 20 | 25 | 3.5 | 54.68306 |  | 54.3 | 43.8746 | 24.78791 | 92 | 91 | 3.562505 | 7.019936 | 0.007019936 | 0.0438746 | 2900 |  | 27 |  | 179.1469 | 178.4632 | 174.5885 | 167.7508 | 162.2807 | 154.9872 | 144.5027 | 118.0638 | 79.08904 | [7 empty] | 4.0562 | 13.1691 | 10.8788 | 2.2903 | 3.794 | 16.3585 | 13.6663 | 2.6922 | 3.6945 | 29.0113 | 25.1972 | 3.8141 | [17 empty] | 70%li-435 ; 30% LB101 | 2 | FALSE | 1
E0382B | 4000-34 |  |  |  | DL | 0.7 | li-435 |  |  | 0.3 | LB101 |  |  |  |  | 3-Step Thinky |  | Targaray NCM622 |  | HSV900 |  |  | 160 | 175 | 98 | 1 | 1 | 9.53 | 20 | 25 | 3.5 | 54.68306 |  | 53.6 | 43.1886 | 24.40034 | 91 | 93 | 3.410727 | 6.910176 | 0.006910176 | 0.0431886 | 2800 |  | 48 |  | 178.9824 | 177.8247 | 173.4254 | 166.4791 | 160.6906 | 152.355 | 136.147 | 95.164 | 62.5165 | [7 empty] | 4.0512 | 11.2533 | 8.9098 | 2.3435 | 3.7874 | 15.7422 | 12.6068 | 3.1354 | 3.6874 | 26.2862 | 22.6221 | 3.6641 | [17 empty] | 70%li-435 ; 30% LB101 | 2 | FALSE | 1
E0382C | 4000-36 |  |  |  | DL | 0.7 | li-435 |  |  | 0.3 | LB101 |  |  |  |  | 3-Step Thinky |  | Targaray NCM622 |  | HSV900 |  |  | 160 | 175 | 98 | 1 | 1 | 9.53 | 20 | 25 | 3.5 | 54.68306 |  | 55 | 44.5606 | 25.17548 | 92 | 92 | 3.567954 | 7.129696 | 0.007129696 | 0.0445606 | 2700 |  | 45 |  | 175.9402 | 174.8181 | 170.5543 | 163.8219 | 158.4359 | 151.0303 | 137.7899 | 103.4546 | 65.30433 | [7 empty] | 4.0549 | 12.3089 | 10.0827 | 2.2262 | 3.7929 | 16.745 | 13.9128 | 2.8322 | 3.6921 | 26.5823 | 23.2312 | 3.3511 | [17 empty] | 70%li-435 ; 30% LB101 | 2 | FALSE | 1
E0382D | 4000-39 |  |  |  | DL | 0.7 | li-435 |  |  | 0.3 | LB101 |  |  |  |  | 3-Step Thinky |  | Targaray NCM622 |  | HSV900 |  |  | 160 | 175 | 98 | 1 | 1 | 9.53 | 20 | 25 | 3.5 | 54.68306 | 54.2 | 54.2 | 43.7766 | 24.73254 | 92.10654 | 91 | 3.554548 | 7.004256 | 0.007004256 | 0.0437766 | 3200 |  | 46 |  | 176.8068 | 176.5784 | 172.695 | 166.2989 | 161.0449 | 153.9635 | 135.0036 | 96.8554 | 69.90036 | [7 empty] | 4.0567 | 10.441 | 8.0199 | 2.4211 | 3.7939 | 13.489 | 10.668 | 2.821 | 3.6925 | 22.8201 | 19.4165 | 3.4036 | [17 empty] | 70%li-435 ; 30% LB101 | 2 | FALSE | 1
E0382E | 4000-40 |  |  |  | DL | 0.7 | li-435 |  |  | 0.3 | LB101 |  |  |  |  | 3-Step Thinky |  | Targaray NCM622 |  | HSV900 |  |  | 160 | 175 | 98 | 1 | 1 | 9.53 | 20 | 25 | 3.5 | 54.68306 | 55.4 | 55.4 | 44.9526 | 25.39695 | 94.04358 | 92 | 3.599341 | 7.192416 | 0.007192416 | 0.0449526 | 3100 |  | 48 |  | 178.8551 | 177.7428 | 173.7386 | 167.5098 | 162.1708 | 155.0522 | 134.5862 | 96.7686 | 62.06538 | [7 empty] | 4.0617 | 10.3437 | 7.9766 | 2.3671 | 3.8006 | 14.4533 | 11.5237 | 2.9296 | 3.7007 | 22.179 | 19.2931 | 2.8859 | [17 empty] | 70%li-435 ; 30% LB101 | 2 | FALSE | 1
E0382F | 4000-41 |  |  |  | DL | 0.7 | li-435 |  |  | 0.3 | LB101 |  |  |  |  | 3-Step Thinky |  | Targaray NCM622 |  | HSV900 |  |  | 160 | 175 | 98 | 1 | 1 | 9.53 | 20 | 25 | 3.5 | 54.68306 | 55.5 | 55.5 | 45.0506 | 25.45232 | 94.205 | 94 | 3.509696 | 7.208096 | 0.007208096 | 0.0450506 | 3400 |  | 42 |  | 176.9122 | 176.2463 | 172.4727 | 166.0355 | 160.0423 | 152.7172 | 137.623 | 103.2173 | 67.92362 | [7 empty] | 4.0608 | 11.0877 | 8.5373 | 2.5504 | 3.7987 | 14.9073 | 11.8264 | 3.0809 | 3.6995 | 23.1875 | 19.8811 | 3.3064 | [17 empty] | 70%li-435 ; 30% LB101 | 2 | FALSE | 1
E0383A | 4000-42 |  |  |  | DL | 0.4 | li-435 |  |  | 0.6 | LB101 |  |  |  |  | 3-Step Thinky |  | Targaray NCM622 |  | HSV900 |  |  | 160 | 175 | 98 | 1 | 1 | 9.53 | 20 | 25 | 3.5 | 54.68306 | 53.6 | 53.6 | 43.1886 | 24.40034 | 91.13801 | 93 | 3.410727 | 6.910176 | 0.006910176 | 0.0431886 | 1800 |  | 30 |  | 173.1939 | 123.8753 | 173.4254 | 165.7845 | 160.9221 | 153.7443 | 143.5564 | 111.8351 | 76.64059 | [7 empty] | 4.0524 | 12.3581 | 9.7308 | 2.6273 | 3.7898 | 15.9291 | 12.8384 | 3.0907 | 3.6874 | 24.7381 | 20.5701 | 4.168 | [17 empty] | 40%li-435 ; 60% LB101 | 2 | FALSE | 1
E0383B | 4000-44 |  |  |  | DL | 0.4 | li-435 |  |  | 0.6 | LB101 |  |  |  |  | 3-Step Thinky |  | Targaray NCM622 |  | HSV900 |  |  | 160 | 175 | 98 | 1 | 1 | 9.53 | 20 | 25 | 3.5 | 54.68306 |  | 53.4 | 42.9926 | 24.2896 | 90.81517 | 90 | 3.540759 | 6.878816 | 0.006878816 | 0.0429926 | 1650 |  | 32 |  | 180.7288 | 160.9579 | 175.6116 | 167.4707 | 163.2839 | 156.306 | 144.6761 | 112.3449 | 82.80495 | [7 empty] | 4.0549 | 10.4143 | 7.9944 | 2.4199 | 3.7915 | 13.3052 | 10.3869 | 2.9183 | 3.6917 | 23.4576 | 19.946 | 3.5116 | [17 empty] | 40%li-435 ; 60% LB101 | 2 | FALSE | 1
E0383C | 4000-45 |  |  |  | DL | 0.4 | li-435 |  |  | 0.6 | LB101 |  |  |  |  | 3-Step Thinky |  | Targaray NCM622 |  | HSV900 |  |  | 160 | 175 | 98 | 1 | 1 | 9.53 | 20 | 25 | 3.5 | 54.68306 | 53.8 | 53.8 | 43.3846 | 24.51107 | 91.46086 | 89 | 3.624826 | 6.941536 | 0.006941536 | 0.0433846 | 1720 |  | 29 |  | 169.6455 | 0 | 0 | 0 | 0 | 0 | 0 | 0 | 0 | [10 empty] | 0 |  |  |  | 0 |  |  |  | 0 | [17 empty] | 40%li-435 ; 60% LB101 | 2 | FALSE | 1
E0383D | 4000-46 |  |  |  | DL | 0.4 | li-435 |  |  | 0.6 | LB101 |  |  |  |  | 3-Step Thinky |  | Targaray NCM622 |  | HSV900 |  |  | 160 | 175 | 98 | 1 | 1 | 9.53 | 20 | 25 | 3.5 | 54.68306 | 54 | 54 | 43.5806 | 24.62181 | 91.7837 | 91 | 3.538633 | 6.972896 | 0.006972896 | 0.0435806 | 1650 |  | 34 |  | 0 | 0 | 0 | 0 | 0 | 0 | 0 | 0 | 0 | [10 empty] | 0 |  |  |  | 0 |  |  |  | 0 | [17 empty] | 40%li-435 ; 60% LB101 | 2 | FALSE | 1
E0383E | 4000-47 |  |  |  | DL | 0.4 | li-435 |  |  | 0.6 | LB101 |  |  |  |  | 3-Step Thinky |  | Targaray NCM622 |  | HSV900 |  |  | 160 | 175 | 98 | 1 | 1 | 9.53 | 20 | 25 | 3.5 | 54.68306 | 55 | 55 | 44.5606 | 25.17548 | 93.3979 | 92 | 3.567954 | 7.129696 | 0.007129696 | 0.0445606 | 1480 |  | 34 |  | 177.7355 | 176.6134 | 0 | 0 | 0 | 0 | 0 | 0 | 0 | [10 empty] | 0 |  |  |  | 0 |  |  |  | 0 | [17 empty] | 40%li-435 ; 60% LB101 | 2 | FALSE | 1
E0383F | 4000-48 |  |  |  | DL | 0.4 | li-435 |  |  | 0.6 | LB101 |  |  |  |  | 3-Step Thinky |  | Targaray NCM622 |  | HSV900 |  |  | 160 | 175 | 98 | 1 | 1 | 9.53 | 20 | 25 | 3.5 | 54.68306 | 55.3 | 55.3 | 44.8546 | 25.34158 | 93.88216 | 92 | 3.591494 | 7.176736 | 0.007176736 | 0.0448546 | 1750 |  | 37 |  | 177.9082 | 176.7935 | 173.0034 | 166.984 | 161.6334 | 154.0533 | 130.4214 | 98.54062 | 65.54512 | [7 empty] | 4.0616 | 10.1243 | 7.7147 | 2.4096 | 3.799 | 13.6292 | 10.7133 | 2.9159 | 3.7001 | 21.9809 | 18.9334 | 3.0475 | [17 empty] | 40%li-435 ; 60% LB101 | 2 | FALSE | 1
E0384A | 4600-1 | 2019-06-28 |  |  | KP | 0.4 | LITXHP |  |  | 0.6 | LB101/LB107/HP |  |  |  |  | PILOT-OVERHEAD |  | Targaray NCM623 |  | HSV900 |  |  | 170 | 150 | 98 | 1 | 1 | 9.53 | 20 | 25 | 3.5 | 54.68306 | 54.6 | 54.6 | 44.1686 | 24.95401 | 92.75222 | 92 | 3.536566 | 7.508662 | 0.007508662 | 0.0441686 | 1640 |  | 9.4 |  | 174.332 | 174.1056 | 173.6528 | 166.4078 | 160.5213 | 151.0123 | 115.0138 | 66.56312 | 36.67764 | [7 empty] | 4.0392 | 14.7256 | 12.3476 | 2.378 | 3.7782 | 23.2724 | 21.4787 | 1.7937 | 3.6723 | 24.2683 | 21.5854 | 2.6829
E0384B | 4600-2 | 2019-06-28 |  |  | KP | 0.4 | LITXHP |  |  | 0.6 | LB101/LB107/HP |  |  |  |  | PILOT-OVERHEAD |  | Targaray NCM624 |  | HSV900 |  |  | 170 | 150 | 98 | 1 | 1 | 9.53 | 20 | 25 | 3.5 | 54.68306 | 54.5 | 54.5 | 44.0706 | 24.89864 | 92.5908 | 93 | 3.480381 | 7.492002 | 0.007492002 | 0.0440706 | 1500 |  | 9.3 |  | 173.1313 | 173.3582 | 173.1313 | 167.0048 | 161.559 | 154.7517 | 142.7255 | 98.93217 | 49.46608 | [7 empty] | 4.0443 | 18.2651 | 16.4274 | 1.8377 | 3.7813 | 22.2239 | 19.9379 | 2.286 | 3.6795 | 30.3697 | 28.1342 | 2.2355
E0384C | 4600-3 | 2019-06-28 |  |  | KP | 0.4 | LITXHP |  |  | 0.6 | LB101/LB107/HP |  |  |  |  | PILOT-OVERHEAD |  | Targaray NCM625 |  | HSV900 |  |  | 170 | 150 | 98 | 1 | 1 | 9.53 | 20 | 25 | 3.5 | 54.68306 | 55 | 55 | 44.5606 | 25.17548 | 93.3979 | 92 | 3.567954 | 7.575302 | 0.007575302 | 0.0445606 | 1580 |  | 9.5 |  | 0 | 0 | 0 | 167.8613 | 164.9439 | 157.5383 | 145.8688 | 117.1438 | 79.44238 | [7 empty] | 4.0485 | 12.6826 | 10.9953 | 1.6873 | 3.7868 | 14.3303 | 12.5378 | 1.7925 | 3.6828 | 27.8793 | 25.3412 | 2.5381
E0384D | 4600-4 | 2019-06-28 |  |  | KP | 0.4 | LITXHP |  |  | 0.6 | LB101/LB107/HP |  |  |  |  | PILOT-OVERHEAD |  | Targaray NCM626 |  | HSV900 |  |  | 170 | 150 | 98 | 1 | 1 | 9.53 | 20 | 25 | 3.5 | 54.68306 | 55 | 55 | 44.5606 | 25.17548 | 93.3979 | 93 | 3.519077 | 7.575302 | 0.007575302 | 0.0445606 | 1593 |  | 9.6
E0384E | 4600-5 | 2019-06-28 |  |  | KP | 0.4 | LITXHP |  |  | 0.6 | LB101/LB107/HP |  |  |  |  | PILOT-OVERHEAD |  | Targaray NCM627 |  | HSV900 |  |  | 170 | 150 | 98 | 1 | 1 | 9.53 | 20 | 25 | 3.5 | 54.68306 | 55 | 55 | 44.5606 | 25.17548 | 93.3979 | 93 | 3.519077 | 7.575302 | 0.007575302 | 0.0445606 | 1450 |  | 9.8 |  | 176.389 | 176.8378 | 176.8378 | 170.1054 | 164.4951 | 157.0894 | 146.3176 | 109.065 | 65.52874 | [7 empty] | 4.0546 | 14.1352 | 12.1101 | 2.0251 | 3.7909 | 19.5429 | 17.247 | 2.2959 | 3.6906 | 24.0016 | 22.0177 | 1.9839
E0384F | 4600-6 | 2019-06-28 |  |  | KP | 0.4 | LITXHP |  |  | 0.6 | LB101/LB107/HP |  |  |  |  | PILOT-OVERHEAD |  | Targaray NCM628 |  | HSV900 |  |  | 170 | 150 | 98 | 1 | 1 | 9.53 | 20 | 25 | 3.5 | 54.68306 | 54.3 | 54.3 | 43.8746 | 24.78791 | 92.26796 | 92 | 3.513026 | 7.458682 | 0.007458682 | 0.0438746 | 1450 |  | 9.8 |  | 174.3606 | 174.3606 | 173.9047 | 167.5229 | 161.5969 | 150.4287 | 123.5339 | 72.70722 | 27.5786 | [7 empty] | 4.0409 | 24.0652 | 21.692 | 2.3732 | 3.7809 | 34.7501 | 32.3359 | 2.4142 | 3.6762 | 36.1354 | 33.3538 | 2.7816
E0384G | 4600-7 | 2019-06-28 |  |  | KP | 0.4 | LITXHP |  |  | 0.6 | LB101/LB107/HP |  |  |  |  | PILOT-OVERHEAD |  | Targaray NCM629 |  | HSV900 |  |  | 170 | 150 | 98 | 1 | 1 | 9.53 | 20 | 25 | 3.5 | 54.68306 | 55 | 55 | 44.5606 | 25.17548 | 93.3979 | 93 | 3.519077 | 7.575302 | 0.007575302 | 0.0445606 | 1660 |  | 9.8
E0385A | 4600-8 | 2019-06-28 |  |  | KP | 0.4 | LITXHP |  |  | 0.6 | LB101/LB107/HP |  |  |  |  | PILOT-OVERHEAD |  | Targaray NCM630 |  | HSV900 |  |  | 170 | 150 | 98.5 | 0.5 | 1 | 9.53 | 20 | 25 | 3.5 | 54.45386 | 54.6 | 54.6 | 44.39395 | 25.08133 | 92.75222 | 93 | 3.48812 | 7.5469715 | 0.0075469715 | 0.04439395 | 6200 |  | 48 |  | 176.3754 | 176.3754 | 175.9249 | 169.3925 | 163.9863 | 156.7781 | 141.0102 | 97.76107 | 58.79179 | [7 empty] | 4.0486 | 11.8052 | 9.7127 | 2.0925 | 3.7826 | 17.0897 | 14.6831 | 2.4066 | 3.6805 | 23.7523 | 21.4268 | 2.3255
E0385B | 4600-9 | 2019-06-28 |  |  | KP | 0.4 | LITXHP |  |  | 0.6 | LB101/LB107/HP |  |  |  |  | PILOT-OVERHEAD |  | Targaray NCM631 |  | HSV900 |  |  | 170 | 150 | 98.5 | 0.5 | 1 | 9.53 | 20 | 25 | 3.5 | 54.45386 | 54.5 | 54.5 | 44.29545 | 25.02568 | 92.5908 | 93 | 3.480381 | 7.5302265 | 0.0075302265 | 0.04429545 | 6500 |  | 50 |  | 177.6706 | 177.8964 | 177.6706 | 170.6722 | 164.351 | 154.8692 | 136.8086 | 91.65727 | 42.8938 | [7 empty] | 4.048 | 21.2545 | 19.4761 | 1.7784 | 3.7841 | 26.2715 | 24.2502 | 2.0213 | 3.6824 | 36.4037 | 33.9464 | 2.4573
E0385C | 4600-10 | 2019-06-28 |  |  | KP | 0.4 | LITXHP |  |  | 0.6 | LB101/LB107/HP |  |  |  |  | PILOT-OVERHEAD |  | Targaray NCM632 |  | HSV900 |  |  | 170 | 150 | 98.5 | 0.5 | 1 | 9.53 | 20 | 25 | 3.5 | 54.45386 | 54.9 | 54.9 | 44.68945 | 25.24828 | 93.23648 | 93 | 3.511338 | 7.5972065 | 0.0075972065 | 0.04468945 | 6900 |  | 52 |  | 174.0903 | 173.8665 | 173.1952 | 166.706 | 160.4406 | 150.3711 | 128.6657 | 83.01736 | 45.42459 | [7 empty] | 4.0417 | 15.1501 | 12.9055 | 2.2446 | 3.777 | 21.5157 | 19.0699 | 2.4458 | 3.6741 | 30.0487 | 26.8244 | 3.2243
E0385D | 4600-11 | 2019-06-28 |  |  | KP | 0.4 | LITXHP |  |  | 0.6 | LB101/LB107/HP |  |  |  |  | PILOT-OVERHEAD |  | Targaray NCM633 |  | HSV900 |  |  | 170 | 150 | 98.5 | 0.5 | 1 | 9.53 | 20 | 25 | 3.5 | 54.45386 | 54.5 | 54.5 | 44.29545 | 25.02568 | 92.5908 | 93 | 3.480381 | 7.5302265 | 0.0075302265 | 0.04429545 | 6400 |  | 48 |  | 176.9933 | 176.7676 | 176.3161 | 168.8661 | 162.0934 | 151.4828 | 131.842 | 87.59365 | 49.6665 | [7 empty] | 4.0441 | 15.4859 | 13.2158 | 2.2701 | 3.779 | 21.0734 | 18.5545 | 2.5189 | 3.6764 | 28.9919 | 26.3273 | 2.6646
E0385E | 4600-12 | 2019-06-28 |  |  | KP | 0.4 | LITXHP |  |  | 0.6 | LB101/LB107/HP |  |  |  |  | PILOT-OVERHEAD |  | Targaray NCM634 |  | HSV900 |  |  | 170 | 150 | 98.5 | 0.5 | 1 | 9.53 | 20 | 25 | 3.5 | 54.45386 | 54.4 | 54.4 | 44.19695 | 24.97003 | 92.42938 | 93 | 3.472641 | 7.5134815 | 0.0075134815 | 0.04419695 | 6100 |  | 48 |  | 167.2061 | 177.1615 | 174.8989 | 167.8849 | 161.7759 | 170.3737 | 123.0854 | 81.22732 | 27.82997 | [7 empty] | 4.028 | 24.6953 | 22.4304 | 2.2649 | 3.7702 | 32.1604 | 29.5811 | 2.5793 | 3.6709 | 42.2544 | 38.756 | 3.4984
E0385F | 4600-13 | 2019-06-28 |  |  | KP | 0.4 | LITXHP |  |  | 0.6 | LB101/LB107/HP |  |  |  |  | PILOT-OVERHEAD |  | Targaray NCM635 |  | HSV900 |  |  | 170 | 150 | 98.5 | 0.5 | 1 | 9.53 | 20 | 25 | 3.5 | 54.45386 | 54.5 | 54.5 | 44.29545 | 25.02568 | 92.5908 | 93 | 3.480381 | 7.5302265 | 0.0075302265 | 0.04429545 | 6200 |  | 48 |  | 174.7358 | 174.7358 | 174.2843 | 166.6085 | 158.2555 | 142.6783 | 116.039 | 68.17856 | 30.92868 | [7 empty] | 4.0382 | 20.2482 | 17.9483 | 2.2999 | 3.7726 | 29.047 | 26.3566 | 2.6904 | 3.671 | 40.6411 | 36.6505 | 3.9906
E0385G | 4600-14 | 2019-06-28 |  |  | KP | 0.4 | LITXHP |  |  | 0.6 | LB101/LB107/HP |  |  |  |  | PILOT-OVERHEAD |  | Targaray NCM636 |  | HSV900 |  |  | 170 | 150 | 98.5 | 0.5 | 1 | 9.53 | 20 | 25 | 3.5 | 54.45386 | 54.8 | 54.8 | 44.59095 | 25.19263 | 93.07506 | 93 | 3.503599 | 7.5804615 | 0.0075804615 | 0.04459095 | 6800 |  | 52 |  | 175.3719 | 175.5962 | 175.3719 | 169.0926 | 163.0376 | 151.8245 | 119.0825 | 66.60544 | 28.03259 | [7 empty] | 4.0471 | 20.7471 | 18.6024 | 2.1447 | 3.78 | 30.0317 | 27.178 | 2.8537 | 3.6833 | 33.5548 | 31.2494 | 2.3054
E0386A | 4000-33 | 2018-07-03 |  |  | DL | 0.5 | FT9110 Minicer | [8 empty] | 3-Step Thinky |  | Targaray NCM622 |  | KF7200 |  |  | 160 | 175 | 98 | 0.5 | 1.5 | 9.53 | 20 | 25 | 3.5 | 54.68306 | 55.3 | 54.5 | 44.0706 | 24.89864 | 92.5908 | 95 | 3.387571 | 7.051296 | 0.007051296 | 0.0440706 | 74000 |  | 783 | [46 empty] | 50%FT9110 Minicer | 1 | TRUE | 1
E0386B | 4000-34 | 2018-07-03 |  |  | DL | 0.5 | FT9110 Minicer | [8 empty] | 3-Step Thinky |  | Targaray NCM622 |  | KF7200 |  |  | 160 | 175 | 98 | 0.5 | 1.5 | 9.53 | 20 | 25 | 3.5 | 54.68306 | 55.3 | 54.8 | 44.3646 | 25.06475 | 93.07506 | 95 | 3.410169 | 7.098336 | 0.007098336 | 0.0443646 | 84000 |  | 1111 | [46 empty] | 50%FT9110 Minicer | 1 | TRUE | 1
E0386C | 4000-35 | 2018-07-03 |  |  | DL | 0.5 | FT9110 Minicer | [8 empty] | 3-Step Thinky |  | Targaray NCM622 |  | KF7200 |  |  | 160 | 175 | 98 | 0.5 | 1.5 | 9.53 | 20 | 25 | 3.5 | 54.68306 | 55.5 | 55.2 | 44.7566 | 25.28621 | 93.72074 | 94 | 3.486792 | 7.161056 | 0.007161056 | 0.0447566 | 71000 |  | 800 | [46 empty] | 50%FT9110 Minicer | 1 | TRUE | 1
E0386D | 4000-36 | 2018-07-03 |  |  | DL | 0.5 | FT9110 Minicer | [8 empty] | 3-Step Thinky |  | Targaray NCM622 |  | KF7200 |  |  | 160 | 175 | 98 | 0.5 | 1.5 | 9.53 | 20 | 25 | 3.5 | 54.68306 | 55.6 | 55.3 | 44.8546 | 25.34158 | 93.88216 | 92 | 3.591494 | 7.176736 | 0.007176736 | 0.0448546 | 73000 |  | 930 | [46 empty] | 50%FT9110 Minicer | 1 | TRUE | 1
E0386E | 4000-37 | 2018-07-03 |  |  | DL | 0.5 | FT9110 Minicer | [8 empty] | 3-Step Thinky |  | Targaray NCM622 |  | KF7200 |  |  | 160 | 175 | 98 | 0.5 | 1.5 | 9.53 | 20 | 25 | 3.5 | 54.68306 | 55.7 | 55.6 | 45.1486 | 25.50768 | 94.36642 | 94 | 3.517331 | 7.223776 | 0.007223776 | 0.0451486 | 74000 |  | 820 | [46 empty] | 50%FT9110 Minicer | 1 | TRUE | 1
E0386F | 4000-38 | 2018-07-03 |  |  | DL | 0.5 | FT9110 Minicer | [8 empty] | 3-Step Thinky |  | Targaray NCM622 |  | KF7200 |  |  | 160 | 175 | 98 | 0.5 | 1.5 | 9.53 | 20 | 25 | 3.5 | 54.68306 | 55.8 | 55.5 | 45.0506 | 25.45232 | 94.205 | 94 | 3.509696 | 7.208096 | 0.007208096 | 0.0450506 | 76000 |  | 810 | [46 empty] | 50%FT9110 Minicer | 1 | TRUE | 1
E0387A | 4000-41 | 2019-07-04 |  | 74 | OM | 0.4 | LiTXHP |  |  | 0.6 | GCNT5s |  |  |  |  | 3-Step Thinky | CNT Screening | Targaray NCM622 |  | HSV900 |  |  | 175 | 150 | 98 | 1 | 1 | 9.53 | 20 | 25 | 3.5 | 54.68306 | 54.5 | 53.6 | 43.1886 | 24.40034 | 91.13801 | 93 | 3.410727 | 7.558005 | 0.007558005 | 0.0431886 | 1200 |  | 25 | 0.0007113801
E0387B | 4000-42 | 2019-07-04 |  | 74 | OM | 0.4 | LiTXHP |  |  | 0.6 | GCNT5s |  |  |  |  | 3-Step Thinky | CNT Screening | Targaray NCM622 |  | HSV900 |  |  | 175 | 150 | 98 | 1 | 1 | 9.53 | 20 | 25 | 3.5 | 54.68306 | 54.7 | 53.7 | 43.2866 | 24.45571 | 91.29944 | 93 | 3.418466 | 7.575155 | 0.007575155 | 0.0432866 | 1000 |  | 12 | 0.001485405
E0387C | 4000-16 | 2019-07-04 |  | 74 | OM | 0.4 | LiTXHP |  |  | 0.6 | GCNT5s |  |  |  |  | 3-Step Thinky | CNT Screening | Targaray NCM622 |  | HSV900 |  |  | 175 | 150 | 98 | 1 | 1 | 9.53 | 20 | 25 | 3.5 | 54.68306 | 54.7 | 53.9 | 43.4826 | 24.56644 | 91.62228 | 93 | 3.433945 | 7.609455 | 0.007609455 | 0.0434826 | 1160 |  | 10 | 0.001790557
E0387D | 4000-44 | 2019-07-04 |  | 74 | OM | 0.4 | LiTXHP |  |  | 0.6 | GCNT5s |  |  |  |  | 3-Step Thinky | CNT Screening | Targaray NCM622 |  | HSV900 |  |  | 175 | 150 | 98 | 1 | 1 | 9.53 | 20 | 25 | 3.5 | 54.68306 | 54.8 | 54 | 43.5806 | 24.62181 | 91.7837 | 93 | 3.441684 | 7.626605 | 0.007626605 | 0.0435806 | 1110 |  | 11 | 0.001631448
E0387E | 4000-45 | 2019-07-04 |  | 74 | OM | 0.4 | LiTXHP |  |  | 0.6 | GCNT5s |  |  |  |  | 3-Step Thinky | CNT Screening | Targaray NCM622 |  | HSV900 |  |  | 175 | 150 | 98 | 1 | 1 | 9.53 | 20 | 25 | 3.5 | 54.68306 | 54.9 | 54.1 | 43.6786 | 24.67718 | 91.94512 | 93 | 3.449423 | 7.643755 | 0.007643755 | 0.0436786 | 1000 |  | 11 | 0.001635116
E0388A | 4000-13 | 2019-07-04 |  | 74 | OM | 0.4 | LiTXHP |  |  | 0.6 | CNT10s |  |  |  |  | 3-Step Thinky | CNT Screening | Targaray NCM622 |  | HSV900 |  |  | 175 | 150 | 98 | 1 | 1 | 9.53 | 20 | 25 | 3.5 | 54.68306 | 54.5 | 53.4 | 42.9926 | 24.2896 | 90.81517 | 93 | 3.395248 | 7.523705 | 0.007523705 | 0.0429926 | 1050 |  | 10 | 0.001770379 | [51 empty] | 8.68%
E0388B | 4000-47 | 2019-07-04 |  | 74 | OM | 0.4 | LiTXHP |  |  | 0.6 | CNT10s |  |  |  |  | 3-Step Thinky | CNT Screening | Targaray NCM622 |  | HSV900 |  |  | 175 | 150 | 98 | 1 | 1 | 9.53 | 20 | 25 | 3.5 | 54.68306 | 54.5 | 53.4 | 42.9926 | 24.2896 | 90.81517 | 92 | 3.442404 | 7.523705 | 0.007523705 | 0.0429926 | 1200 |  | 10 | 0.001770379
E0388C | 4000-48 | 2019-07-04 |  | 74 | OM | 0.4 | LiTXHP |  |  | 0.6 | CNT10s |  |  |  |  | 3-Step Thinky | CNT Screening | Targaray NCM622 |  | HSV900 |  |  | 175 | 150 | 98 | 1 | 1 | 9.53 | 20 | 25 | 3.5 | 54.68306 | 54.6 | 53.5 | 43.0906 | 24.34497 | 90.97659 | 93 | 3.402987 | 7.540855 | 0.007540855 | 0.0430906 | 1040 |  | 12 | 0.001478679 | 180.5498 | 180.3177 | 175.9084 | 169.1784 | 163.6088 | 155.9505 | 126.9418 | 82.15249 | 51.9835
E0388D | 4000-14 | 2019-07-04 |  | 74 | OM | 0.4 | LiTXHP |  |  | 0.6 | CNT10s |  |  |  |  | 3-Step Thinky | CNT Screening | Targaray NCM622 |  | HSV900 |  |  | 175 | 150 | 98 | 1 | 1 | 9.53 | 20 | 25 | 3.5 | 54.68306 | 54.7 | 53.5 | 43.0906 | 24.34497 | 90.97659 | 92 | 3.450251 | 7.540855 | 0.007540855 | 0.0430906 | 1160 |  | 11 | 0.001613104
E0388E | 4000-15 | 2019-07-04 |  | 74 | OM | 0.4 | LiTXHP |  |  | 0.6 | CNT10s |  |  |  |  | 3-Step Thinky | CNT Screening | Targaray NCM622 |  | HSV900 |  |  | 175 | 150 | 98 | 1 | 1 | 9.53 | 20 | 25 | 3.5 | 54.68306 | 54.7 | 53.5 | 43.0906 | 24.34497 | 90.97659 | 92 | 3.450251 | 7.540855 | 0.007540855 | 0.0430906 | 1100 |  | 11 | 0.001613104 | 180.7819 | 181.9422 | 176.1405 | 168.7143 | 163.3767 | 157.1108 | 125.5494 | 79.59973 | 49.6628
E0389A | 4600-1 | 2019-07-04 |  |  | DL | 0.7 | li-435 |  |  | 0.3 | LB101 |  |  |  |  | 3-Step Thinky |  | Targaray NCM622 |  | HSV900 |  |  | 160 | 175 | 98 | 1 | 1 | 9.53 | 20 | 25 | 3.5 | 54.68306 | 53.9 | 53 | 42.6006 | 24.06814 | 92 | 91 | 3.459059 | 6.816096 | 0.006816096 | 0.0426006 | 3600 |  | 34 |  | 178.4012 | 178.4012 | 177.697 | 170.6549 | 165.0211 | 157.04 | 130.5146 | 87.08798 | 53.75511 | [7 empty] | 4.0596 | 14.7757 | 12.6776 | 2.0981 | 3.7954 | 19.4072 | 16.6219 | 2.7853 | 3.7005 | 29.5233 | 27.3414 | 2.1819 | [17 empty] | 70%li-435 ; 30% LB101 | 2 | FALSE | 1
E0389B | 4600-2 | 2019-07-04 |  |  | DL | 0.7 | li-435 |  |  | 0.3 | LB101 |  |  |  |  | 3-Step Thinky |  | Targaray NCM622 |  | HSV900 |  |  | 160 | 175 | 98 | 1 | 1 | 9.53 | 20 | 25 | 3.5 | 54.68306 | 54.3 | 53.9 | 43.4826 | 24.56644 | 91 | 93 | 3.433945 | 6.957216 | 0.006957216 | 0.0434826 | 3600 |  | 40 |  | 169.0331 | 176.6224 | 175.7025 | 169.4931 | 163.9736 | 156.1544 | 132.0068 | 87.39128 | 56.1144 | [7 empty] | 4.0597 | 13.7445 | 11.8311 | 1.9134 | 3.7981 | 15.8965 | 13.7258 | 2.1707 | 3.7002 | 29.8361 | 27.627 | 2.2091 | [17 empty] | 70%li-435 ; 30% LB101 | 2 | FALSE | 1
E0389C | 4600-3 | 2019-07-04 |  |  | DL | 0.7 | li-435 |  |  | 0.3 | LB101 |  |  |  |  | 3-Step Thinky |  | Targaray NCM622 |  | HSV900 |  |  | 160 | 175 | 98 | 1 | 1 | 9.53 | 20 | 25 | 3.5 | 54.68306 | 54.2 | 53.8 | 43.3846 | 24.51107 | 92 | 92 | 3.473792 | 6.941536 | 0.006941536 | 0.0433846 | 3500 |  | 28 |  | 176.0994 | 177.4823 | 176.7908 | 170.1064 | 164.344 | 155.3547 | 126.3121 | 82.51776 | 49.55676 | [7 empty] | 4.0594 | 16.7629 | 14.6737 | 2.0892 | 3.7939 | 22.4714 | 19.5141 | 2.9573 | 3.6999 | 30.9414 | 28.8354 | 2.106 | [17 empty] | 70%li-435 ; 30% LB101 | 2 | FALSE | 1
E0389D | 4600-4 | 2019-07-04 |  |  | DL | 0.7 | li-435 |  |  | 0.3 | LB101 |  |  |  |  | 3-Step Thinky |  | Targaray NCM622 |  | HSV900 |  |  | 160 | 175 | 98 | 1 | 1 | 9.53 | 20 | 25 | 3.5 | 54.68306 | 55.3 | 54.7 | 44.2666 | 25.00938 | 92.91364 | 91 | 3.594334 | 7.082656 | 0.007082656 | 0.0442666 | 3300 |  | 38 |  | 178.4641 | 178.2382 | 177.5605 | 170.3316 | 164.9099 | 156.5514 | 125.3767 | 79.7441 | 49.02116 | [7 empty] | 4.0598 | 10.1665 | 7.9791 | 2.1874 | 3.793 | 18.1755 | 15.0178 | 3.1577 | 3.6993 | 22.9982 | 20.9398 | 2.0584 | [17 empty] | 70%li-435 ; 30% LB101 | 2 | FALSE | 1
E0389E | 4600-5 | 2019-07-04 |  |  | DL | 0.7 | li-435 |  |  | 0.3 | LB101 |  |  |  |  | 3-Step Thinky |  | Targaray NCM622 |  | HSV900 |  |  | 160 | 175 | 98 | 1 | 1 | 9.53 | 20 | 25 | 3.5 | 54.68306 | 55.7 | 54.8 | 44.3646 | 25.06475 | 93.07506 | 92 | 3.55226 | 7.098336 | 0.007098336 | 0.0443646 | 3500 |  | 43 |  | 178.0699 | 178.0699 | 177.3937 | 170.8569 | 165.2218 | 157.1072 | 125.776 | 81.59659 | 52.51935 | [7 empty] | 4.0612 | 9.652 | 7.7882 | 1.8638 | 3.7979 | 11.9044 | 9.7233 | 2.1811 | 3.7007 | 24.7461 | 22.6181 | 2.128 | [17 empty] | 70%li-435 ; 30% LB101 | 2 | FALSE | 1
E0390A | 4600-6 | 2019-07-04 |  |  | DL | 0.4 | li-435 |  |  | 0.6 | LB101 |  |  |  |  | 3-Step Thinky |  | Targaray NCM622 |  | HSV900 |  |  | 160 | 175 | 98 | 1 | 1 | 9.53 | 20 | 25 | 3.5 | 54.68306 | 53.7 | 53.4 | 42.9926 | 24.2896 | 90.81517 | 93 | 3.395248 | 6.878816 | 0.006878816 | 0.0429926 | 1700 |  | 24 |  | 174.6812 | 174.4486 | 174.216 | 168.8663 | 163.7491 | 155.8408 | 127.6964 | 83.03755 | 53.03238 | [7 empty] | 4.0591 | 11.418 | 9.2941 | 2.1239 | 3.7926 | 16.1899 | 13.2624 | 2.9275 | 3.6983 | 25.7152 | 23.5584 | 2.1568 | [17 empty] | 40%li-435 ; 60% LB101 | 2 | FALSE | 1
E0390B | 4600-13 | 2019-07-04 |  |  | DL | 0.4 | li-435 |  |  | 0.6 | LB101 |  |  |  |  | 3-Step Thinky |  | Targaray NCM622 |  | HSV900 |  |  | 160 | 175 | 98 | 1 | 1 | 9.53 | 20 | 25 | 3.5 | 54.68306 | 53.7 | 53.2 | 42.7966 | 24.17887 | 90.49233 | 90 | 3.524617 | 6.847456 | 0.006847456 | 0.0427966 | 1700 |  | 34 |  | 177.8179 | 177.8179 | 177.5842 | 170.5743 | 164.9664 | 157.0218 | 130.8515 | 86.68913 | 55.84556 | [7 empty] | 4.0611 | 11.3598 | 9.4665 | 1.8933 | 3.7998 | 12.8488 | 10.7992 | 2.0496 | 3.7006 | 27.0698 | 24.7648 | 2.305 | [17 empty] | 40%li-435 ; 60% LB101 | 2 | FALSE | 1
E0390C | 4600-14 | 2019-07-04 |  |  | DL | 0.4 | li-435 |  |  | 0.6 | LB101 |  |  |  |  | 3-Step Thinky |  | Targaray NCM622 |  | HSV900 |  |  | 160 | 175 | 98 | 1 | 1 | 9.53 | 20 | 25 | 3.5 | 54.68306 | 55.7 | 55.3 | 44.8546 | 25.34158 | 93.88216 | 89 | 3.747646 | 7.176736 | 0.007176736 | 0.0448546 | 2000 |  | 36 | [46 empty] | 40%li-435 ; 60% LB101 | 2 | FALSE | 1
E0390D | 4600-15 | 2019-07-04 |  |  | DL | 0.4 | li-435 |  |  | 0.6 | LB101 |  |  |  |  | 3-Step Thinky |  | Targaray NCM622 |  | HSV900 |  |  | 160 | 175 | 98 | 1 | 1 | 9.53 | 20 | 25 | 3.5 | 54.68306 | 55.9 | 55.5 | 45.0506 | 25.45232 | 94.205 | 91 | 3.657993 | 7.208096 | 0.007208096 | 0.0450506 | 2100 |  | 34 |  | 172.0288 | 177.8001 | 177.3561 | 170.253 | 164.7037 | 154.7149 | 119.4213 | 75.02675 | 47.28017 | [7 empty] | 4.0603 | 10.3598 | 8.4603 | 1.8995 | 3.7932 | 13.8316 | 11.3456 | 2.486 | 3.6998 | 24.8611 | 22.7761 | 2.085 | [17 empty] | 40%li-435 ; 60% LB101 | 2 | FALSE | 1
E0390E | 4600-16 | 2019-07-04 |  |  | DL | 0.4 | li-435 |  |  | 0.6 | LB101 |  |  |  |  | 3-Step Thinky |  | Targaray NCM622 |  | HSV900 |  |  | 160 | 175 | 98 | 1 | 1 | 9.53 | 20 | 25 | 3.5 | 54.68306 | 56.6 | 56.1 | 45.6386 | 25.78452 | 95.17353 | 92 | 3.654269 | 7.302176 | 0.007302176 | 0.0456386 | 1700 |  | 31 |  | 154.9127 | 177.0431 | 147.0247 | 168.7168 | 163.4581 | 153.5981 | 119.8547 | 75.59391 | 46.01368 | [7 empty] | 4.0596 | 16.084 | 14.1872 | 1.8968 | 3.7922 | 20.4787 | 17.9965 | 2.4822 | 3.7001 | 32.4296 | 30.1468 | 2.2828 | [17 empty] | 40%li-435 ; 60% LB101 | 2 | FALSE | 1
E0391A |  |  |  | 70 | EB |  | LITXHP | 86071 | N/A | N/A | N/A | N/A | N/A | N/A | N/A | SPEX | EU-IP | NCM111 |  | HSV900 | EC:DMC:EMC w/ 1% VC |  | 160 | 175 | 96.5 | 2 | 1.5 | 18 | 38 | 30 | 3 | 73.02591 |  | 73.43 | 53.48995 | 30.22031 | 142.3879 | 143 | 2.982513 | 8.558392 | 0.008558392 | 0.05348995 | 1860 |  | 20 | 0.001304849
E0391B |  |  |  | 70 | EB |  | LITXHP | 86071 | N/A | N/A | N/A | N/A | N/A | N/A | N/A | SPEX | EU-IP | NCM111 |  | HSV900 | EC:DMC:EMC w/ 1% VC |  | 160 | 175 | 96.5 | 2 | 1.5 | 18 | 38 | 30 | 3 | 73.02591 |  | 73.14 | 53.2101 | 30.0622 | 141.8418 | 141 | 3.024519 | 8.513616 | 0.008513616 | 0.0532101 | 1780 |  | 105 | 0.0002472424
E0391C |  |  |  | 70 | EB |  | LITXHP | 86071 | N/A | N/A | N/A | N/A | N/A | N/A | N/A | SPEX | EU-IP | NCM111 |  | HSV900 | EC:DMC:EMC w/ 1% VC |  | 160 | 175 | 96.5 | 2 | 1.5 | 18 | 38 | 30 | 3 | 73.02591 |  | 72.55 | 52.64075 | 29.74054 | 140.7307 | 139 | 3.051407 | 8.42252 | 0.00842252 | 0.05264075 | 1840 |  | 18.9 | 0.001358872
E0391D |  |  |  | 70 | EB |  | LITXHP | 86071 | N/A | N/A | N/A | N/A | N/A | N/A | N/A | SPEX | EU-IP | NCM111 |  | HSV900 | EC:DMC:EMC w/ 1% VC |  | 160 | 175 | 96.5 | 2 | 1.5 | 18 | 38 | 30 | 3 | 73.02591 |  | 73.41 | 53.47065 | 30.20941 | 142.3503 | 140 | 3.069126 | 8.555304 | 0.008555304 | 0.05347065 | 1900 |  | 19.5 | 0.001337824
E0392A |  |  |  | 70 | EB |  | SuperP |  | N/A | N/A | N/A | N/A | N/A | N/A | N/A | SPEX | EU-IP | NCM111 |  | HSV900 | EC:DMC:EMC w/ 1% VC |  | 160 | 175 | 96.5 | 2 | 1.5 | 18 | 38 | 30 | 3 | 73.02591 |  | 72.13 | 52.23545 | 29.51155 | 139.9397 | 140 | 2.998228 | 8.357672 | 0.008357672 | 0.05223545 | 3230 |  | 26.8 | 0.0009509304
E0392B |  |  |  | 70 | EB |  | SuperP |  | N/A | N/A | N/A | N/A | N/A | N/A | N/A | SPEX | EU-IP | NCM111 |  | HSV900 | EC:DMC:EMC w/ 1% VC |  | 160 | 175 | 96.5 | 2 | 1.5 | 18 | 38 | 30 | 3 | 73.02591 |  | 72.81 | 52.89165 | 29.88229 | 141.2203 | 139 | 3.065951 | 8.462664 | 0.008462664 | 0.05289165 | 3310 |  | 24.8 | 0.001040528
E0392C |  |  |  | 70 | EB |  | SuperP |  | N/A | N/A | N/A | N/A | N/A | N/A | N/A | SPEX | EU-IP | NCM111 |  | HSV900 | EC:DMC:EMC w/ 1% VC |  | 160 | 175 | 96.5 | 2 | 1.5 | 18 | 38 | 30 | 3 | 73.02591 |  | 72.19 | 52.29335 | 29.54427 | 140.0527 | 141 | 2.97241 | 8.366936 | 0.008366936 | 0.05229335 | 3290 |  | 27.4 | 0.0009311381
E0392D |  |  |  | 70 | EB |  | SuperP |  | N/A | N/A | N/A | N/A | N/A | N/A | N/A | SPEX | EU-IP | NCM111 |  | HSV900 | EC:DMC:EMC w/ 1% VC |  | 160 | 175 | 96.5 | 2 | 1.5 | 18 | 38 | 30 | 3 | 73.02591 |  | 73.4 | 53.461 | 30.20395 | 142.3315 | 140 | 3.068572 | 8.55376 | 0.00855376 | 0.053461 | 2980 |  | 31.5 | 0.0008280274
E0393A |  |  |  | 70 | EB |  | M12040HT |  | N/A | N/A | N/A | N/A | N/A | N/A | N/A | SPEX | EU-IP | NCM111 |  | HSV900 | EC:DMC:EMC w/ 1% VC |  | 160 | 175 | 96.5 | 2 | 1.5 | 18 | 38 | 30 | 3 | 73.02591 |  | 73.42 | 53.4803 | 30.21486 | 142.3691 | 142 | 3.010648 | 8.556848 | 0.008556848 | 0.0534803 | 8780 |  | 66.6 | 0.000391776
E0393B |  |  |  | 70 | EB |  | M12040HT |  | N/A | N/A | N/A | N/A | N/A | N/A | N/A | SPEX | EU-IP | NCM111 |  | HSV900 | EC:DMC:EMC w/ 1% VC |  | 160 | 175 | 96.5 | 2 | 1.5 | 18 | 38 | 30 | 3 | 73.02591 |  | a | #VALUE! | #VALUE! | #VALUE! | 143 | #VALUE! | #VALUE! | #VALUE! | #VALUE! | 7450 |  | 60.2 | #VALUE!
E0393C |  |  |  | 70 | EB |  | M12040HT |  | N/A | N/A | N/A | N/A | N/A | N/A | N/A | SPEX | EU-IP | NCM111 |  | HSV900 | EC:DMC:EMC w/ 1% VC |  | 160 | 175 | 96.5 | 2 | 1.5 | 18 | 38 | 30 | 3 | 73.02591 |  | 73.69 | 53.74085 | 30.36206 | 142.8776 | 142 | 3.025315 | 8.598536 | 0.008598536 | 0.05374085 | 6640 |  | 50.2 | 0.0005222988
E0393D |  |  |  | 70 | EB |  | M12040HT |  | N/A | N/A | N/A | N/A | N/A | N/A | N/A | SPEX | EU-IP | NCM111 |  | HSV900 | EC:DMC:EMC w/ 1% VC |  | 160 | 175 | 96.5 | 2 | 1.5 | 18 | 38 | 30 | 3 | 73.02591 |  | 72.48 | 52.5732 | 29.70237 | 140.5989 | 142 | 2.959583 | 8.411712 | 0.008411712 | 0.0525732 | 9220 |  | 66.5 | 0.00038571
E0394A |  |  |  | 70 | EB |  | LITXHP | 86071 | N/A | N/A | N/A | N/A | N/A | N/A | N/A | SPEX | EU-IP | NCM111 |  | HSV900 | EC:DMC:EMC w/ 1% VC |  | 160 | 175 | 96.5 | 2 | 1.5 | 18 | 38 | 30 | 3 | 73.02591 |  | 72.31 | 52.40915 | 29.60969 | 140.2787 | 142 | 2.950348 | 8.385464 | 0.008385464 | 0.05240915 | 1900 |  | 28.8 | 0.0008878361
E0394B |  |  |  | 70 | EB |  | LITXHP | 86071 | N/A | N/A | N/A | N/A | N/A | N/A | N/A | SPEX | EU-IP | NCM111 |  | HSV900 | EC:DMC:EMC w/ 1% VC |  | 160 | 175 | 96.5 | 2 | 1.5 | 18 | 38 | 30 | 3 | 73.02591 |  | 73.55 | 53.60575 | 30.28573 | 142.6139 | 139 | 3.107345 | 8.57692 | 0.00857692 | 0.05360575 | 1790 |  | 18.2 | 0.001437005
E0394C |  |  |  | 70 | EB |  | LITXHP | 86071 | N/A | N/A | N/A | N/A | N/A | N/A | N/A | SPEX | EU-IP | NCM111 |  | HSV900 | EC:DMC:EMC w/ 1% VC |  | 160 | 175 | 96.5 | 2 | 1.5 | 18 | 38 | 30 | 3 | 73.02591 |  | 73.91 | 53.95315 | 30.48201 | 143.2919 | 143 | 3.00834 | 8.632504 | 0.008632504 | 0.05395315 | 1680 |  | 13.4 | 0.001964401
E0394D |  |  |  | 70 | EB |  | LITXHP | 86071 | N/A | N/A | N/A | N/A | N/A | N/A | N/A | SPEX | EU-IP | NCM111 |  | HSV900 | EC:DMC:EMC w/ 1% VC |  | 160 | 175 | 96.5 | 2 | 1.5 | 18 | 38 | 30 | 3 | 73.02591 |  | 72.03 | 52.13895 | 29.45703 | 139.7514 | 140 | 2.992689 | 8.342232 | 0.008342232 | 0.05213895 | 1650 |  | 15.6 | 0.001630632
E0395A |  |  |  | 70 | EB |  | SuperP |  | N/A | N/A | N/A | N/A | N/A | N/A | N/A | SPEX | EU-IP | NCM111 |  | HSV900 | EC:DMC:EMC w/ 1% VC |  | 160 | 175 | 96.5 | 2 | 1.5 | 18 | 38 | 30 | 3 | 73.02591 |  | 73.98 | 54.0207 | 30.52017 | 143.4237 | 143 | 3.012107 | 8.643312 | 0.008643312 | 0.0540207 | 3060 |  | 28.5 | 0.0009247696
E0395B |  |  |  | 70 | EB |  | SuperP |  | N/A | N/A | N/A | N/A | N/A | N/A | N/A | SPEX | EU-IP | NCM111 |  | HSV900 | EC:DMC:EMC w/ 1% VC |  | 160 | 175 | 96.5 | 2 | 1.5 | 18 | 38 | 30 | 3 | 73.02591 |  | 73.2 | 53.268 | 30.09492 | 141.9548 | 140 | 3.057494 | 8.52288 | 0.00852288 | 0.053268 | 3790 |  | 22.6 | 0.001149943
E0395C |  |  |  | 70 | EB |  | SuperP |  | N/A | N/A | N/A | N/A | N/A | N/A | N/A | SPEX | EU-IP | NCM111 |  | HSV900 | EC:DMC:EMC w/ 1% VC |  | 160 | 175 | 96.5 | 2 | 1.5 | 18 | 38 | 30 | 3 | 73.02591 |  | 73.89 | 53.93385 | 30.4711 | 143.2542 | 140 | 3.095713 | 8.629416 | 0.008629416 | 0.05393385 | 3900 |  | 23.5 | 0.001119726
E0395D |  |  |  | 70 | EB |  | SuperP |  | N/A | N/A | N/A | N/A | N/A | N/A | N/A | SPEX | EU-IP | NCM111 |  | HSV900 | EC:DMC:EMC w/ 1% VC |  | 160 | 175 | 96.5 | 2 | 1.5 | 18 | 38 | 30 | 3 | 73.02591 |  | 73.79 | 53.83735 | 30.41658 | 143.0659 | 143 | 3.001883 | 8.613976 | 0.008613976 | 0.05383735 | 4350 |  | 31.5 | 0.0008338565
E0396A |  |  |  | 70 | EB |  | M12040HT |  | N/A | N/A | N/A | N/A | N/A | N/A | N/A | SPEX | EU-IP | NCM111 |  | HSV900 | EC:DMC:EMC w/ 1% VC |  | 160 | 175 | 96.5 | 2 | 1.5 | 18 | 38 | 30 | 3 | 73.02591 |  | 72.82 | 52.9013 | 29.88774 | 141.2392 | 139 | 3.06651 | 8.464208 | 0.008464208 | 0.0529013 | 6920 |  | 39.8 | 0.0006484873
E0396B |  |  |  | 70 | EB |  | M12040HT |  | N/A | N/A | N/A | N/A | N/A | N/A | N/A | SPEX | EU-IP | NCM111 |  | HSV900 | EC:DMC:EMC w/ 1% VC |  | 160 | 175 | 96.5 | 2 | 1.5 | 18 | 38 | 30 | 3 | 73.02591 |  | 73.3 | 53.3645 | 30.14944 | 142.1431 | 140 | 3.063033 | 8.53832 | 0.00853832 | 0.0533645 | 6420 |  | 48.2 | 0.0005401614
E0396C |  |  |  | 70 | EB |  | M12040HT |  | N/A | N/A | N/A | N/A | N/A | N/A | N/A | SPEX | EU-IP | NCM111 |  | HSV900 | EC:DMC:EMC w/ 1% VC |  | 160 | 175 | 96.5 | 2 | 1.5 | 18 | 38 | 30 | 3 | 73.02591 |  | 72.96 | 53.0364 | 29.96407 | 141.5028 | 138 | 3.105085 | 8.485824 | 0.008485824 | 0.0530364 | 7290 |  | 32.2 | 0.0008035934
E0396D |  |  |  | 70 | EB |  | M12040HT |  | N/A | N/A | N/A | N/A | N/A | N/A | N/A | SPEX | EU-IP | NCM111 |  | HSV900 | EC:DMC:EMC w/ 1% VC |  | 160 | 175 | 96.5 | 2 | 1.5 | 18 | 38 | 30 | 3 | 73.02591 |  | 73.8 | 53.847 | 30.42203 | 143.0847 | 140 | 3.090728 | 8.61552 | 0.00861552 | 0.053847 | 5470 |  | 60.1 | 0.0004371246
E0397A |  |  |  | 70 | EB |  | LITXHP | 86071 | N/A | N/A | N/A | N/A | N/A | N/A | N/A | SPEX | EU-IP | NCM111 |  | HSV900 | EC:DMC:EMC w/ 1% VC |  | 160 | 175 | 96.5 | 2 | 1.5 | 18 | 38 | 30 | 3 | 73.02591 |  | 73.9 | 53.9435 | 30.47655 | 143.2731 | 140 | 3.096267 | 8.63096 | 0.00863096 | 0.0539435 | 2030 |  | 12.5 | 0.002105461
E0397B |  |  |  | 70 | EB |  | LITXHP | 86071 | N/A | N/A | N/A | N/A | N/A | N/A | N/A | SPEX | EU-IP | NCM111 |  | HSV900 | EC:DMC:EMC w/ 1% VC |  | 160 | 175 | 96.5 | 2 | 1.5 | 18 | 38 | 30 | 3 | 73.02591 |  | 72.25 | 52.35125 | 29.57698 | 140.1657 | 138 | 3.064972 | 8.3762 | 0.0083762 | 0.05235125 | 1980 |  | 15.6 | 0.001637271
E0397C |  |  |  | 70 | EB |  | LITXHP | 86071 | N/A | N/A | N/A | N/A | N/A | N/A | N/A | SPEX | EU-IP | NCM111 |  | HSV900 | EC:DMC:EMC w/ 1% VC |  | 160 | 175 | 96.5 | 2 | 1.5 | 18 | 38 | 30 | 3 | 73.02591 |  | 72.18 | 52.2837 | 29.53881 | 140.0339 | 140 | 3.000997 | 8.365392 | 0.008365392 | 0.0522837 | 1850 |  | 13.7 | 0.001861932
E0397D |  |  |  | 70 | EB |  | LITXHP | 86071 | N/A | N/A | N/A | N/A | N/A | N/A | N/A | SPEX | EU-IP | NCM111 |  | HSV900 | EC:DMC:EMC w/ 1% VC |  | 160 | 175 | 96.5 | 2 | 1.5 | 18 | 38 | 30 | 3 | 73.02591 |  | 72.4 | 52.496 | 29.65876 | 140.4482 | 138 | 3.073446 | 8.39936 | 0.00839936 | 0.052496 | 750 |  | 12.5 | 0.002048964
E0398A | 4000-33 |  |  | 70 | EB |  | LITXHP | 86071 | N/A | N/A | N/A | N/A | N/A | N/A | N/A | SPEX | EU-IP | NCM111 |  | HSV900 | EC:DMC:EMC w/ 1% VC |  | 160 | 175 | 96.5 | 2 | 1.5 | 18 | 38 | 10 | 2.5 | 36.34197 |  | 38.28 | 19.5702 | 11.05661 | 83.83051 | 84 | 2.490789 | 3.131232 | 0.003131232 | 0.0195702 | 1240 |  | 9.5 | 0.001206066
E0398B |  |  |  | 70 | EB |  | LITXHP | 86071 | N/A | N/A | N/A | N/A | N/A | N/A | N/A | SPEX | EU-IP | NCM111 |  | HSV900 | EC:DMC:EMC w/ 1% VC |  | 160 | 175 | 96.5 | 2 | 1.5 | 18 | 38 | 10 | 2.5 | 36.34197 |  | 37.88 | 19.1842 | 10.83853 | 82.92655 | 83 | 2.49592 | 3.069472 | 0.003069472 | 0.0191842 | 1500 |  | 7.2 | 0.00155995
E0398C |  |  |  | 70 | EB |  | LITXHP | 86071 | N/A | N/A | N/A | N/A | N/A | N/A | N/A | SPEX | EU-IP | NCM111 |  | HSV900 | EC:DMC:EMC w/ 1% VC |  | 160 | 175 | 96.5 | 2 | 1.5 | 18 | 38 | 10 | 2.5 | 36.34197 |  | 37.68 | 18.9912 | 10.72949 | 82.47458 | 81 | 2.585731 | 3.038592 | 0.003038592 | 0.0189912 | 1270 |  | 7.7 | 0.00144398
E0398D |  |  |  | 70 | EB |  | LITXHP | 86071 | N/A | N/A | N/A | N/A | N/A | N/A | N/A | SPEX | EU-IP | NCM111 |  | HSV900 | EC:DMC:EMC w/ 1% VC |  | 160 | 175 | 96.5 | 2 | 1.5 | 18 | 38 | 10 | 2.5 | 36.34197 |  | 38.02 | 19.3193 | 10.91486 | 83.24294 | 82 | 2.570621 | 3.091088 | 0.003091088 | 0.0193193 | 1220 |  | 12.7 | 0.000890609
E0399A |  |  |  | 70 | EB |  | SuperP |  | N/A | N/A | N/A | N/A | N/A | N/A | N/A | SPEX | EU-IP | NCM111 |  | HSV900 | EC:DMC:EMC w/ 1% VC |  | 160 | 175 | 96.5 | 2 | 1.5 | 18 | 38 | 10 | 2.5 | 36.34197 |  | 35.55 | 16.93575 | 9.56822 | 77.66102 | 79 | 2.418355 | 2.70972 | 0.00270972 | 0.01693575 | 2380 |  | 9.2 | 0.001077745
E0399B |  |  |  | 70 | EB |  | SuperP |  | N/A | N/A | N/A | N/A | N/A | N/A | N/A | SPEX | EU-IP | NCM111 |  | HSV900 | EC:DMC:EMC w/ 1% VC |  | 160 | 175 | 96.5 | 2 | 1.5 | 18 | 38 | 10 | 2.5 | 36.34197 |  | 36.57 | 17.92005 | 10.12432 | 79.9661 | 79 | 2.558909 | 2.867208 | 0.002867208 | 0.01792005 | 2850 |  | 21.8 | 0.0004812626
E0399C |  |  |  | 70 | EB |  | SuperP |  | N/A | N/A | N/A | N/A | N/A | N/A | N/A | SPEX | EU-IP | NCM111 |  | HSV900 | EC:DMC:EMC w/ 1% VC |  | 160 | 175 | 96.5 | 2 | 1.5 | 18 | 38 | 10 | 2.5 | 36.34197 |  | 36.41 | 17.76565 | 10.03709 | 79.60452 | 79 | 2.536861 | 2.842504 | 0.002842504 | 0.01776565 | 2530 |  | 22.6 | 0.000460227
E0400A |  | 2019-06-24 |  | 80 | KP | 0.7 | LITXHP |  |  | 0.3 | LB101 |  |  |  |  | 2-Step Thinky | Coslight -New formulation | NCM622 |  | HSV900 |  |  | 170 | 150 | 98 | 1 | 1 | 9.53 | 20 | 25 | 3.5 | 54.68306 |  | 54.95 | 44.5116 | 25.1478 | 93.31719 | 93 | 3.515208 | 7.566972 | 0.007566972 | 0.0445116 | 5830 |  | 11.8 |  | 0 | 0 | 0 | 0 | 0 | 0 | 0 | 0 | 0 | [7 empty] | 0 | 0 | 0 | 0 | 0 | 0 | 0 | 0 | 0 | 0 | 0 | 0 | [20 empty] | 1
E0400B |  | 2019-06-24 |  | 80 | KP | 0.7 | LITXHP |  |  | 0.3 | LB101 |  |  |  |  | 2-Step Thinky | Coslight -New formulation | NCM622 |  | HSV900 |  |  | 170 | 150 | 98 | 1 | 1 | 9.53 | 20 | 25 | 3.5 | 54.68306 |  | 55.2 | 44.7566 | 25.28621 | 93.72074 | 94 | 3.486792 | 7.608622 | 0.007608622 | 0.0447566 | 5910 |  | 11.5 |  | 180.0454 | 180.4989 | 175.9637 | 173.4694 | 167.8005 | 159.4104 | 136.0544 | 88.20862 | 53.06122 | [7 empty] | 4.0543 | 13.4348 | 11.6152 | 1.8196 | 3.788 | 17.7152 | 15.3361 | 2.3791 | 3.6896 | 25.4947 | 23.5876 | 1.9071 | [20 empty] | 0.5
E0400C |  | 2019-06-24 |  | 80 | KP | 0.7 | LITXHP |  |  | 0.3 | LB101 |  |  |  |  | 2-Step Thinky | Coslight -New formulation | NCM622 |  | HSV900 |  |  | 170 | 150 | 98 | 1 | 1 | 9.53 | 20 | 25 | 3.5 | 54.68306 |  | 54.6 | 44.1686 | 24.95401 | 92.75222 | 92 | 3.536566 | 7.508662 | 0.007508662 | 0.0441686 | 5920 |  | 11.7 |  | 179.4643 | 179.6875 | 179.4643 | 172.3214 | 166.2946 | 158.4821 | 133.4821 | 86.83036 | 52.00893 | [7 empty] | 4.0529 | 14.5018 | 12.5443 | 1.9575 | 3.7864 | 20.1568 | 17.5974 | 2.5594 | 3.6877 | 25.5021 | 23.5999 | 1.9022 | [20 empty] | 0.5
E0400D |  | 2019-06-24 |  | 80 | KP | 0.7 | LITXHP |  |  | 0.3 | LB101 |  |  |  |  | 2-Step Thinky | Coslight -New formulation | NCM622 |  | HSV900 |  |  | 170 | 150 | 98 | 1 | 1 | 9.53 | 20 | 25 | 3.5 | 54.68306 |  | 54.8 | 44.3646 | 25.06475 | 93.07506 | 93 | 3.503599 | 7.541982 | 0.007541982 | 0.0443646 | 5930 |  | 11.6 |  | 174.4634 | 174.6888 | 174.4634 | 167.4759 | 162.517 | 153.9516 | 134.7922 | 71.45337 | 35.83939 | [7 empty] | 4.0472 | 24.1712 | 22.4033 | 1.7679 | 3.7828 | 27.4359 | 25.1949 | 2.241 | 3.6818 | 37.2552 | 34.9687 | 2.2865 | [20 empty] | 0.5
E0400E |  | 2019-06-24 |  | 80 | KP | 0.7 | LITXHP |  |  | 0.3 | LB101 |  |  |  |  | 2-Step Thinky | Coslight -New formulation | NCM622 |  | HSV900 |  |  | 170 | 150 | 98 | 1 | 1 | 9.53 | 20 | 25 | 3.5 | 54.68306 |  | 54.2 | 43.7766 | 24.73254 | 92.10654 | 92 | 3.505179 | 7.442022 | 0.007442022 | 0.0437766 | 5940 |  | 11.2 |  | 181.147 | 181.3754 | 181.147 | 174.9793 | 169.0401 | 159.6743 | 135.2321 | 86.3475 | 50.71202 | [7 empty] | 4.0487 | 14.0139 | 12.1407 | 1.8732 | 3.7835 | 19.0156 | 16.704 | 2.3116 | 3.6823 | 24.5168 | 22.4497 | 2.0671 | [20 empty] | 0.5
E0400F |  | 2019-06-24 |  | 80 | KP | 0.7 | LITXHP |  |  | 0.3 | LB101 |  |  |  |  | 2-Step Thinky | Coslight -New formulation | NCM622 |  | HSV900 |  |  | 170 | 150 | 98 | 1 | 1 | 9.53 | 20 | 25 | 3.5 | 54.68306 |  | 55.5 | 45.0506 | 25.45232 | 94.205 | 93 | 3.557774 | 7.658602 | 0.007658602 | 0.0450506 | 5820 |  | 12 |  | 170.6969 | 171.3629 | 171.3629 | 164.9257 | 159.1544 | 150.9414 | 134.2934 | 92.34061 | 56.60302 | [7 empty] | 4.0452 | 14.0566 | 12.2964 | 1.7602 | 3.779 | 17.7518 | 15.5411 | 2.2107 | 3.677 | 26.1811 | 24.0212 | 2.1599 | [20 empty] | 0.5
E0400G |  | 2019-06-24 |  | 80 | KP | 0.7 | LITXHP |  |  | 0.3 | LB101 |  |  |  |  | 2-Step Thinky | Coslight -New formulation | NCM622 |  | HSV900 |  |  | 170 | 150 | 98 | 1 | 1 | 9.53 | 20 | 25 | 3.5 | 54.68306 |  | 54.8 | 44.3646 | 25.06475 | 93.07506 | 93 | 3.503599 | 7.541982 | 0.007541982 | 0.0443646 | 5700 |  | 11.8 |  | 174.0126 | 174.238 | 173.7872 | 166.5743 | 159.3613 | 150.1197 | 121.7187 | 66.26905 | 29.52805 | [7 empty] | 4.0443 | 19.2379 | 17.2864 | 1.9515 | 3.7784 | 26.6954 | 24.0985 | 2.5969 | 3.6772 | 30.5466 | 28.2158 | 2.3308 | [20 empty] | 0.5
E0401A |  | 2019-06-24 |  | 79 | KP | 0.7 | LITXHP |  |  | 0.3 | LB101 |  |  |  |  | 2-Step Thinky | Coslight -New formulation | NCM622 |  | HSV900 |  |  | 170 | 150 | 98 | 1 | 1 | 9.53 | 20 | 25 | 3.5 | 54.68306 |  | 54.6 | 44.1686 | 24.95401 | 92.75222 | 93 | 3.48812 | 7.508662 | 0.007508662 | 0.0441686 | 4300 |  | 11.3 |  | 179.9921 | 180.2185 | 179.9921 | 173.6528 | 167.3134 | 158.4836 | 145.5785 | 110.0329 | 71.77044 | [7 empty] | 4.0528 | 11.735 | 9.828 | 1.907 | 3.7869 | 15.0306 | 12.8256 | 2.205 | 3.6867 | 23.9229 | 21.6626 | 2.2603 | [20 empty] | 0.5
E0401B |  | 2019-06-24 |  | 79 | KP | 0.7 | LITXHP |  |  | 0.3 | LB101 |  |  |  |  | 2-Step Thinky | Coslight -New formulation | NCM622 |  | HSV900 |  |  | 170 | 150 | 98 | 1 | 1 | 9.53 | 20 | 25 | 3.5 | 54.68306 |  | 54.9 | 44.4626 | 25.12011 | 93.23648 | 93 | 3.511338 | 7.558642 | 0.007558642 | 0.0444626 | 4100 |  | 11.9 |  | 174.7536 | 175.6532 | 175.4283 | 168.2313 | 161.7089 | 152.0379 | 115.6028 | 81.19183 | 46.55598 | [7 empty] | 4.0459 | 17.5018 | 15.2816 | 2.2202 | 3.781 | 27.6768 | 25.238 | 2.4388 | 3.6803 | 57.6882 | 48.6334 | 9.0548 | [20 empty] | 0.5
E0401C |  | 2019-06-24 |  | 79 | KP | 0.7 | LITXHP |  |  | 0.3 | LB101 |  |  |  |  | 2-Step Thinky | Coslight -New formulation | NCM622 |  | HSV900 |  |  | 170 | 150 | 98 | 1 | 1 | 9.53 | 20 | 25 | 3.5 | 54.68306 |  | 54.8 | 44.3646 | 25.06475 | 93.07506 | 93 | 3.503599 | 7.541982 | 0.007541982 | 0.0443646 | 4500 |  | 11.3 |  | 178.2953 | 178.5207 | 178.0699 | 170.4061 | 164.5456 | 155.304 | 126.6776 | 77.5393 | 42.60153 | [7 empty] | 4.0468 | 15.7857 | 13.5948 | 2.1909 | 3.7787 | 25.8883 | 22.981 | 2.9073 | 3.682 | 27.5944 | 25.424 | 2.1704 | [20 empty] | 0.5
E0401D |  | 2019-06-24 |  | 79 | KP | 0.7 | LITXHP |  |  | 0.3 | LB101 |  |  |  |  | 2-Step Thinky | Coslight -New formulation | NCM622 |  | HSV900 |  |  | 170 | 150 | 98 | 1 | 1 | 9.53 | 20 | 25 | 3.5 | 54.68306 |  | 54.8 | 44.3646 | 25.06475 | 93.07506 | 93 | 3.503599 | 7.541982 | 0.007541982 | 0.0443646 | 4000 |  | 10.8 |  | 173.7872 | 174.238 | 174.0126 | 167.7013 | 162.0662 | 153.9516 | 138.3986 | 96.0225 | 57.47826 | [7 empty] | 4.0472 | 13.6324 | 11.6537 | 1.9787 | 3.7807 | 20.633 | 18.2568 | 2.3762 | 3.6808 | 24.897 | 22.8274 | 2.0696 | [20 empty] | 0.5
E0401E |  | 2019-06-24 |  | 79 | KP | 0.7 | LITXHP |  |  | 0.3 | LB101 |  |  |  |  | 2-Step Thinky | Coslight -New formulation | NCM622 |  | HSV900 |  |  | 170 | 150 | 98 | 1 | 1 | 9.53 | 20 | 25 | 3.5 | 54.68306 |  | 54.8 | 44.3646 | 25.06475 | 93.07506 | 93 | 3.503599 | 7.541982 | 0.007541982 | 0.0443646 | 3960 |  | 11.4 |  | 175.1396 | 175.5904 | 175.1396 | 167.7013 | 160.4883 | 149.6689 | 123.0711 | 67.17067 | 41.2491 | [7 empty] | 4.0426 | 16.9946 | 15.0923 | 1.9023 | 3.7776 | 24.1044 | 21.5763 | 2.5281 | 3.6765 | 30.4967 | 28.0234 | 2.4733 | [20 empty] | 0.5
E0401F |  | 2019-06-24 |  | 79 | KP | 0.7 | LITXHP |  |  | 0.3 | LB101 |  |  |  |  | 2-Step Thinky | Coslight -New formulation | NCM622 |  | HSV900 |  |  | 170 | 150 | 98 | 1 | 1 | 9.53 | 20 | 25 | 3.5 | 54.68306 |  | 54.2 | 43.7766 | 24.73254 | 92.10654 | 92 | 3.505179 | 7.442022 | 0.007442022 | 0.0437766 | 3620 |  | 11 |  | 172.3256 | 193.4884 | 185.814 | 174.4186 | 167.4419 | 162.7907 | 142.3256 | 79.53488 | 41.86047 | [7 empty] | 3.9084 | 18.5511 | 16.5984 | 1.9527 | 3.8103 | 28.7702 | 26.7921 | 1.9781 | 3.6877 | 58.217 | 33.1512 | 25.0658 | [20 empty] | 0.5
E0401G |  | 2019-06-24 |  | 79 | KP | 0.7 | LITXHP |  |  | 0.3 | LB101 |  |  |  |  | 2-Step Thinky | Coslight -New formulation | NCM622 |  | HSV900 |  |  | 170 | 150 | 98 | 1 | 1 | 9.53 | 20 | 25 | 3.5 | 54.68306 |  | 54.8 | 44.3646 | 25.06475 | 93.07506 | 93 | 3.503599 | 7.541982 | 0.007541982 | 0.0443646 | 3920 |  | 11.6 |  | 0 | 119.2392 | 176.9429 | 170.4061 | 164.5456 | 154.8532 | 132.3127 | 81.82199 | 46.65882 | [7 empty] | 4.0495 | 11.1364 | 9.3224 | 1.814 | 3.7826 | 18.6151 | 16.1486 | 2.4665 | 3.6841 | 23.5758 | 21.5505 | 2.0253 | [20 empty] | 0.5
E0402A |  | 2019-08-08 |  | 74 | KP | 0.7 | LITXHP |  |  | 0.3 | GCNTs5(N)31 |  |  |  |  | 2-Step Thinky | 1% GCNTs5(N)31/LITXHP-30-70 | NCM622 |  | HSV900 |  |  | 170 | 150 | 98 | 1 | 1 | 9.53 | 20 | 25 | 3.5 | 54.68306 |  | 54.8 | 44.3646 | 25.06475 | 93.07506 | 93 | 3.503599 | 7.541982 | 0.007541982 | 0.0443646 | 4200 |  | 10.4 |  | 173.5618 | 174.238 | 169.7299 | 165.898 | 160.7137 | 153.05 | 141.3289 | 111.8009 | 72.12958 | [7 empty] | 4.0452 | 11.7248 | 10.0152 | 1.7096 | 3.779 | 13.6722 | 11.7299 | 1.9423 | 3.6776 | 25.5298 | 23.2388 | 2.291 | [20 empty] | 1
E0402B |  | 2019-08-08 |  | 74 | KP | 0.7 | LITXHP |  |  | 0.3 | GCNTs5(N)31 |  |  |  |  | 2-Step Thinky | 1% GCNTs5(N)31/LITXHP-30-70 | NCM622 |  | HSV900 |  |  | 170 | 150 | 98 | 1 | 1 | 9.53 | 20 | 25 | 3.5 | 54.68306 |  | 54.9 | 44.4626 | 25.12011 | 93.23648 | 93 | 3.511338 | 7.558642 | 0.007558642 | 0.0444626 | 3980 |  | 10.6 |  | 174.7536 | 174.9785 | 174.7536 | 168.4562 | 162.8335 | 154.9617 | 136.969 | 95.58595 | 58.92593 | [7 empty] | 4.0474 | 12.1428 | 10.3252 | 1.8176 | 3.779 | 15.8163 | 13.3737 | 2.4426 | 3.6807 | 24.5797 | 22.3787 | 2.201 | [20 empty] | 1
E0402C |  | 2019-08-08 |  | 74 | KP | 0.7 | LITXHP |  |  | 0.3 | GCNTs5(N)31 |  |  |  |  | 2-Step Thinky | 1% GCNTs5(N)31/LITXHP-30-70 | NCM622 |  | HSV900 |  |  | 170 | 150 | 98 | 1 | 1 | 9.53 | 20 | 25 | 3.5 | 54.68306 |  | 55.3 | 44.8546 | 25.34158 | 93.88216 | 93 | 3.542295 | 7.625282 | 0.007625282 | 0.0448546 | 4200 |  | 10.8 |  | 173.0034 | 173.2264 | 173.2264 | 166.3152 | 160.5187 | 152.0468 | 132.8738 | 87.17055 | 50.38502 | [7 empty] | 4.0433 | 12.2667 | 10.1706 | 2.0961 | 3.7758 | 19.941 | 17.3545 | 2.5865 | 3.6759 | 22.5992 | 20.5074 | 2.0918 | [20 empty] | 1
E0402D |  | 2019-08-08 |  | 74 | KP | 0.7 | LITXHP |  |  | 0.3 | GCNTs5(N)31 |  |  |  |  | 2-Step Thinky | 1% GCNTs5(N)31/LITXHP-30-70 | NCM622 |  | HSV900 |  |  | 170 | 150 | 98 | 1 | 1 | 9.53 | 20 | 25 | 3.5 | 54.68306 |  | 54.8 | 44.3646 | 25.06475 | 93.07506 | 93 | 3.503599 | 7.541982 | 0.007541982 | 0.0443646 | 4100 |  | 10.2 |  | 177.3937 | 177.6191 | 177.3937 | 169.5045 | 163.1932 | 156.6564 | 142.2305 | 102.1084 | 62.43717 | [7 empty] | 4.0506 | 8.9557 | 7.1291 | 1.8266 | 3.7807 | 16.1305 | 13.4143 | 2.7162 | 3.6834 | 20.6323 | 18.7 | 1.9323 | [20 empty] | 1
E0402E |  | 2019-08-08 |  | 74 | KP | 0.7 | LITXHP |  |  | 0.3 | GCNTs5(N)31 |  |  |  |  | 2-Step Thinky | 1% GCNTs5(N)31/LITXHP-30-70 | NCM622 |  | HSV900 |  |  | 170 | 150 | 98 | 1 | 1 | 9.53 | 20 | 25 | 3.5 | 54.68306 |  | 54.3 | 43.8746 | 24.78791 | 92.26796 | 93 | 3.464902 | 7.458682 | 0.007458682 | 0.0438746 | 3900 |  | 10.8 |  | 0 | 0 | 0 | 0 | 0 | 0 | 0 | 0 | 0 | [7 empty] | 0 | 0 | 0 | 0 | 0 | 0 | 0 | 0 | 0 | 0 | 0 | 0 | [20 empty] | 1
E0402F |  | 2019-08-08 |  | 74 | KP | 0.7 | LITXHP |  |  | 0.3 | GCNTs5(N)31 |  |  |  |  | 2-Step Thinky | 1% GCNTs5(N)31/LITXHP-30-70 | NCM622 |  | HSV900 |  |  | 170 | 150 | 98 | 1 | 1 | 9.53 | 20 | 25 | 3.5 | 54.68306 |  | 54.8 | 44.3646 | 25.06475 | 93.07506 | 93 | 3.503599 | 7.541982 | 0.007541982 | 0.0443646 | 3800 |  | 10 |  | 174.0126 | 174.4634 | 174.238 | 168.6029 | 163.1932 | 155.9802 | 137.0462 | 93.09224 | 57.25285 | [7 empty] | 4.0466 | 11.2122 | 9.1539 | 2.0583 | 3.7775 | 18.8749 | 15.8243 | 3.0506 | 3.6795 | 22.1396 | 20.0658 | 2.0738 | [20 empty] | 1
E0402G |  | 2019-08-08 |  | 74 | KP | 0.7 | LITXHP |  |  | 0.3 | GCNTs5(N)31 |  |  |  |  | 2-Step Thinky | 1% GCNTs5(N)31/LITXHP-30-70 | NCM622 |  | HSV900 |  |  | 170 | 150 | 98 | 1 | 1 | 9.53 | 20 | 25 | 3.5 | 54.68306 |  | 55.5 | 45.0506 | 25.45232 | 94.205 | 94 | 3.509696 | 7.658602 | 0.007658602 | 0.0450506 | 4000 |  | 10 |  | 174.7536 | 174.9785 | 174.7536 | 168.4562 | 162.8335 | 154.9617 | 136.969 | 95.58595 | 58.92593 | [7 empty] | 4.0474 | 12.1428 | 10.3252 | 1.8176 | 3.779 | 15.8163 | 13.3737 | 2.4426 | 3.6807 | 24.5797 | 22.3787 | 2.201 | [20 empty] | 1
E0403A |  | 2019-08-08 |  | 74 | KP | 0.7 | LITXHP |  |  | 0.3 | CNTs10(N)12 |  |  |  |  | 2-Step Thinky | 1% CNTs10(N)12/LITXHP-30-70 | NCM622 |  | HSV900 |  |  | 170 | 150 | 98 | 1 | 1 | 9.53 | 20 | 25 | 3.5 | 54.68306 |  | 54.9 | 44.4626 | 25.12011 | 93.23648 | 93 | 3.511338 | 7.558642 | 0.007558642 | 0.0444626 | 2000 |  | 10.1 |  | 85.42847 | 69.19932 | 59.2815 | 0 | 0 | 0 | 0 | 89.93657 | 76.86308 | [7 empty] | 4.0421 | 9.8259 | 8.3321 | 1.4938 | 3.7806 | 10.9227 | 9.4892 | 1.4335 | 3.6745 | 25.7353 | 22.3299 | 3.4054 | [20 empty] | 1
E0403B |  | 2019-08-08 |  | 74 | KP | 0.7 | LITXHP |  |  | 0.3 | CNTs10(N)12 |  |  |  |  | 2-Step Thinky | 1% CNTs10(N)12/LITXHP-30-70 | NCM622 |  | HSV900 |  |  | 170 | 150 | 98 | 1 | 1 | 9.53 | 20 | 25 | 3.5 | 54.68306 |  | 54.7 | 44.2666 | 25.00938 | 92.91364 | 93 | 3.495859 | 7.525322 | 0.007525322 | 0.0442666 | 1980 |  | 10 |  | 175.288 | 175.5139 | 175.0621 | 167.8337 | 161.283 | 152.6993 | 136.8873 | 92.83939 | 54.89044 | [7 empty] | 4.0443 | 10.6279 | 8.6412 | 1.9867 | 3.7763 | 17.1636 | 14.3342 | 2.8294 | 3.6773 | 23.6386 | 21.2352 | 2.4034 | [20 empty] | 1
E0403C |  | 2019-08-08 |  | 74 | KP | 0.7 | LITXHP |  |  | 0.3 | CNTs10(N)12 |  |  |  |  | 2-Step Thinky | 1% CNTs10(N)12/LITXHP-30-70 | NCM622 |  | HSV900 |  |  | 170 | 150 | 98 | 1 | 1 | 9.53 | 20 | 25 | 3.5 | 54.68306 |  | 54.7 | 44.2666 | 25.00938 | 92.91364 | 93 | 3.495859 | 7.525322 | 0.007525322 | 0.0442666 | 2100 |  | 10.2 |  | 0 | 0 | 0 | 0 | 0 | 0 | 0 | 0 | 0 | [7 empty] | 0 | 0 | 0 | 0 | 0 | 0 | 0 | 0 | 0 | 0 | 0 | 0 | [20 empty] | 1
E0403D |  | 2019-08-08 |  | 74 | KP | 0.7 | LITXHP |  |  | 0.3 | CNTs10(N)12 |  |  |  |  | 2-Step Thinky | 1% CNTs10(N)12/LITXHP-30-70 | NCM622 |  | HSV900 |  |  | 170 | 150 | 98 | 1 | 1 | 9.53 | 20 | 25 | 3.5 | 54.68306 |  | 54.8 | 44.3646 | 25.06475 | 93.07506 | 93 | 3.503599 | 7.541982 | 0.007541982 | 0.0443646 | 1960 |  | 10.4 |  | 178.7461 | 178.9715 | 178.7461 | 171.3078 | 165.2218 | 157.7835 | 139.0748 | 93.76846 | 58.37988 | [7 empty] | 4.0498 | 8.3308 | 6.4441 | 1.8867 | 3.7814 | 11.5817 | 9.1834 | 2.3983 | 3.6833 | 20.8902 | 18.7658 | 2.1244 | [20 empty] | 1
E0403E |  | 2019-08-08 |  | 74 | KP | 0.7 | LITXHP |  |  | 0.3 | CNTs10(N)12 |  |  |  |  | 2-Step Thinky | 1% CNTs10(N)12/LITXHP-30-70 | NCM622 |  | HSV900 |  |  | 170 | 150 | 98 | 1 | 1 | 9.53 | 20 | 25 | 3.5 | 54.68306 |  | 54.6 | 44.1686 | 24.95401 | 92.75222 | 93 | 3.48812 | 7.508662 | 0.007508662 | 0.0441686 | 2230 |  | 10.8 |  | 173.4209 | 182.9296 | 175.4585 | 168.4401 | 162.3274 | 154.6298 | 144.2155 | 110.935 | 69.05139 | [7 empty] | 4.0468 | 11.4362 | 9.5717 | 1.8645 | 3.7788 | 17.8756 | 15.3104 | 2.5652 | 3.679 | 24.253 | 22.1392 | 2.1138 | [20 empty] | 1
E0403F |  | 2019-08-08 |  | 74 | KP | 0.7 | LITXHP |  |  | 0.3 | CNTs10(N)12 |  |  |  |  | 2-Step Thinky | 1% CNTs10(N)12/LITXHP-30-70 | NCM622 |  | HSV900 |  |  | 170 | 150 | 98 | 1 | 1 | 9.53 | 20 | 25 | 3.5 | 54.68306 |  | 54.6 | 44.1686 | 24.95401 | 92.75222 | 93 | 3.48812 | 7.508662 | 0.007508662 | 0.0441686 | 2260 |  | 10 |  | 176.8168 | 178.1752 | 177.9488 | 170.9305 | 164.8177 | 156.441 | 138.782 | 95.76636 | 57.73149 | [7 empty] | 4.0483 | 12.1425 | 10.2779 | 1.8646 | 3.7808 | 16.8775 | 14.3627 | 2.5148 | 3.6815 | 24.5264 | 22.4237 | 2.1027 | [20 empty] | 1
E0403G |  | 2019-08-08 |  | 74 | KP | 0.7 | LITXHP |  |  | 0.3 | CNTs10(N)12 |  |  |  |  | 2-Step Thinky | 1% CNTs10(N)12/LITXHP-30-70 | NCM622 |  | HSV900 |  |  | 170 | 150 | 98 | 1 | 1 | 9.53 | 20 | 25 | 3.5 | 54.68306 |  | 54.8 | 44.3646 | 25.06475 | 93.07506 | 93 | 3.503599 | 7.541982 | 0.007541982 | 0.0443646 | 2600 |  | 10.3 |  | 173.8069 | 173.5849 | 168.9234 | 162.0422 | 156.9367 | 150.4994 | 133.4073 | 85.90455 | 48.1687 | [7 empty] | 4.0449 | 14.8046 | 12.79 | 2.0146 | 3.7778 | 44.0749 | 40.8402 | 3.2347 | 3.6791 | 30.7145 | 27.4091 | 3.3054 | [20 empty] | 1
E0403H |  | 2019-08-08 |  | 74 | KP | 0.7 | LITXHP |  |  | 0.3 | CNTs10(N)12 |  |  |  |  | 2-Step Thinky | 1% CNTs10(N)12/LITXHP-30-70 | NCM622 |  | HSV900 |  |  | 170 | 150 | 98 | 1 | 1 | 9.53 | 20 | 25 | 3.5 | 54.68306 |  | 55 | 44.5606 | 25.17548 | 93.3979 | 93 | 3.519077 | 7.575302 | 0.007575302 | 0.0445606 | 2500 |  | 10.3 | [49 empty] | 1
E0404A |  | 2019-08-09 | 11023-3 | 74 | JM | 0.5% | Arkema CNT CM19-5 HP | [8 empty] | 2-Step Thinky | Arkema -CNT | NCM622 |  | KF7200 | EC:DMC:EMC w/ 1% VC |  | 170 | 150 | 98 | 0.5 | 1.5 | 9.53 | 20 | 25 | 3.5 | 54.68306 |  | 54.9 | 44.4626 | 25.12011 | 93.23648 | 93 | 3.511338 | 7.558642 | 0.007558642 | 0.0444626 | 62400 |  | 1070 |  | 130.0045 | 165.9919 | 159.6941 | 130.9042 | 91.54296 | 38.68646 | 7.197481 | 0.8996851 | 0 | [7 empty] | 3.9942 | 54.4898 | 42.5237 | 11.9661 | 3.7452 | 82.3323 | 55.2963 | 27.036 | 3.6553 | 127.38 | 55.062 | 72.318 | [20 empty] | 1 | Fiberglass
E0404B |  | 2019-08-09 | 11023-3 | 74 | JM | 0.5% | Arkema CNT CM19-5 HP | [8 empty] | 2-Step Thinky | Arkema -CNT | NCM622 |  | KF7200 | EC:DMC:EMC w/ 1% VC |  | 170 | 150 | 98 | 0.5 | 1.5 | 9.53 | 20 | 25 | 3.5 | 54.68306 |  | 54.6 | 44.1686 | 24.95401 | 92.75222 | 93 | 3.48812 | 7.508662 | 0.007508662 | 0.0441686 | 79800 |  | 870 | [49 empty] | 1 | Fiberglass
E0404C |  | 2019-08-09 | 11023-3 | 74 | JM | 0.5% | Arkema CNT CM19-5 HP | [8 empty] | 2-Step Thinky | Arkema -CNT | NCM622 |  | KF7200 | EC:DMC:EMC w/ 1% VC |  | 170 | 150 | 98 | 0.5 | 1.5 | 9.53 | 20 | 25 | 3.5 | 54.68306 |  | 54.5 | 44.0706 | 24.89864 | 92.5908 | 93 | 3.480381 | 7.492002 | 0.007492002 | 0.0440706 | 69200 |  | 630 |  | 169.5031 | 167.4609 | 154.7538 | 112.7751 | 67.6197 | 18.15294 | 0.9076469 | 0 | 0 | [7 empty] | 3.9805 | 76.8096 | 54.5501 | 22.2595 | 3.7446 | 103.97 | 62.7523 | 41.2177 | 3.6686 | 141.014 | 64.4387 | 76.5753 | [20 empty] | 1 | Fiberglass
E0404D |  | 2019-08-09 | 11023-3 | 74 | JM | 0.5% | Arkema CNT CM19-5 HP | [8 empty] | 2-Step Thinky | Arkema -CNT | NCM622 |  | KF7200 | EC:DMC:EMC w/ 1% VC |  | 170 | 150 | 98 | 0.5 | 1.5 | 9.53 | 20 | 25 | 3.5 | 54.68306 |  | 54.9 | 44.4626 | 25.12011 | 93.23648 | 93 | 3.511338 | 7.558642 | 0.007558642 | 0.0444626 | 69900 |  | 590 | [49 empty] | 1 | Fiberglass
E0404E |  | 2019-08-09 | 11023-3 | 74 | JM | 0.5% | Arkema CNT CM19-5 HP | [8 empty] | 2-Step Thinky | Arkema -CNT | NCM622 |  | KF7200 | EC:DMC:EMC w/ 1% VC |  | 170 | 150 | 98 | 0.5 | 1.5 | 9.53 | 20 | 25 | 3.5 | 54.68306 |  | 54.7 | 44.2666 | 25.00938 | 92.91364 | 93 | 3.495859 | 7.525322 | 0.007525322 | 0.0442666 | 66300 |  | 730 |  | 169.8667 | 168.0596 | 156.9912 | 116.3316 | 66.86244 | 17.39327 | 0.9035464 | 0 | 0 | [7 empty] | 3.984 | 76.2108 | 54.1921 | 22.0187 | 3.7465 | 102.573 | 61.4704 | 41.1026 | 3.6722 | 134.839 | 63.9292 | 70.9098 | [20 empty] | 1 | Fiberglass
E0404F |  | 2019-08-09 | 11023-3 | 74 | JM | 0.5% | Arkema CNT CM19-5 HP | [8 empty] | 2-Step Thinky | Arkema -CNT | NCM622 |  | KF7200 | EC:DMC:EMC w/ 1% VC |  | 170 | 150 | 98 | 0.5 | 1.5 | 9.53 | 20 | 25 | 3.5 | 54.68306 |  | 54.7 | 44.2666 | 25.00938 | 92.91364 | 93 | 3.495859 | 7.525322 | 0.007525322 | 0.0442666 | 64400 |  | 640 |  | 176.8692 | 176.6433 | 171.8997 | 164.8972 | 159.7018 | 153.1511 | 135.7578 | 87.41812 | 49.01739 | [7 empty] | 4.0449 | 14.8046 | 12.79 | 2.0146 | 3.7778 | 44.0749 | 40.8402 | 3.2347 | 3.6791 | 30.7145 | 27.4091 | 3.3054 | [20 empty] | 1 | Fiberglass
E0405A |  |  |  | 70 | EB |  | CSX960-BO |  | N/A | N/A | N/A | N/A | N/A | N/A | N/A | SPEX | EU-IP | NCM111 |  | HSV900 | EC:DMC:EMC w/ 1% VC |  | 160 | 175 | 96.5 | 2 | 1.5 | 18 | 38 | 10 | 2.5 | 36.34197 |  | 36.44 | 17.7946 | 10.05345 | 79.67232 | 79 | 2.540995 | 2.847136 | 0.002847136 | 0.0177946 | 2150 |  | 31.5 | 0.0003307327
E0405B |  |  |  | 70 | EB |  | CSX960-BO |  | N/A | N/A | N/A | N/A | N/A | N/A | N/A | SPEX | EU-IP | NCM111 |  | HSV900 | EC:DMC:EMC w/ 1% VC |  | 160 | 175 | 96.5 | 2 | 1.5 | 18 | 38 | 10 | 2.5 | 36.34197 |  | 37.5 | 18.8175 | 10.63136 | 82.0678 | 81 | 2.562081 | 3.0108 | 0.0030108 | 0.0188175 | 2100 |  | 15.2 | 0.0007247993
E0405C |  |  |  | 70 | EB |  | CSX960-BO |  | N/A | N/A | N/A | N/A | N/A | N/A | N/A | SPEX | EU-IP | NCM111 |  | HSV900 | EC:DMC:EMC w/ 1% VC |  | 160 | 175 | 96.5 | 2 | 1.5 | 18 | 38 | 10 | 2.5 | 36.34197 |  | 36.75 | 18.09375 | 10.22246 | 80.37288 | 81 | 2.46354 | 2.895 | 0.002895 | 0.01809375 | 1850 |  | 38.2 | 0.0002773094
E0405D |  |  |  | 70 | EB |  | CSX960-BO |  | N/A | N/A | N/A | N/A | N/A | N/A | N/A | SPEX | EU-IP | NCM111 |  | HSV900 | EC:DMC:EMC w/ 1% VC |  | 160 | 175 | 96.5 | 2 | 1.5 | 18 | 38 | 10 | 2.5 | 36.34197 |  | 37.72 | 19.0298 | 10.7513 | 82.56497 | 84 | 2.422009 | 3.044768 | 0.003044768 | 0.0190298 | 2040 |  | 33.5 | 0.0003325744
E0406A |  |  |  | 70 | EB |  | M11592 HT |  | N/A | N/A | N/A | N/A | N/A | N/A | N/A | SPEX | EU-IP | NCM111 |  | HSV900 | EC:DMC:EMC w/ 1% VC |  | 160 | 175 | 96.5 | 2 | 1.5 | 18 | 38 | 10 | 2.5 | 36.34197 |  | 38.01 | 19.30965 | 10.90941 | 83.22034 | 81 | 2.629089 | 3.089544 | 0.003089544 | 0.01930965 | 1400 |  | 24.1 | 0.0004690907
E0406B |  |  |  | 70 | EB |  | M11592 HT |  | N/A | N/A | N/A | N/A | N/A | N/A | N/A | SPEX | EU-IP | NCM111 |  | HSV900 | EC:DMC:EMC w/ 1% VC |  | 160 | 175 | 96.5 | 2 | 1.5 | 18 | 38 | 10 | 2.5 | 36.34197 |  | 37.88 | 19.1842 | 10.83853 | 82.92655 | 82 | 2.552645 | 3.069472 | 0.003069472 | 0.0191842 | 1270 |  | 17.6 | 0.0006381613
E0406C |  |  |  | 70 | EB |  | M11592 HT |  | N/A | N/A | N/A | N/A | N/A | N/A | N/A | SPEX | EU-IP | NCM111 |  | HSV900 | EC:DMC:EMC w/ 1% VC |  | 160 | 175 | 96.5 | 2 | 1.5 | 18 | 38 | 10 | 2.5 | 36.34197 |  | 38.57 | 19.85005 | 11.21472 | 84.48588 | 84 | 2.526406 | 3.176008 | 0.003176008 | 0.01985005 | 1350 |  | 22.4 | 0.0005188156
E0406D |  |  |  | 70 | EB |  | M11592 HT |  | N/A | N/A | N/A | N/A | N/A | N/A | N/A | SPEX | EU-IP | NCM111 |  | HSV900 | EC:DMC:EMC w/ 1% VC |  | 160 | 175 | 96.5 | 2 | 1.5 | 18 | 38 | 10 | 2.5 | 36.34197 |  | 38.65 | 19.92725 | 11.25833 | 84.66667 | 85 | 2.48227 | 3.18836 | 0.00318836 | 0.01992725 | 1290 |  | 23.5 | 0.0004964539
E0407A |  |  |  | 70 | EB |  | CSX960-BO |  | N/A | N/A | N/A | N/A | N/A | N/A | N/A | SPEX | EU-IP | NCM111 |  | HSV900 | EC:DMC:EMC w/ 1% VC |  | 160 | 175 | 96.5 | 2 | 1.5 | 18 | 38 | 30 | 3 | 73.02591 |  | 72.57 | 52.66005 | 29.75144 | 140.7684 | 142 | 2.964472 | 8.425608 | 0.008425608 | 0.05266005 | 2060 |  | 33.2 | 0.0007738581
E0407B |  |  |  | 70 | EB |  | CSX960-BO |  | N/A | N/A | N/A | N/A | N/A | N/A | N/A | SPEX | EU-IP | NCM111 |  | HSV900 | EC:DMC:EMC w/ 1% VC |  | 160 | 175 | 96.5 | 2 | 1.5 | 18 | 38 | 30 | 3 | 73.02591 |  | 72.81 | 52.89165 | 29.88229 | 141.2203 | 140 | 3.035892 | 8.462664 | 0.008462664 | 0.05289165 | 2750 |  | 33.5 | 0.000770301
E0407C |  |  |  | 70 | EB |  | CSX960-BO |  | N/A | N/A | N/A | N/A | N/A | N/A | N/A | SPEX | EU-IP | NCM111 |  | HSV900 | EC:DMC:EMC w/ 1% VC |  | 160 | 175 | 96.5 | 2 | 1.5 | 18 | 38 | 30 | 3 | 73.02591 |  | 72.56 | 52.6504 | 29.74599 | 140.7495 | 138 | 3.082486 | 8.424064 | 0.008424064 | 0.0526504 | 2220 |  | 30.5 | 0.0008422093
E0407D |  |  |  | 70 | EB |  | CSX960-BO |  | N/A | N/A | N/A | N/A | N/A | N/A | N/A | SPEX | EU-IP | NCM111 |  | HSV900 | EC:DMC:EMC w/ 1% VC |  | 160 | 175 | 96.5 | 2 | 1.5 | 18 | 38 | 30 | 3 | 73.02591 |  | 73.53 | 53.58645 | 30.27483 | 142.5763 | 143 | 2.987893 | 8.573832 | 0.008573832 | 0.05358645 | 2290 |  | 31.7 | 0.000824734
E0408A |  |  |  | 70 | EB |  | M11592 HT |  | N/A | N/A | N/A | N/A | N/A | N/A | N/A | SPEX | EU-IP | NCM111 |  | HSV900 | EC:DMC:EMC w/ 1% VC |  | 160 | 175 | 96.5 | 2 | 1.5 | 18 | 38 | 30 | 3 | 73.02591 |  | 72.39 | 52.48635 | 29.65331 | 140.4294 | 142 | 2.954694 | 8.397816 | 0.008397816 | 0.05248635 | 1350 |  | 34.3 | 0.0007465698
E0408B |  |  |  | 70 | EB |  | M11592 HT |  | N/A | N/A | N/A | N/A | N/A | N/A | N/A | SPEX | EU-IP | NCM111 |  | HSV900 | EC:DMC:EMC w/ 1% VC |  | 160 | 175 | 96.5 | 2 | 1.5 | 18 | 38 | 30 | 3 | 73.02591 |  | 72.48 | 52.5732 | 29.70237 | 140.5989 | 141 | 2.988317 | 8.411712 | 0.008411712 | 0.0525732 | 1340 |  | 30.1 | 0.0008521501
E0408C |  |  |  | 70 | EB |  | M11592 HT |  | N/A | N/A | N/A | N/A | N/A | N/A | N/A | SPEX | EU-IP | NCM111 |  | HSV900 | EC:DMC:EMC w/ 1% VC |  | 160 | 175 | 96.5 | 2 | 1.5 | 18 | 38 | 30 | 3 | 73.02591 |  | 72.79 | 52.87235 | 29.87138 | 141.1827 | 142 | 2.976423 | 8.459576 | 0.008459576 | 0.05287235 | 1290 |  | 55.3 | 0.0004664678
E0408D |  |  |  | 70 | EB |  | M11592 HT |  | N/A | N/A | N/A | N/A | N/A | N/A | N/A | SPEX | EU-IP | NCM111 |  | HSV900 | EC:DMC:EMC w/ 1% VC |  | 160 | 175 | 96.5 | 2 | 1.5 | 18 | 38 | 30 | 3 | 73.02591 |  | 72.55 | 52.64075 | 29.74054 | 140.7307 | 142 | 2.963385 | 8.42252 | 0.00842252 | 0.05264075 | 1390 |  | 26.3 | 0.0009765275
E0409A | 4000-1 |  |  | 63% | QN | 3% | LITXHP | 86071 | [7 empty] | 2-Step Thinky | DOE coating experiement | BASF NCM811 |  | HSV900 | EC:DMC:EMC w/ 1% VC |  | 185 | 175 | 95 | 3 | 2 | 9.5 | 20 | 20 | 3.5 | 46.76316 |  | 44.56 | 33.307 | 18.81751 | 76.59403 | 78 | 3.415157 | 6.161795 | 0.006161795 | 0.033307 |  |  |  |  | 200.8587 | 200.8587 | 196.0549 | 189.1494 | 183.1447 | 176.8397 | 172.0359 | 161.5276 | 127.0003 | [36 empty] | 3%LITXHP | 1 | FALSE | 1 | Fiberglass
E0409B | 4000-2 |  |  | 63% | QN | 3% | LITXHP | 86071 | [7 empty] | 2-Step Thinky | DOE coating experiement | BASF NCM811 |  | HSV900 | EC:DMC:EMC w/ 1% VC |  | 185 | 175 | 95 | 3 | 2 | 9.5 | 20 | 20 | 3.5 | 46.76316 |  | 44.93 | 33.6585 | 19.0161 | 77.19128 | 79 | 3.392703 | 6.2268225 | 0.0062268225 | 0.0336585 |  |  |  |  | 197.1063 | 196.2077 | 192.3135 | 184.5251 | 179.7466 | 169.348 | 170.2393 | 161.3263 | 142.6089 | [36 empty] | 3%LITXHP | 1 | FALSE | 1 | Fiberglass
E0409C | 4000-3 |  |  | 63% | QN | 3% | LITXHP | 86071 | [7 empty] | 2-Step Thinky | DOE coating experiement | BASF NCM811 |  | HSV900 | EC:DMC:EMC w/ 1% VC |  | 185 | 175 | 95 | 3 | 2 | 9.5 | 20 | 20 | 3.5 | 46.76316 |  | 44.66 | 33.402 | 18.87119 | 76.75545 | 78 | 3.424898 | 6.17937 | 0.00617937 | 0.033402 |  |  |  |  | 161.0682 | 153.883 | 194.5991 | 188.6115 | 182.9232 | 176.9355 | 170.9478 | 158.9725 | 121.2502 | [36 empty] | 3%LITXHP | 1 | FALSE | 1 | Fiberglass
E0409D | 4000-13 |  |  | 63% | QN | 3% | LITXHP | 86071 | [7 empty] | 2-Step Thinky | DOE coating experiement | BASF NCM811 |  | HSV900 | EC:DMC:EMC w/ 1% VC |  | 185 | 175 | 95 | 3 | 2 | 9.5 | 20 | 20 | 3.5 | 46.76316 |  | 44.92 | 33.649 | 19.01073 | 77.17514 | 78 | 3.450224 | 6.225065 | 0.006225065 | 0.033649 |  |  |  |  | 199.1144 | 199.7088 | 194.6566 | 187.5241 | 181.5804 | 175.9339 | 170.8817 | 159.8859 | 124.5208 | [36 empty] | 3%LITXHP | 1 | FALSE | 1 | Fiberglass
E0410A | 4000-5 |  |  | 63% | QN | 3% | LITXHP | 86071 | [7 empty] | 2-Step Thinky | DOE coating experiement | 0.5%wt FSP NCM111 final phase coated NCM811 |  | HSV900 | EC:DMC:EMC w/ 1% VC |  | 185 | 175 | 95 | 3 | 2 | 9.5 | 20 | 20 | 3.5 | 46.76316 |  | 44.59 | 33.3355 | 18.83362 | 76.64245 | 79 | 3.360146 | 6.1670675 | 0.0061670675 | 0.0333355 |  |  |  |  | 196.7872 | 197.6872 | 192.2875 | 185.088 | 179.3883 | 173.0887 | 167.3891 | 159.2896 | 133.4913 | [36 empty] | 3%LITXHP | 1 | FALSE | 1 | Fiberglass
E0410B | 4000-6 |  |  | 63% | QN | 3% | LITXHP | 86071 | [7 empty] | 2-Step Thinky | DOE coating experiement | 0.5%wt FSP NCM111 final phase coated NCM811 |  | HSV900 | EC:DMC:EMC w/ 1% VC |  | 185 | 175 | 95 | 3 | 2 | 9.5 | 20 | 20 | 3.5 | 46.76316 |  | 44.47 | 33.2215 | 18.76921 | 76.44875 | 80 | 3.292844 | 6.1459775 | 0.0061459775 | 0.0332215 |  |  |  |  | 195.6564 | 197.1615 | 192.0443 | 184.5191 | 179.1009 | 173.9837 | 169.4686 | 163.4484 | 145.9898 | [36 empty] | 3%LITXHP | 1 | FALSE | 1 | Fiberglass
E0410C | 4000-7 |  |  | 63% | QN | 3% | LITXHP | 86071 | [7 empty] | 2-Step Thinky | DOE coating experiement | 0.5%wt FSP NCM111 final phase coated NCM811 |  | HSV900 | EC:DMC:EMC w/ 1% VC |  | 185 | 175 | 95 | 3 | 2 | 9.5 | 20 | 20 | 3.5 | 46.76316 |  | 44.64 | 33.383 | 18.86045 | 76.72316 | 79 | 3.364933 | 6.175855 | 0.006175855 | 0.033383 |  |  |  |  | 196.9908 | 197.8972 | 193.063 | 185.8118 | 179.1331 | 172.5429 | 166.8514 | 156.6666 | 0 | [36 empty] | 3%LITXHP | 1 | FALSE | 1 | Fiberglass
E0410D | 4000-8 |  |  | 63% | QN | 3% | LITXHP | 86071 | [7 empty] | 2-Step Thinky | DOE coating experiement | 0.5%wt FSP NCM111 final phase coated NCM811 |  | HSV900 | EC:DMC:EMC w/ 1% VC |  | 185 | 175 | 95 | 3 | 2 | 9.5 | 20 | 20 | 3.5 | 46.76316 |  | 44.34 | 33.098 | 18.69944 | 76.2389 | 80 | 3.280603 | 6.12313 | 0.00612313 | 0.033098 |  |  |  |  | 188.5928 | 190.3664 | 184.75 | 176.7688 | 180.0713 | 173.7265 | 163.7561 | 161.0369 | 142.3047 | [36 empty] | 3%LITXHP | 1 | FALSE | 1 | Fiberglass
E0411A | 4000-9 |  |  | 63% | QN | 3% | LITXHP | 86071 | [7 empty] | 2-Step Thinky | DOE coating experiement | 0.5wt% FSP NCM11 coated NCM811 calcinated |  | HSV900 | EC:DMC:EMC w/ 1% VC |  | 185 | 175 | 95 | 3 | 2 | 9.5 | 20 | 20 | 3.5 | 46.76316 |  | 45.11 | 33.8295 | 19.11271 | 77.48184 | 78 | 3.468732 | 6.2584575 | 0.0062584575 | 0.0338295 |  |  |  |  | 195.4202 | 194.8208 | 189.4257 | 182.2323 | 170.8568 | 162.8756 | 152.234 | 119.718 | 70.6484 | [36 empty] | 3%LITXHP | 1 | FALSE | 1 | Fiberglass
E0411B | 4000-10 |  |  | 63% | QN | 3% | LITXHP | 86071 | [7 empty] | 2-Step Thinky | DOE coating experiement | 0.5wt% FSP NCM11 coated NCM811 calcinated |  | HSV900 | EC:DMC:EMC w/ 1% VC |  | 185 | 175 | 95 | 3 | 2 | 9.5 | 20 | 20 | 3.5 | 46.76316 |  | 44.62 | 33.364 | 18.84972 | 76.69088 | 79 | 3.363018 | 6.17234 | 0.00617234 | 0.033364 |  |  |  |  | 194.0622 | 193.1707 | 188.1185 | 180.6889 | 176.2379 | 169.9437 | 165.1481 | 156.7558 | 126.1839 | [36 empty] | 3%LITXHP | 1 | FALSE | 1 | Fiberglass
E0411C | 4000-11 |  |  | 63% | QN | 3% | LITXHP | 86071 | [7 empty] | 2-Step Thinky | DOE coating experiement | 0.5wt% FSP NCM11 coated NCM811 calcinated |  | HSV900 | EC:DMC:EMC w/ 1% VC |  | 185 | 175 | 95 | 3 | 2 | 9.5 | 20 | 20 | 3.5 | 46.76316 |  | 44.64 | 33.383 | 18.86045 | 76.72316 | 79 | 3.364933 | 6.175855 | 0.006175855 | 0.033383 |  |  |  |  | 195.1959 | 193.1162 | 191.9277 | 184.5002 | 175.838 | 169.5474 | 164.1554 | 144.984 | 106.6411 | [36 empty] | 3%LITXHP | 1 | FALSE | 1 | Fiberglass
E0411D | 4000-12 |  |  | 63% | QN | 3% | LITXHP | 86071 | [7 empty] | 2-Step Thinky | DOE coating experiement | 0.5wt% FSP NCM11 coated NCM811 calcinated |  | HSV900 | EC:DMC:EMC w/ 1% VC |  | 185 | 175 | 95 | 3 | 2 | 9.5 | 20 | 20 | 3.5 | 46.76316 |  | 44.92 | 33.649 | 19.01073 | 77.17514 | 78 | 3.450224 | 6.225065 | 0.006225065 | 0.033649 |  |  |  |  | 195.0094 | 194.4103 | 189.3179 | 181.5295 | 174.448 | 168.8015 | 164.3437 | 158.4 | 135.5167 | [36 empty] | 3%LITXHP | 1 | FALSE | 1 | Fiberglass
E0412A | 4600-1 | 2019-08-15 | 11023-4 | 70.5% | JM | 1% | GCNTs5(N)31 | [8 empty] | 2-Step Thinky |  | NCM622 |  | HSV900 | EC:DMC:EMC w/ 1% VC |  | 170 | 150 | 98 | 1 | 1 | 9.53 | 20 | 25 | 3.5 | 54.68306 |  | 54.5 | 44.0706 | 24.89864 | 93 | 93 | 3.480381 | 7.492002 | 0.007492002 | 0.0440706 | 9000 |  | 12.2 | [49 empty] | 1 | Fiberglass |  |  |  |  | 3800
E041B | 4600-2 | 2019-08-15 | 11023-4 | 70.5% | JM | 1% | GCNTs5(N)31 | [8 empty] | 2-Step Thinky |  | NCM622 |  | HSV900 | EC:DMC:EMC w/ 1% VC |  | 170 | 150 | 98 | 1 | 1 | 9.53 | 20 | 25 | 3.5 | 54.68306 |  | 54.8 | 44.3646 | 25.06475 | 93 | 94 | 3.456253 | 7.541982 | 0.007541982 | 0.0443646 | 655 |  | 72.5 | [49 empty] | 1 | Fiberglass |  |  |  |  | 3800
E0412C | 4600-3 | 2019-08-15 | 11023-4 | 70.5% | JM | 1% | GCNTs5(N)31 | [8 empty] | 2-Step Thinky |  | NCM622 |  | HSV900 | EC:DMC:EMC w/ 1% VC |  | 170 | 150 | 98 | 1 | 1 | 9.53 | 20 | 25 | 3.5 | 54.68306 |  | 54.4 | 43.9726 | 24.84328 | 93 | 93 | 3.472641 | 7.475342 | 0.007475342 | 0.0439726 | 570 |  | 35.3 |  | 170.5708 | 171.2531 | 171.2531 | 164.6577 | 158.7446 | 148.7378 | 117.5802 | 73.6866 | 45.94041 | [7 empty] | 4.0439 | 7.7747 | 6.0249 | 1.7498 | 3.7748 | 11.8235 | 9.4874 | 2.3361 | 3.6709 | 21.1713 | 18.3042 | 2.8671 | [20 empty] | 1 | Fiberglass |  |  |  |  | 3800
E0412D | 4600-4 | 2019-08-15 | 11023-4 | 70.5% | JM | 1% | GCNTs5(N)31 | [8 empty] | 2-Step Thinky |  | NCM622 |  | HSV900 | EC:DMC:EMC w/ 1% VC |  | 170 | 150 | 98 | 1 | 1 | 9.53 | 20 | 25 | 3.5 | 54.68306 |  | 54.7 | 44.2666 | 25.00938 | 93 | 93 | 3.495859 | 7.525322 | 0.007525322 | 0.0442666 | 590 |  | 8.8 | [49 empty] | 1 | Fiberglass |  |  |  |  | 3800
E0412E | 4600-5 | 2019-08-15 | 11023-4 | 70.5% | JM | 1% | GCNTs5(N)31 | [8 empty] | 2-Step Thinky |  | NCM622 |  | HSV900 | EC:DMC:EMC w/ 1% VC |  | 170 | 150 | 98 | 1 | 1 | 9.53 | 20 | 25 | 3.5 | 54.68306 |  | 54.5 | 44.0706 | 24.89864 | 93 | 93 | 3.480381 | 7.492002 | 0.007492002 | 0.0440706 | 480 |  | 9.1 | [49 empty] | 1 | Fiberglass |  |  |  |  | 3800
E0412F |  | 2019-08-15 | 11023-4 | 70.5% | JM | 1% | GCNTs5(N)31 | [8 empty] | 2-Step Thinky |  | NCM622 |  | HSV900 | EC:DMC:EMC w/ 1% VC |  | 170 | 150 | 98 | 1 | 1 | 9.53 | 20 | 25 | 3.5 | 54.68306 |  | 54.8 | 44.3646 | 25.06475 | 93 | 93 | 3.503599 | 7.541982 | 0.007541982 | 0.0443646 | 500 |  | 10.1 | [49 empty] | 1 | Fiberglass |  |  |  |  | 3800
E0412G | 4600-6 | 2019-08-15 | 11023-4 | 70.5% | JM | 1% | GCNTs5(N)31 | [8 empty] | 2-Step Thinky |  | NCM622 |  | HSV900 | EC:DMC:EMC w/ 1% VC |  | 170 | 150 | 98 | 1 | 1 | 9.53 | 20 | 25 | 3.5 | 54.68306 |  | 54.8 | 44.3646 | 25.06475 | 93 | 93 | 3.503599 | 7.541982 | 0.007541982 | 0.0443646 | 750 |  | 42.8 | [49 empty] | 1 | Fiberglass |  |  |  |  | 3800
E0412H | 4600-7 | 2019-08-15 | 11023-4 | 70.5% | JM | 1% | GCNTs5(N)31 | [8 empty] | 2-Step Thinky |  | NCM622 |  | HSV900 | EC:DMC:EMC w/ 1% VC |  | 170 | 150 | 98 | 1 | 1 | 9.53 | 20 | 25 | 3.5 | 54.68306 |  | 54.7 | 44.2666 | 25.00938 | 93 | 93 | 3.495859 | 7.525322 | 0.007525322 | 0.0442666 | 700 |  | 14.7 |  | 174.8362 | 175.0621 | 174.8362 | 168.5114 | 162.8642 | 154.9582 | 136.8873 | 95.77592 | 58.50463 | [7 empty] | 4.0429 | 13.2948 | 11.2682 | 2.0266 | 3.7757 | 20.2482 | 17.5481 | 2.7001 | 3.6735 | 23.4919 | 21.2582 | 2.2337 | [20 empty] | 1 | Fiberglass |  |  |  |  | 3800
E0412I | 4600-1 | 2019-08-19 | 11023-4 | 70.5% | JM | 1% | GCNTs5(N)31 | [8 empty] | 2-Step Thinky |  | NCM622 |  | HSV900 | EC:DMC:EMC w/ 1% VC |  | 170 | 150 | 98 | 1 | 1 | 9.53 | 20 | 25 | 3.5 | 54.68306 |  | 54.9 | 44.4626 | 25.12011 | 93 | 93 | 3.511338 | 7.558642 | 0.007558642 | 0.0444626 | 481 |  |  |  | 173.4143 | 173.6392 | 173.6392 | 166.6667 | 160.8187 | 153.8462 | 135.8525 | 93.11741 | 58.25461 | [7 empty] | 4.046 | 8.1479 | 6.3165 | 1.8314 | 3.776 | 13.5816 | 10.9429 | 2.6387 | 3.6762 | 21.174 | 18.7361 | 2.4379 | [20 empty] | 1 | Fiberglass |  |  |  |  | 3800
E0412J | 4600-2 | 2019-08-19 | 11023-4 | 70.5% | JM | 1% | GCNTs5(N)31 | [8 empty] | 2-Step Thinky |  | NCM622 |  | HSV900 | EC:DMC:EMC w/ 1% VC |  | 170 | 150 | 98 | 1 | 1 | 9.53 | 20 | 25 | 3.5 | 54.68306 |  | 53.6 | 43.1886 | 24.40034 | 93 | 93 | 3.410727 | 7.342062 | 0.007342062 | 0.0431886 | 582 | [51 empty] | 1 | Fiberglass |  |  |  |  | 3800
E0413A | 4600-8 | 2019-08-15 | 11023-5 | 72.4% | JM | 1% | CNTs10(N)12 | [8 empty] | 2-Step Thinky |  | NCM622 |  | HSV900 | EC:DMC:EMC w/ 1% VC |  | 170 | 150 | 98 | 1 | 1 | 9.53 | 20 | 25 | 3.5 | 54.68306 |  | 54.7 | 44.2666 | 25.00938 | 93 | 93 | 3.495859 | 7.525322 | 0.007525322 | 0.0442666 | 520 |  | 35.1 | [49 empty] | 1 | Fiberglass |  |  |  |  | 6963
E0413B | 4600-9 | 2019-08-15 | 11023-5 | 72.4% | JM | 1% | CNTs10(N)12 | [8 empty] | 2-Step Thinky |  | NCM622 |  | HSV900 | EC:DMC:EMC w/ 1% VC |  | 170 | 150 | 98 | 1 | 1 | 9.53 | 20 | 25 | 3.5 | 54.68306 |  | 54.4 | 43.9726 | 24.84328 | 93 | 93 | 3.472641 | 7.475342 | 0.007475342 | 0.0439726 | 490 |  | 9.8 | [49 empty] | 1 | Fiberglass |  |  |  |  | 6963
E0413C | 4600-10 | 2019-08-15 | 11023-5 | 72.4% | JM | 1% | CNTs10(N)12 | [8 empty] | 2-Step Thinky |  | NCM622 |  | HSV900 | EC:DMC:EMC w/ 1% VC |  | 170 | 150 | 98 | 1 | 1 | 9.53 | 20 | 25 | 3.5 | 54.68306 |  | 54.8 | 44.3646 | 25.06475 | 93 | 93 | 3.503599 | 7.541982 | 0.007541982 | 0.0443646 | 530 |  | 6.7 | [49 empty] | 1 | Fiberglass |  |  |  |  | 6963
E0413D | 4600-11 | 2019-08-15 | 11023-5 | 72.4% | JM | 1% | CNTs10(N)12 | [8 empty] | 2-Step Thinky |  | NCM622 |  | HSV900 | EC:DMC:EMC w/ 1% VC |  | 170 | 150 | 98 | 1 | 1 | 9.53 | 20 | 25 | 3.5 | 54.68306 |  | 54.3 | 43.8746 | 24.78791 | 93 | 93 | 3.464902 | 7.458682 | 0.007458682 | 0.0438746 | 520 |  | 42.3 | [49 empty] | 1 | Fiberglass |  |  |  |  | 6963
E0413E | 4600-12 | 2019-08-15 | 11023-5 | 72.4% | JM | 1% | CNTs10(N)12 | [8 empty] | 2-Step Thinky |  | NCM622 |  | HSV900 | EC:DMC:EMC w/ 1% VC |  | 170 | 150 | 98 | 1 | 1 | 9.53 | 20 | 25 | 3.5 | 54.68306 |  | 54.8 | 44.3646 | 25.06475 | 93 | 93 | 3.503599 | 7.541982 | 0.007541982 | 0.0443646 | 520 |  | 7.5 | [49 empty] | 1 | Fiberglass |  |  |  |  | 6963
E0413F |  | 2019-08-15 | 11023-5 | 72.4% | JM | 1% | CNTs10(N)12 | [8 empty] | 2-Step Thinky |  | NCM622 |  | HSV900 | EC:DMC:EMC w/ 1% VC |  | 170 | 150 | 98 | 1 | 1 | 9.53 | 20 | 25 | 3.5 | 54.68306 |  | 54.8 | 44.3646 | 25.06475 | 93 | 93 | 3.503599 | 7.541982 | 0.007541982 | 0.0443646 | 504 |  | 8.4 | [49 empty] | 1 | Fiberglass |  |  |  |  | 6963
E0413G | 4600-13 | 2019-08-15 | 11023-5 | 72.4% | JM | 1% | CNTs10(N)12 | [8 empty] | 2-Step Thinky |  | NCM622 |  | HSV900 | EC:DMC:EMC w/ 1% VC |  | 170 | 150 | 98 | 1 | 1 | 9.53 | 20 | 25 | 3.5 | 54.68306 |  | 54.9 | 44.4626 | 25.12011 | 93 | 93 | 3.511338 | 7.558642 | 0.007558642 | 0.0444626 | 530 |  | 9.2 |  | 173.7637 | 173.7637 | 173.5348 | 166.8956 | 161.1722 | 154.304 | 141.4835 | 104.8535 | 65.70513 | [7 empty] | 4.0449 | 15.3543 | 13.6634 | 1.6909 | 3.7774 | 18.8623 | 16.8181 | 2.0442 | 3.6754 | 29.5646 | 26.9966 | 2.568 | [20 empty] | 1 | Fiberglass |  |  |  |  | 6963
E0413H | 4600-14 | 2019-08-15 | 11023-5 | 72.4% | JM | 1% | CNTs10(N)12 | [8 empty] | 2-Step Thinky |  | NCM622 |  | HSV900 | EC:DMC:EMC w/ 1% VC |  | 170 | 150 | 98 | 1 | 1 | 9.53 | 20 | 25 | 3.5 | 54.68306 |  | 54.8 | 44.3646 | 25.06475 | 93 | 93 | 3.503599 | 7.541982 | 0.007541982 | 0.0443646 | 521 |  | 34.3 |  | 171.3255 | 173.8052 | 168.395 | 0 | 0 | 0 | 0 | 0 | 0 | [39 empty] | 1 | Fiberglass |  |  |  |  | 6963
E0413K | 4600-3 | 2019-08-19 | 11023-5 | 72.4% | JM | 1% | CNTs10(N)12 | [8 empty] | 2-Step Thinky |  | NCM622 |  | HSV900 | EC:DMC:EMC w/ 1% VC |  | 170 | 150 | 98 | 1 | 1 | 9.53 | 20 | 25 | 3.5 | 54.68306 |  | 55.2 | 44.7566 | 25.28621 | 93 | 93 | 3.534556 | 7.608622 | 0.007608622 | 0.0447566 | 615 | [51 empty] | 1 | Fiberglass |  |  |  |  | 6963
E0413L | 4600-4 | 2019-08-19 | 11023-5 | 72.4% | JM | 1% | CNTs10(N)12 | [8 empty] | 2-Step Thinky |  | NCM622 |  | HSV900 | EC:DMC:EMC w/ 1% VC |  | 170 | 150 | 98 | 1 | 1 | 9.53 | 20 | 25 | 3.5 | 54.68306 |  | 54 | 43.5806 | 24.62181 | 93 | 93 | 3.441684 | 7.408702 | 0.007408702 | 0.0435806 | 545 | [51 empty] | 1 | Fiberglass |  |  |  |  | 6963
E0413M | 4600-5 | 2019-08-19 | 11023-5 | 72.4% | JM | 1% | CNTs10(N)12 | [8 empty] | 2-Step Thinky |  | NCM622 |  | HSV900 | EC:DMC:EMC w/ 1% VC |  | 170 | 150 | 98 | 1 | 1 | 9.53 | 20 | 25 | 3.5 | 54.68306 |  | 54.1 | 43.6786 | 24.67718 | 93 | 93 | 3.449423 | 7.425362 | 0.007425362 | 0.0436786 | 662 |  |  |  | 173.7637 | 173.7637 | 173.5348 | 166.8956 | 161.1722 | 154.304 | 141.4835 | 104.8535 | 65.70513 | [7 empty] | 4.0453 | 8.7608 | 7.0457 | 1.7151 | 3.7762 | 13.5603 | 11.1368 | 2.4235 | 3.6751 | 22.1178 | 19.7299 | 2.3879 | [20 empty] | 1 | Fiberglass |  |  |  |  | 6963
E0414A |  |  |  | 70 | EB |  | M11592 HT |  | N/A | N/A | N/A | N/A | N/A | N/A | N/A | SPEX | EU-IP | NCM111 |  | HSV900 | EC:DMC:EMC w/ 1% VC |  | 160 | 175 | 96.5 | 2 | 1.5 | 18 | 38 | 30 | 3 | 73.02591 |  | 72.13 | 52.23545 | 29.51155 | 139.9397 | 144 | 2.885087 | 8.357672 | 0.008357672 | 0.05223545 | 1430 |  | 23.5 | 0.001084465
E0414B |  |  |  | 70 | EB |  | M11592 HT |  | N/A | N/A | N/A | N/A | N/A | N/A | N/A | SPEX | EU-IP | NCM111 |  | HSV900 | EC:DMC:EMC w/ 1% VC |  | 160 | 175 | 96.5 | 2 | 1.5 | 18 | 38 | 30 | 3 | 73.02591 |  | 72.2 | 52.303 | 29.54972 | 140.0716 | 141 | 2.972958 | 8.36848 | 0.00836848 | 0.052303 | 1320 |  | 34.3 | 0.0007439618
E0415B |  |  | 11023-3 | 74 | JM | 0.5% | Arkema CNT CM19-5 HP | [8 empty] | 2-Step Thinky | Arkema -CNT Trial 2 | NCM622 |  | KF7200 | EC:DMC:EMC w/ 1% VC |  | 170 | 150 | 98 | 0.5 | 1.5 | 7.66 | 16 | 25 | 3.5 | 52.81306 |  | 52.8 | 44.2372 | 24.99277 | 88.86521 | 89 | 3.493538 | 7.520324 | 0.007520324 | 0.0442372 | 63800 |  | 820 | [49 empty] | 1 | Fiberglass
E0415C |  |  | 11023-3 | 74 | JM | 0.5% | Arkema CNT CM19-5 HP | [8 empty] | 2-Step Thinky | Arkema -CNT Trial 2 | NCM622 |  | KF7200 | EC:DMC:EMC w/ 1% VC |  | 170 | 150 | 98 | 0.5 | 1.5 | 7.66 | 16 | 25 | 3.5 | 52.81306 |  | 52.6 | 44.0412 | 24.88203 | 88.54237 | 89 | 3.478059 | 7.487004 | 0.007487004 | 0.0440412 | 75400 |  | 760 | [49 empty] | 1 | Fiberglass
E0415D | 4000-15 | 2019-08-23 | 11023-3 | 74 | JM | 0.5% | Arkema CNT CM19-5 HP | [8 empty] | 2-Step Thinky | Arkema -CNT Trial 2 | NCM622 |  | KF7200 | EC:DMC:EMC w/ 1% VC |  | 170 | 150 | 98 | 0.5 | 1.5 | 7.66 | 16 | 25 | 3.5 | 52.81306 |  | 52.9 | 44.3352 | 25.04814 | 89.02663 | 90 | 3.453962 | 7.536984 | 0.007536984 | 0.0443352 | 67500 |  | 850 | [49 empty] | 1 | Fiberglass
E0415E | 4000-16 | 2019-08-23 | 11023-3 | 74 | JM | 0.5% | Arkema CNT CM19-5 HP | [8 empty] | 2-Step Thinky | Arkema -CNT Trial 2 | NCM622 |  | KF7200 | EC:DMC:EMC w/ 1% VC |  | 170 | 150 | 98 | 0.5 | 1.5 | 7.66 | 16 | 25 | 3.5 | 52.81306 |  | 52.8 | 44.2372 | 24.99277 | 88.86521 | 89 | 3.493538 | 7.520324 | 0.007520324 | 0.0442372 | 69000 |  | 710 |  | 155.5259 | 145.5795 | 92.23049 | 0.4521102 | 0 | 0 | 0 | 0 | 0 | [7 empty] | 3.9539 | 160.501 | 59.4814 | 101.0196 | 3.8094 | 175.789 | 53.171 | 122.618 | 3.7414 | 192.633 | 53.2116 | 139.4214 | [20 empty] | 1 | Fiberglass
E0415F | 4000-39 | 2019-08-23 | 11023-3 | 74 | JM | 0.5% | Arkema CNT CM19-5 HP | [8 empty] | 2-Step Thinky | Arkema -CNT Trial 2 | NCM622 |  | KF7200 | EC:DMC:EMC w/ 1% VC |  | 170 | 150 | 98 | 0.5 | 1.5 | 7.66 | 16 | 25 | 3.5 | 52.81306 |  | 52.6 | 44.0412 | 24.88203 | 88.54237 | 89 | 3.478059 | 7.487004 | 0.007487004 | 0.0440412 | 61200 |  | 670 |  | 164.1689 | 159.1735 | 136.2398 | 17.93824 | 7.039055 | 0 | 0 | 0 | 0 | [39 empty] | 1 | Fiberglass
E0415G | 4000-36, 41 | 2019-08-23 | 11023-3 | 74 | JM | 0.5% | Arkema CNT CM19-5 HP | [8 empty] | 2-Step Thinky | Arkema -CNT Trial 2 | NCM622 |  | KF7200 | EC:DMC:EMC w/ 1% VC |  | 170 | 150 | 98 | 0.5 | 1.5 | 7.66 | 16 | 25 | 3.5 | 52.81306 |  | 52.4 | 43.8452 | 24.7713 | 88.21953 | 89 | 3.46258 | 7.453684 | 0.007453684 | 0.0438452 | 56800 |  | 790 |  | 173.0901 | 170.8096 | 161.6876 | 117.2178 | 64.9943 | 15.50741 | 0.6841505 | 0 | 0 | [39 empty] | 1 | Fiberglass
E0415H | 4000-37 | 2019-08-23 | 11023-3 | 74 | JM | 0.5% | Arkema CNT CM19-5 HP | [8 empty] | 2-Step Thinky | Arkema -CNT Trial 2 | NCM622 |  | KF7200 | EC:DMC:EMC w/ 1% VC |  | 170 | 150 | 98 | 0.5 | 1.5 | 7.66 | 16 | 25 | 3.5 | 52.81306 |  | 53 | 44.4332 | 25.1035 | 89.18805 | 90 | 3.461597 | 7.553644 | 0.007553644 | 0.0444332 | 67200 |  | 750 |  | 171.9559 | 168.8049 | 154.6253 | 97.45667 | 49.29102 | 6.302048 | 0 | 0 | 0 | [39 empty] | 1 | Fiberglass
E0415I | 4000-38 | 2019-08-23 | 11023-3 | 74 | JM | 0.5% | Arkema CNT CM19-5 HP | [8 empty] | 2-Step Thinky | Arkema -CNT Trial 2 | NCM622 |  | KF7200 | EC:DMC:EMC w/ 1% VC |  | 170 | 150 | 98 | 0.5 | 1.5 | 7.66 | 16 | 25 | 3.5 | 52.81306 |  | 52.4 | 43.8452 | 24.7713 | 88.21953 | 89 | 3.46258 | 7.453684 | 0.007453684 | 0.0438452 | 72500 |  | 950 | [49 empty] | 1 | Fiberglass
E0415J | 4000-15 | 2019-08-26 | 11023-3 | 74 | JM | 0.5% | Arkema CNT CM19-5 HP | [8 empty] | 2-Step Thinky | Arkema -CNT Trial 2 | NCM622 |  | KF7200 | EC:DMC:EMC w/ 1% VC |  | 170 | 150 | 98 | 0.5 | 1.5 | 7.66 | 16 | 25 | 3.5 | 52.81306 |  | 52.9 | 44.3352 | 25.04814 | 89.02663 | 89 | 3.501277 | 7.536984 | 0.007536984 | 0.0443352 | 69500 |  | 780 |  | 154.9566 | 142.7766 | 89.54551 | 1.127777 | 0 | 0 | 0 | 0 | 0 | [7 empty] | 3.9405 | 157.226 | 66.4743 | 90.7517 | 3.796 | 173.179 | 62.1527 | 111.0263 | 3.7285 | 193.569 | 63.6083 | 129.9607 | [20 empty] | 1 | Fiberglass
E0415K | 4000-16 | 2019-08-26 | 11023-3 | 74 | JM | 0.5% | Arkema CNT CM19-5 HP | [8 empty] | 2-Step Thinky | Arkema -CNT Trial 2 | NCM622 |  | KF7200 | EC:DMC:EMC w/ 1% VC |  | 170 | 150 | 98 | 0.5 | 1.5 | 7.66 | 16 | 25 | 3.5 | 52.81306 |  | 52 | 43.4532 | 24.54983 | 87.57385 | 89 | 3.431623 | 7.387044 | 0.007387044 | 0.0434532 | 53500 |  | 880 |  | 164.557 | 165.9379 | 157.8826 | 122.6697 | 1.150748 | 20.25316 | 4.602992 | 0 | 0 | [7 empty] | 3.9841 | 74.1349 | 59.5083 | 14.6266 | 3.7418 | 98.2706 | 72.6756 | 25.595 | 3.6703 | 114.275 | 64.5698 | 49.7052 | [20 empty] | 1 | Fiberglass
E0415L | 4000-36 | 2019-08-26 | 11023-3 | 74 | JM | 0.5% | Arkema CNT CM19-5 HP | [8 empty] | 2-Step Thinky | Arkema -CNT Trial 2 | NCM622 |  | KF7200 | EC:DMC:EMC w/ 1% VC |  | 170 | 150 | 98 | 0.5 | 1.5 | 7.66 | 16 | 25 | 3.5 | 52.81306 |  | 52 | 43.4532 | 24.54983 | 87.57385 | 89 | 3.431623 | 7.387044 | 0.007387044 | 0.0434532 | 50500 |  | 730 |  | 170.3107 | 160.6444 | 150.2877 | 109.3211 | 62.83084 | 15.18987 | 0.9205984 | 0 | 0 | [39 empty] | 1 | Fiberglass
E0415M | 4000-37 | 2019-08-26 | 11023-3 | 74 | JM | 0.5% | Arkema CNT CM19-5 HP | [8 empty] | 2-Step Thinky | Arkema -CNT Trial 2 | NCM622 |  | KF7200 | EC:DMC:EMC w/ 1% VC |  | 170 | 150 | 98 | 0.5 | 1.5 | 7.66 | 16 | 25 | 3.5 | 52.81306 |  | 51.9 | 43.3552 | 24.49446 | 87.41243 | 89 | 3.423884 | 7.370384 | 0.007370384 | 0.0433552 | 70100 |  | 930 |  | 163.303 | 154.3075 | 136.7778 | 72.42533 | 36.67397 | 3.921116 | 0 | 0 | 0 | [39 empty] | 1 | Fiberglass
E0415N | 4000-38 | 2019-08-26 | 11023-3 | 74 | JM | 0.5% | Arkema CNT CM19-5 HP | [8 empty] | 2-Step Thinky | Arkema -CNT Trial 2 | NCM622 |  | KF7200 | EC:DMC:EMC w/ 1% VC |  | 170 | 150 | 98 | 0.5 | 1.5 | 7.66 | 16 | 25 | 3.5 | 52.81306 |  | 52 | 43.4532 | 24.54983 | 87.57385 | 89 | 3.431623 | 7.387044 | 0.007387044 | 0.0434532 | 75300 |  | 650 |  | 147.9862 | 138.3199 | 99.65478 | 1.150748 | 0.2301496 | 0 | 0 | 0 | 0 | [39 empty] | 1 | Fiberglass
E0415O | 4000-39 | 2019-08-26 | 11023-3 | 74 | JM | 0.5% | Arkema CNT CM19-5 HP | [8 empty] | 2-Step Thinky | Arkema -CNT Trial 2 | NCM622 |  | KF7200 | EC:DMC:EMC w/ 1% VC |  | 170 | 150 | 98 | 0.5 | 1.5 | 7.66 | 16 | 25 | 3.5 | 52.81306 |  | 51.9 | 43.3552 | 24.49446 | 87.41243 | 89 | 3.423884 | 7.370384 | 0.007370384 | 0.0433552 | 69300 |  | 780 |  | 159.6125 | 144.1587 | 111.6365 | 4.843732 | 1.15327 | 0 | 0 | 0 | 0 | [39 empty] | 1 | Fiberglass
E0415P | 4000-41 | 2019-08-26 | 11023-3 | 74 | JM | 0.5% | Arkema CNT CM19-5 HP | [8 empty] | 2-Step Thinky | Arkema -CNT Trial 2 | NCM622 |  | KF7200 | EC:DMC:EMC w/ 1% VC |  | 170 | 150 | 98 | 0.5 | 1.5 | 7.66 | 16 | 25 | 3.5 | 52.81306 |  | 52.2 | 43.6492 | 24.66056 | 87.89669 | 90 | 3.400519 | 7.420364 | 0.007420364 | 0.0436492 | 72500 |  | 680 |  | 161.5157 | 157.8501 | 148.9152 | 104.4697 | 47.88197 | 5.727508 | 0 | 0 | 0 | [39 empty] | 1 | Fiberglass
E0415Q |  | 2019-08-26 | 11023-3 | 74 | JM | 0.5% | Arkema CNT CM19-5 HP | [8 empty] | 2-Step Thinky | Arkema -CNT Trial 2 | NCM622 |  | KF7200 | EC:DMC:EMC w/ 1% VC |  | 170 | 150 | 98 | 0.5 | 1.5 | 7.66 | 16 | 25 | 3.5 | 52.81306 |  |  |  |  | 3.63519 | [57 empty] | 1 | Fiberglass
E0416A | 4600-1 | 2019-08-22 |  | 74 | KP | 0.4 | LITXHP |  |  | 0.6 | GCNTs5(N)31 |  |  |  |  | 2-Step Thinky | 1% GCNTs5(N)31/LITXHP-60-40 | NCM622 |  | HSV900 |  |  | 170 | 150 | 98 | 1 | 1 | 9.53 | 20 | 25 | 3.5 | 54.68306 |  | 54.7 | 44.2666 | 25.00938 | 92.91364 | 93 | 3.495859 | 7.525322 | 0.007525322 | 0.0442666 | 1100 |  | 10.2 | [49 empty] | 1
E0416B | 4600-2 | 2019-08-22 |  | 74 | KP | 0.4 | LITXHP |  |  | 0.6 | GCNTs5(N)31 |  |  |  |  | 2-Step Thinky | 1% GCNTs5(N)31/LITXHP-60-40 | NCM622 |  | HSV900 |  |  | 170 | 150 | 98 | 1 | 1 | 9.53 | 20 | 25 | 3.5 | 54.68306 |  | 54.7 | 44.2666 | 25.00938 | 92.91364 | 93 | 3.495859 | 7.525322 | 0.007525322 | 0.0442666 | 950 |  | 10.8 |  | 171.0093 | 171.4611 | 170.5575 | 166.0394 | 160.6177 | 152.4852 | 133.2833 | 93.29833 | 56.02418 | [7 empty] | 4.0459 | 10.8644 | 8.9481 | 1.9163 | 3.776 | 17.7085 | 14.7833 | 2.9252 | 3.6776 | 23.1245 | 20.879 | 2.2455 | [20 empty] | 1
E0416C | 4600-3 | 2019-08-22 |  | 74 | KP | 0.4 | LITXHP |  |  | 0.6 | GCNTs5(N)31 |  |  |  |  | 2-Step Thinky | 1% GCNTs5(N)31/LITXHP-60-40 | NCM622 |  | HSV900 |  |  | 170 | 150 | 98 | 1 | 1 | 9.53 | 20 | 25 | 3.5 | 54.68306 |  | 54.7 | 44.2666 | 25.00938 | 92.91364 | 93 | 3.495859 | 7.525322 | 0.007525322 | 0.0442666 | 950 |  | 10.5 | [49 empty] | 1
E0416D | 4600-4 | 2019-08-22 |  | 74 | KP | 0.4 | LITXHP |  |  | 0.6 | GCNTs5(N)31 |  |  |  |  | 2-Step Thinky | 1% GCNTs5(N)31/LITXHP-60-40 | NCM622 |  | HSV900 |  |  | 170 | 150 | 98 | 1 | 1 | 9.53 | 20 | 25 | 3.5 | 54.68306 |  | 54.5 | 44.0706 | 24.89864 | 92.5908 | 93 | 3.480381 | 7.492002 | 0.007492002 | 0.0440706 | 1020 |  | 10.8 | [49 empty] | 1
E0416E | 4600-5 | 2019-08-22 |  | 74 | KP | 0.4 | LITXHP |  |  | 0.6 | GCNTs5(N)31 |  |  |  |  | 2-Step Thinky | 1% GCNTs5(N)31/LITXHP-60-40 | NCM622 |  | HSV900 |  |  | 170 | 150 | 98 | 1 | 1 | 9.53 | 20 | 25 | 3.5 | 54.68306 |  | 54.5 | 44.0706 | 24.89864 | 92.5908 | 93 | 3.480381 | 7.492002 | 0.007492002 | 0.0440706 | 980 |  | 10.9 | [49 empty] | 1
E0416F | 4600-6 | 2019-08-22 |  | 74 | KP | 0.4 | LITXHP |  |  | 0.6 | GCNTs5(N)31 |  |  |  |  | 2-Step Thinky | 1% GCNTs5(N)31/LITXHP-60-40 | NCM622 |  | HSV900 |  |  | 170 | 150 | 98 | 1 | 1 | 9.53 | 20 | 25 | 3.5 | 54.68306 |  | 54.5 | 44.0706 | 24.89864 | 92.5908 | 93 | 3.480381 | 7.492002 | 0.007492002 | 0.0440706 | 950 |  | 10.6 |  | 170.8622 | 171.0891 | 171.0891 | 165.6433 | 160.6513 | 154.071 | 144.7677 | 116.1772 | 73.29149 | [7 empty] | 4.0445 | 10.1187 | 8.1609 | 1.9578 | 3.776 | 16.4181 | 13.806 | 2.6121 | 3.6748 | 20.8758 | 18.7142 | 2.1616 | [20 empty] | 1
E0416G | 4600-7 | 2019-08-22 |  | 74 | KP | 0.4 | LITXHP |  |  | 0.6 | GCNTs5(N)31 |  |  |  |  | 2-Step Thinky | 1% GCNTs5(N)31/LITXHP-60-40 | NCM622 |  | HSV900 |  |  | 170 | 150 | 98 | 1 | 1 | 9.53 | 20 | 25 | 3.5 | 54.68306 |  | 54.5 | 44.0706 | 24.89864 | 92.5908 | 93 | 3.480381 | 7.492002 | 0.007492002 | 0.0440706 | 960 |  | 10.8 | [49 empty] | 1
E0416H | 4600-1 | 2019-08-22 |  | 74 | KP | 0.4 | LITXHP |  |  | 0.6 | GCNTs5(N)31 |  |  |  |  | 2-Step Thinky | 1% GCNTs5(N)31/LITXHP-60-40 | NCM622 |  | HSV900 |  |  | 170 | 150 | 98 | 1 | 1 | 9.53 | 20 | 25 | 3.5 | 54.68306 |  | 55 | 44.5606 | 25.17548 | 93.3979 | 94 | 3.471522 | 7.575302 | 0.007575302 | 0.0445606 | 960 |  | 10.5 | [49 empty] | 1
E0416I | 4600-2 | 2019-08-28 |  | 74 | KP | 0.4 | LITXHP |  |  | 0.6 | GCNTs5(N)31 |  |  |  |  | 2-Step Thinky | 1% GCNTs5(N)31/LITXHP-60-40 | NCM622 |  | HSV900 |  |  | 170 | 150 | 98 | 1 | 1 | 9.53 | 20 | 25 | 3.5 | 54.68306 |  | 54.8 | 44.3646 | 25.06475 | 93.07506 | 93 | 3.503599 | 7.541982 | 0.007541982 | 0.0443646 | 950 |  | 12 |  | 175.8389 | 176.0626 | 175.8389 | 169.1275 | 162.6398 | 153.2438 | 135.123 | 91.7226 | 54.36242 | [7 empty] | 4.0459 | 10.2784 | 8.454 | 1.8244 | 3.7765 | 18.3856 | 15.571 | 2.8146 | 3.6777 | 21.9292 | 19.799 | 2.1302 | [20 empty] | 1
E0416J | 4600-3 | 2019-08-28 |  | 74 | KP | 0.4 | LITXHP |  |  | 0.6 | GCNTs5(N)31 |  |  |  |  | 2-Step Thinky | 1% GCNTs5(N)31/LITXHP-60-40 | NCM622 |  | HSV900 |  |  | 170 | 150 | 98 | 1 | 1 | 9.53 | 20 | 25 | 3.5 | 54.68306 |  | 54.8 | 44.3646 | 25.06475 | 93.07506 | 92 | 3.55226 | 7.541982 | 0.007541982 | 0.0443646 | 920 |  | 11 | [49 empty] | 1
E0416K | 4600-4 | 2019-08-28 |  | 74 | KP | 0.4 | LITXHP |  |  | 0.6 | GCNTs5(N)31 |  |  |  |  | 2-Step Thinky | 1% GCNTs5(N)31/LITXHP-60-40 | NCM622 |  | HSV900 |  |  | 170 | 150 | 98 | 1 | 1 | 9.53 | 20 | 25 | 3.5 | 54.68306 |  | 54.7 | 44.2666 | 25.00938 | 92.91364 | 93 | 3.495859 | 7.525322 | 0.007525322 | 0.0442666 | 929 |  | 10.9 | [49 empty] | 1
E0416L | 4600-5 | 2019-08-28 |  | 74 | KP | 0.4 | LITXHP |  |  | 0.6 | GCNTs5(N)31 |  |  |  |  | 2-Step Thinky | 1% GCNTs5(N)31/LITXHP-60-40 | NCM622 |  | HSV900 |  |  | 170 | 150 | 98 | 1 | 1 | 9.53 | 20 | 25 | 3.5 | 54.68306 |  | 55.1 | 44.6586 | 25.23085 | 93.55932 | 94 | 3.479157 | 7.591962 | 0.007591962 | 0.0446586 | 960 |  | 11.3 | [49 empty] | 1
E0416N | 4000-33 | 2019-09-04 |  | 74 | KP | 0.4 | LITXHP |  |  | 0.6 | GCNTs5(N)31 |  |  |  |  | 2-Step Thinky | 1% GCNTs5(N)31/LITXHP-60-40 | NCM622 |  | HSV900 |  |  | 170 | 150 | 98 | 1 | 1 | 9.53 | 20 | 25 | 3.5 | 54.68306 |  | 53.5 | 43.0906 | 24.34497 | 90.97659 | 92 | 3.450251 | 7.325402 | 0.007325402 | 0.0430906 | 880 |  | 10.2 |  | 172.8915 | 174.7481 | 170.3388 | 163.8408 | 158.2712 | 150.6129 | 137.8491 | 96.77285 | 57.55316 | [7 empty] | 4.0449 | 8.3725 | 6.4179 | 1.9546 | 3.7773 | 13.2184 | 10.4389 | 2.7795 | 3.6761 | 23.6751 | 19.4941 | 4.181
E0416O | 4000-34 | 2019-09-04 |  | 74 | KP | 0.4 | LITXHP |  |  | 0.6 | GCNTs5(N)31 |  |  |  |  | 2-Step Thinky | 1% GCNTs5(N)31/LITXHP-60-40 | NCM622 |  | HSV900 |  |  | 170 | 150 | 98 | 1 | 1 | 9.53 | 20 | 25 | 3.5 | 54.68306 |  | 54.6 | 44.1686 | 24.95401 | 92.75222 | 93 | 3.48812 | 7.508662 | 0.007508662 | 0.0441686 | 900 |  | 9.2 |  | 172.7472 | 180.4449 | 173.8792 | 169.5775 | 163.9174 | 157.1252 | 143.0881 | 100.9767 | 59.99737 | [7 empty] | 4.05 | 14.0415 | 12.2304 | 1.8111 | 3.7823 | 15.3392 | 12.5318 | 2.8074 | 3.6836 | 20.0142 | 17.3382 | 2.676
E0417A | 4600-9 | 2019-08-22 |  | 74 | KP | 0.4 | LITXHP |  |  | 0.6 | CNTs10(N)12 |  |  |  |  | 2-Step Thinky | 1% CNTs10(N)12/LITXHP-60-40 | NCM622 |  | HSV900 |  |  | 170 | 150 | 98 | 1 | 1 | 9.53 | 20 | 25 | 3.5 | 54.68306 |  | 54.7 | 44.2666 | 25.00938 | 92.91364 | 93 | 3.495859 | 7.525322 | 0.007525322 | 0.0442666 | 1100 |  | 12 |  | 175.3015 | 175.5274 | 175.0756 | 168.7503 | 162.6508 | 153.8406 | 129.6689 | 79.29229 | 45.8585 | [7 empty] | 4.0457 | 9.9274 | 8.2179 | 1.7095 | 3.7779 | 15.4389 | 12.9782 | 2.4607 | 3.6775 | 21.659 | 19.5586 | 2.1004 | [20 empty] | 1
E0417B | 4600-10 | 2019-08-22 |  | 74 | KP | 0.4 | LITXHP |  |  | 0.6 | CNTs10(N)12 |  |  |  |  | 2-Step Thinky | 1% CNTs10(N)12/LITXHP-60-40 | NCM622 |  | HSV900 |  |  | 170 | 150 | 98 | 1 | 1 | 9.53 | 20 | 25 | 3.5 | 54.68306 |  | 55.1 | 44.6586 | 25.23085 | 93.55932 | 93 | 3.526817 | 7.591962 | 0.007591962 | 0.0446586 | 1250 |  | 11.6 | [49 empty] | 1
E0417C | 4600-11 | 2019-08-22 |  | 74 | KP | 0.4 | LITXHP |  |  | 0.6 | CNTs10(N)12 |  |  |  |  | 2-Step Thinky | 1% CNTs10(N)12/LITXHP-60-40 | NCM622 |  | HSV900 |  |  | 170 | 150 | 98 | 1 | 1 | 9.53 | 20 | 25 | 3.5 | 54.68306 |  | 54.6 | 44.1686 | 24.95401 | 92.75222 | 93 | 3.48812 | 7.508662 | 0.007508662 | 0.0441686 | 1070 |  | 11.5 | [49 empty] | 1
E0417D | 4600-12 | 2019-08-22 |  | 74 | KP | 0.4 | LITXHP |  |  | 0.6 | CNTs10(N)12 |  |  |  |  | 2-Step Thinky | 1% CNTs10(N)12/LITXHP-60-40 | NCM622 |  | HSV900 |  |  | 170 | 150 | 98 | 1 | 1 | 9.53 | 20 | 25 | 3.5 | 54.68306 |  | 55.2 | 44.7566 | 25.28621 | 93.72074 | 93 | 3.534556 | 7.608622 | 0.007608622 | 0.0447566 | 1080 |  | 13.2 | [49 empty] | 1
E0417E | 4600-13 | 2019-08-22 |  | 74 | KP | 0.4 | LITXHP |  |  | 0.6 | CNTs10(N)12 |  |  |  |  | 2-Step Thinky | 1% CNTs10(N)12/LITXHP-60-40 | NCM622 |  | HSV900 |  |  | 170 | 150 | 98 | 1 | 1 | 9.53 | 20 | 25 | 3.5 | 54.68306 |  | 55.3 | 44.8546 | 25.34158 | 93.88216 | 94 | 3.494427 | 7.625282 | 0.007625282 | 0.0448546 | 1140 |  | 13.5 |  | 177.4623 | 177.4623 | 173.6723 | 149.3715 | 151.1551 | 151.1551 | 118.6054 | 71.78751 | 39.68378 | [7 empty] | 4.0465 | 13.9506 | 12.1649 | 1.7857 | 3.7758 | 19.6128 | 16.8967 | 2.7161 | 3.6796 | 26.2984 | 24.1519 | 2.1465 | [20 empty] | 1
E0417F | 4600-14 | 2019-08-22 |  | 74 | KP | 0.4 | LITXHP |  |  | 0.6 | CNTs10(N)12 |  |  |  |  | 2-Step Thinky | 1% CNTs10(N)12/LITXHP-60-40 | NCM622 |  | HSV900 |  |  | 170 | 150 | 98 | 1 | 1 | 9.53 | 20 | 25 | 3.5 | 54.68306 |  | 55.2 | 44.7566 | 25.28621 | 93.72074 | 93 | 3.534556 | 7.608622 | 0.007608622 | 0.0447566 | 1000 |  | 13.4 | [49 empty] | 1
E0417G | 4600-15 | 2019-08-22 |  | 74 | KP | 0.4 | LITXHP |  |  | 0.6 | CNTs10(N)12 |  |  |  |  | 2-Step Thinky | 1% CNTs10(N)12/LITXHP-60-40 | NCM622 |  | HSV900 |  |  | 170 | 150 | 98 | 1 | 1 | 9.53 | 20 | 25 | 3.5 | 54.68306 |  | 55.5 | 45.0506 | 25.45232 | 94.205 | 94 | 3.509696 | 7.658602 | 0.007658602 | 0.0450506 | 1170 |  | 12.8 | [49 empty] | 1
E0417H | 4600-6 | 2019-08-28 |  | 74 | KP | 0.4 | LITXHP | 4600-12 | 4600-13 | 0.6 | CNTs10(N)12 |  |  |  |  | 2-Step Thinky | 1% CNTs10(N)12/LITXHP-60-40 | NCM622 |  | HSV900 |  |  | 170 | 150 | 98 | 1 | 1 | 9.53 | 20 | 25 | 3.5 | 54.68306 |  | 55.3 | 44.8546 | 25.34158 | 93.88216 | 94 | 3.494427 | 7.625282 | 0.007625282 | 0.0448546 | 1050 |  | 13.5 | [49 empty] | 1
E0417I | 4600-7 | 2019-08-28 |  | 74 | KP | 0.4 | LITXHP | 4600-12 | 4600-13 | 0.6 | CNTs10(N)12 |  |  |  |  | 2-Step Thinky | 1% CNTs10(N)12/LITXHP-60-40 | NCM622 |  | HSV900 |  |  | 170 | 150 | 98 | 1 | 1 | 9.53 | 20 | 25 | 3.5 | 54.68306 |  | 55.1 | 44.6586 | 25.23085 | 93.55932 | 94 | 3.479157 | 7.591962 | 0.007591962 | 0.0446586 | 1000 |  | 12.5 | [49 empty] | 1
E0417J | 4600-8 | 2019-08-28 |  | 74 | KP | 0.4 | LITXHP | 4600-12 | 4600-13 | 0.6 | CNTs10(N)12 |  |  |  |  | 2-Step Thinky | 1% CNTs10(N)12/LITXHP-60-40 | NCM622 |  | HSV900 |  |  | 170 | 150 | 98 | 1 | 1 | 9.53 | 20 | 25 | 3.5 | 54.68306 |  | 55.2 | 44.7566 | 25.28621 | 93.72074 | 94 | 3.486792 | 7.608622 | 0.007608622 | 0.0447566 | 1020 |  | 11.4 | [49 empty] | 1
E0417K | 4600-9 | 2019-08-28 |  | 74 | KP | 0.4 | LITXHP | 4600-12 | 4600-13 | 0.6 | CNTs10(N)12 |  |  |  |  | 2-Step Thinky | 1% CNTs10(N)12/LITXHP-60-40 | NCM622 |  | HSV900 |  |  | 170 | 150 | 98 | 1 | 1 | 9.53 | 20 | 25 | 3.5 | 54.68306 |  | 55.1 | 44.6586 | 25.23085 | 93.55932 | 94 | 3.479157 | 7.591962 | 0.007591962 | 0.0446586 | 1000 |  | 10.8 | [49 empty] | 1
E0417L | 4600-10 | 2019-08-28 |  | 74 | KP | 0.4 | LITXHP | 4600-12 | 4600-13 | 0.6 | CNTs10(N)12 |  |  |  |  | 2-Step Thinky | 1% CNTs10(N)12/LITXHP-60-40 | NCM622 |  | HSV900 |  |  | 170 | 150 | 98 | 1 | 1 | 9.53 | 20 | 25 | 3.5 | 54.68306 |  | 54.8 | 44.3646 | 25.06475 | 93.07506 | 93 | 3.503599 | 7.541982 | 0.007541982 | 0.0443646 | 1004 |  | 10.5 |  | 172.0721 | 172.2973 | 171.8468 | 165.0901 | 159.4595 | 150.6757 | 125 | 76.12613 | 43.46847 | [7 empty] | 4.0388 | 13.4133 | 11.6727 | 1.7406 | 3.7726 | 17.8375 | 15.415 | 2.4225 | 3.6702 | 25.7927 | 23.3551 | 2.4376 | [20 empty] | 1
E0417P |  |  |  | 74 | KP | 0.4 | LITXHP | 4600-12 | 4600-13 | 0.6 | CNTs10(N)12 |  |  |  |  | 2-Step Thinky | 1% CNTs10(N)12/LITXHP-60-40 | NCM622 |  | HSV900 |  |  | 170 | 150 | 98 | 1 | 1 | 9.53 | 20 | 25 | 3.5 | 54.68306 |  | 53.6 | 43.1886 | 24.40034 | 91.13801 | 92 | 3.458098 | 7.342062 | 0.007342062 | 0.0431886 | 1004 |  | 11 | [49 empty] | 1
E0417Q |  |  |  | 74 | KP | 0.4 | LITXHP |  |  | 0.6 | CNTs10(N)12 |  |  |  |  | 2-Step Thinky | 1% CNTs10(N)12/LITXHP-60-40 | NCM622 |  | HSV900 |  |  | 170 | 150 | 98 | 1 | 1 | 9.53 | 20 | 25 | 3.5 | 54.68306 |  | 54.8 | 44.3646 | 25.06475 | 93.07506 | 94 | 3.456253 | 7.541982 | 0.007541982 | 0.0443646 | 1016 |  | 9.2
E0417R |  |  |  | 74 | KP | 0.4 | LITXHP |  |  | 0.6 | CNTs10(N)12 |  |  |  |  | 2-Step Thinky | 1% CNTs10(N)12/LITXHP-60-40 | NCM623 |  | HSV901 |  |  | 170 | 150 | 98 | 1 | 1 | 9.53 | 20 | 25 | 3.5 | 54.68306 |  | 55.1 | 44.6586 | 25.23085 | 93.55932 | 93 | 3.526817 | 7.591962 | 0.007591962 | 0.0446586 | 1024 |  | 9.7
E0418A | 4000-15 | 2019-08-29 | 11023-4 | 70.5% | JM | 1% | GCNTs5(N)31 | [8 empty] | 2-Step Thinky | sanshun trial 2 | NCM622 |  | HSV900 | EC:DMC:EMC w/ 1% VC |  | 170 | 150 | 98 | 1 | 1 | 9.53 | 20 | 25 | 3.5 | 54.68306 |  | 55.1 | 44.6586 | 25.23085 | 93.55932 | 93 | 3.526817 | 7.591962 | 0.007591962 | 0.0446586 | 845 |  | 16.2 | [49 empty] | 1 | Fiberglass |  |  |  |  | 3800
E0418B | 4000-16 | 2019-08-29 | 11023-4 | 70.5% | JM | 1% | GCNTs5(N)31 | [8 empty] | 2-Step Thinky | sanshun trial 2 | NCM622 |  | HSV900 | EC:DMC:EMC w/ 1% VC |  | 170 | 150 | 98 | 1 | 1 | 9.53 | 20 | 25 | 3.5 | 54.68306 |  | 54.9 | 44.4626 | 25.12011 | 93.23648 | 94 | 3.463888 | 7.558642 | 0.007558642 | 0.0444626 | 692 |  | 12.5 | [49 empty] | 1 | Fiberglass |  |  |  |  | 3800
E0418C | 4000-36 | 2019-08-29 | 11023-4 | 70.5% | JM | 1% | GCNTs5(N)31 | [8 empty] | 2-Step Thinky | sanshun trial 2 | NCM622 |  | HSV900 | EC:DMC:EMC w/ 1% VC |  | 170 | 150 | 98 | 1 | 1 | 9.53 | 20 | 25 | 3.5 | 54.68306 |  | 55.1 | 44.6586 | 25.23085 | 93.55932 | 93 | 3.526817 | 7.591962 | 0.007591962 | 0.0446586 | 672 |  | 7.2 |  | 172.6377 | 172.8616 | 168.3833 | 161.6659 | 156.292 | 147.7833 | 124.7201 | 80.83296 | 49.03717 | [7 empty] | 4.0433 | 9.3273 | 7.0883 | 2.239 | 3.7747 | 15.0492 | 11.8445 | 3.2047 | 3.6743 | 24.1466 | 19.1566 | 4.99 | [20 empty] | 1 | Fiberglass |  |  |  |  | 3800
E0418D | 4000-37 | 2019-08-29 | 11023-4 | 70.5% | JM | 1% | GCNTs5(N)31 | [8 empty] | 2-Step Thinky | sanshun trial 2 | NCM622 |  | HSV900 | EC:DMC:EMC w/ 1% VC |  | 170 | 150 | 98 | 1 | 1 | 9.53 | 20 | 25 | 3.5 | 54.68306 |  | 55 | 44.5606 | 25.17548 | 93.3979 | 93 | 3.519077 | 7.575302 | 0.007575302 | 0.0445606 | 699 |  | 10.2 | [49 empty] | 1 | Fiberglass |  |  |  |  | 3800
E0418E | 4000-38 | 2019-08-29 | 11023-4 | 70.5% | JM | 1% | GCNTs5(N)31 | [8 empty] | 2-Step Thinky | sanshun trial 2 | NCM622 |  | HSV900 | EC:DMC:EMC w/ 1% VC |  | 170 | 150 | 98 | 1 | 1 | 9.53 | 20 | 25 | 3.5 | 54.68306 |  | 54.7 | 44.2666 | 25.00938 | 92.91364 | 93 | 3.495859 | 7.525322 | 0.007525322 | 0.0442666 | 663 |  | 9.5 | [49 empty] | 1 | Fiberglass |  |  |  |  | 3800
E0418F | 4000-39 | 2019-08-29 | 11023-4 | 70.5% | JM | 1% | GCNTs5(N)31 | [8 empty] | 2-Step Thinky | sanshun trial 2 | NCM622 |  | HSV900 | EC:DMC:EMC w/ 1% VC |  | 170 | 150 | 98 | 1 | 1 | 9.53 | 20 | 25 | 3.5 | 54.68306 |  | 55.1 | 44.6586 | 25.23085 | 93.55932 | 94 | 3.479157 | 7.591962 | 0.007591962 | 0.0446586 | 681 |  | 7.3 |  | 175.1008 | 175.5486 | 171.0703 | 164.3529 | 158.755 | 150.4702 | 129.6462 | 85.98298 | 51.94805 | [7 empty] | 4.0462 | 9.5568 | 7.268 | 2.2888 | 3.7776 | 17.9719 | 14.3976 | 3.5743 | 3.6784 | 22.3427 | 18.1353 | 4.2074 | [20 empty] | 1 | Fiberglass |  |  |  |  | 3800
E0418G | 4000-41 | 2019-08-29 | 11023-4 | 70.5% | JM | 1% | GCNTs5(N)31 | [8 empty] | 2-Step Thinky | sanshun trial 2 | NCM622 |  | HSV900 | EC:DMC:EMC w/ 1% VC |  | 170 | 150 | 98 | 1 | 1 | 9.53 | 20 | 25 | 3.5 | 54.68306 |  | 54.9 | 44.4626 | 25.12011 | 93.23648 | 93 | 3.511338 | 7.558642 | 0.007558642 | 0.0444626 | 603 |  | 8.1 | [49 empty] | 1 | Fiberglass |  |  |  |  | 3800
E0418H |  | 2019-08-29 | 11023-4 | 70.5% | JM | 1% | GCNTs5(N)31 | [8 empty] | 2-Step Thinky | sanshun trial 2 | NCM622 |  | HSV900 | EC:DMC:EMC w/ 1% VC |  | 170 | 150 | 98 | 1 | 1 | 9.53 | 20 | 25 | 3.5 | 54.68306 |  | 55.1 | 44.6586 | 25.23085 | 93.55932 | 94 | 3.479157 | 7.591962 | 0.007591962 | 0.0446586 | 667 |  | 8.6 | [49 empty] | 1 | Fiberglass |  |  |  |  | 3800
E0418I |  | 2019-08-29 | 11023-4 | 70.5% | JM | 1% | GCNTs5(N)31 | [8 empty] | 2-Step Thinky | sanshun trial 2 | NCM622 |  | HSV900 | EC:DMC:EMC w/ 1% VC |  | 170 | 150 | 98 | 1 | 1 | 9.53 | 20 | 25 | 3.5 | 54.68306 |  | 54.4 | 43.9726 | 24.84328 | 92.42938 | 93 | 3.472641 | 7.475342 | 0.007475342 | 0.0439726 | 698 |  | 10.1 | [49 empty] | 1 | Fiberglass |  |  |  |  | 3800
E0418J |  | 2019-08-29 | 11023-4 | 70.5% | JM | 1% | GCNTs5(N)31 | [8 empty] | 2-Step Thinky | sanshun trial 2 | NCM622 |  | HSV900 | EC:DMC:EMC w/ 1% VC |  | 170 | 150 | 98 | 1 | 1 | 9.53 | 20 | 25 | 3.5 | 54.68306 |  | 55.1 | 44.6586 | 25.23085 | 93.55932 | 93 | 3.526817 | 7.591962 | 0.007591962 | 0.0446586 | 757 |  | 8.4 | [49 empty] | 1 | Fiberglass |  |  |  |  | 3800
E0419A | 4000-15 | 2019-09-05 | 11023-5 | 72.4% | JM | 1% | CNTs10(N)12 | [8 empty] | 2-Step Thinky | sanshun trial 2 | NCM622 |  | HSV900 | EC:DMC:EMC w/ 1% VC |  | 170 | 150 | 98 | 1 | 1 | 9.53 | 20 | 25 | 3.5 | 54.68306 |  | 54.1 | 43.6786 | 24.67718 | 91.94512 | 93 | 3.449423 | 7.425362 | 0.007425362 | 0.0436786 | 792 |  | 6.2 |  | 176.9745 | 176.9745 | 172.1667 | 162.3221 | 160.0326 | 152.9353 | 137.8249 | 96.84376 | 60.89939 | [7 empty] | 4.0455 | 9.1745 | 7.202 | 1.9725 | 3.7784 | 12.2856 | 9.7586 | 2.527 | 3.6773 | 24.1369 | 19.9137 | 4.2232 | [20 empty] | 1 | Fiberglass |  |  |  |  | 6963
E0419B | 4000-16 | 2019-09-05 | 11023-5 | 72.4% | JM | 1% | CNTs10(N)12 | [8 empty] | 2-Step Thinky | sanshun trial 2 | NCM622 |  | HSV900 | EC:DMC:EMC w/ 1% VC |  | 170 | 150 | 98 | 1 | 1 | 9.53 | 20 | 25 | 3.5 | 54.68306 |  | 55.2 | 44.7566 | 25.28621 | 93.72074 | 93 | 3.534556 | 7.608622 | 0.007608622 | 0.0447566 | 701 |  | 6.4 |  | 176.7337 | 176.7337 | 172.2651 | 165.5622 | 160.1998 | 151.7095 | 137.6333 | 100.5438 | 60.77316 | [7 empty] | 4.0444 | 12.6072 | 10.6213 | 1.9859 | 3.7758 | 18.4427 | 15.5529 | 2.8898 | 3.679 | 27.1542 | 23.1618 | 3.9924 | [20 empty] | 1 | Fiberglass |  |  |  |  | 6963
E0419C | 4000-37 | 2019-09-05 | 11023-5 | 72.4% | JM | 1% | CNTs10(N)12 | [8 empty] | 2-Step Thinky | sanshun trial 2 | NCM622 |  | HSV900 | EC:DMC:EMC w/ 1% VC |  | 170 | 150 | 98 | 1 | 1 | 9.53 | 20 | 25 | 3.5 | 54.68306 |  | 54.5 | 44.0706 | 24.89864 | 92.5908 | 94 | 3.433349 | 7.492002 | 0.007492002 | 0.0440706 | 721 |  | 7.6 |  | 176.7618 | 176.7618 | 172.4506 | 165.6433 | 160.4244 | 153.1633 | 138.4143 | 96.43617 | 58.99625 | [7 empty] | 4.0469 | 10.2729 | 8.2672 | 2.0057 | 3.7778 | 16.3357 | 13.3415 | 2.9942 | 3.6793 | 24.5062 | 20.6679 | 3.8383 | [20 empty] | 1 | Fiberglass |  |  |  |  | 6963
E0419D | 4000-38 | 2019-09-05 | 11023-5 | 72.4% | JM | 1% | CNTs10(N)12 | [8 empty] | 2-Step Thinky | sanshun trial 2 | NCM622 |  | HSV900 | EC:DMC:EMC w/ 1% VC |  | 170 | 150 | 98 | 1 | 1 | 9.53 | 20 | 25 | 3.5 | 54.68306 |  | 54.2 | 43.7766 | 24.73254 | 92.10654 | 94 | 3.410444 | 7.442022 | 0.007442022 | 0.0437766 | 730 |  | 6.1 | [49 empty] | 1 | Fiberglass |  |  |  |  | 6963
E0419E | 4000-39 | 2019-09-05 | 11023-5 | 72.4% | JM | 1% | CNTs10(N)12 | [8 empty] | 2-Step Thinky | sanshun trial 2 | NCM622 |  | HSV900 | EC:DMC:EMC w/ 1% VC |  | 170 | 150 | 98 | 1 | 1 | 9.53 | 20 | 25 | 3.5 | 54.68306 |  | 54.3 | 43.8746 | 24.78791 | 92.26796 | 94 | 3.418079 | 7.458682 | 0.007458682 | 0.0438746 | 812 |  | 8.2 |  | 176.4119 | 176.4119 | 172.0813 | 165.4716 | 160.0015 | 152.48 | 137.893 | 96.86698 | 59.48772 | [7 empty] | 4.0457 | 10.4956 | 8.3883 | 2.1073 | 3.7767 | 17.4567 | 14.2353 | 3.2214 | 3.6781 | 25.0038 | 20.903 | 4.1008 | [20 empty] | 1 | Fiberglass |  |  |  |  | 6963
E0419F | 4000-44 | 2019-09-05 | 11023-5 | 72.4% | JM | 1% | CNTs10(N)12 | [8 empty] | 2-Step Thinky | sanshun trial 2 | NCM622 |  | HSV900 | EC:DMC:EMC w/ 1% VC |  | 170 | 150 | 98 | 1 | 1 | 9.53 | 20 | 25 | 3.5 | 54.68306 |  | 54.1 | 43.6786 | 24.67718 | 91.94512 | 93 | 3.449423 | 7.425362 | 0.007425362 | 0.0436786 | 764 |  | 6.7 |  | 175.8298 | 176.7456 | 172.1667 | 165.7562 | 160.0326 | 152.9353 | 140.1144 | 100.5069 | 61.12833 | [7 empty] | 4.0459 | 10.6794 | 8.5928 | 2.0866 | 3.777 | 17.7922 | 14.7292 | 3.063 | 3.678 | 24.616 | 20.7223 | 3.8937 | [20 empty] | 1 | Fiberglass |  |  |  |  | 6963
E0419G | 4000-42 | 2019-09-05 | 11023-5 | 72.4% | JM | 1% | CNTs10(N)12 | [8 empty] | 2-Step Thinky | sanshun trial 2 | NCM622 |  | HSV900 | EC:DMC:EMC w/ 1% VC |  | 170 | 150 | 98 | 1 | 1 | 9.53 | 20 | 25 | 3.5 | 54.68306 |  | 54.1 | 43.6786 | 24.67718 | 91.94512 | 93 | 3.449423 | 7.425362 | 0.007425362 | 0.0436786 | 872 |  | 7.8 |  | 175.8298 | 175.8298 | 171.7088 | 165.0694 | 159.3458 | 152.0195 | 140.1144 | 103.0253 | 61.81517 | [7 empty] | 4.0451 | 11.6027 | 9.6398 | 1.9629 | 3.7776 | 19.4059 | 16.3532 | 3.0527 | 3.677 | 25.6307 | 21.6741 | 3.9566 | [20 empty] | 1 | Fiberglass |  |  |  |  | 6963
E0419H |  | 2019-09-05 | 11023-5 | 72.4% | JM | 1% | CNTs10(N)12 | [8 empty] | 2-Step Thinky | sanshun trial 2 | NCM622 |  | HSV900 | EC:DMC:EMC w/ 1% VC |  | 170 | 150 | 98 | 1 | 1 | 9.53 | 20 | 25 | 3.5 | 54.68306 |  | 54.1 | 43.6786 | 24.67718 | 91.94512 | 94 | 3.40281 | 7.425362 | 0.007425362 | 0.0436786 | 701 |  | 5.8 | [49 empty] | 1 | Fiberglass |  |  |  |  | 6963
E0419I |  | 2019-09-05 | 11023-5 | 72.4% | JM | 1% | CNTs10(N)12 | [8 empty] | 2-Step Thinky | sanshun trial 2 | NCM622 |  | HSV900 | EC:DMC:EMC w/ 1% VC |  | 170 | 150 | 98 | 1 | 1 | 9.53 | 20 | 25 | 3.5 | 54.68306 |  | 54.2 | 43.7766 | 24.73254 | 92.10654 | 93 | 3.457163 | 7.442022 | 0.007442022 | 0.0437766 | 723 |  | 6.8 | [49 empty] | 1 | Fiberglass |  |  |  |  | 6963
E0419J |  | 2019-09-05 | 11023-5 | 72.4% | JM | 1% | CNTs10(N)12 | [8 empty] | 2-Step Thinky | sanshun trial 2 | NCM622 |  | HSV900 | EC:DMC:EMC w/ 1% VC |  | 170 | 150 | 98 | 1 | 1 | 9.53 | 20 | 25 | 3.5 | 54.68306 |  | 54 | 43.5806 | 24.62181 | 91.7837 | 93 | 3.441684 | 7.408702 | 0.007408702 | 0.0435806 | 686 |  | 5.6 | [49 empty] | 1 | Fiberglass |  |  |  |  | 6963
E0420A |  |  |  | 78% | WY | 0.5% | FT9110 0.3:0.47:0.23 Disp | [8 empty] | 2-Step Thinky | Rotorstator 4hr Process | Targray NCM622 |  | KF7200 | EC:DMC:EMC w/ 1% VC |  | 160 | 175 | 98 | 0.5 | 1.5 | 9.43 | 21 | 25 | 3.5 | 54.58306 | 54.6 | 54.6 | 44.2666 | 25.00938 | 93.91364 | 94 | 3.495859 | 7.082656 | 0.007082656 | 0.0442666 | 19466.67 |  | 148 | [46 empty] | 0.5%FT9110 0.3:0.47:0.23 Disp | 1 | FALSE
E0420B |  |  |  | 78% | WY | 0.5% | FT9110 0.3:0.47:0.23 Disp | [8 empty] | 2-Step Thinky | Rotorstator 4hr Process | Targray NCM622 |  | KF7200 | EC:DMC:EMC w/ 1% VC |  | 160 | 175 | 98 | 0.5 | 1.5 | 9.43 | 21 | 25 | 3.5 | 54.58306 | 55.3 | 55.3 | 44.9526 | 25.39695 | 95.04358 | 93 | 3.599341 | 7.192416 | 0.007192416 | 0.0449526 | 19033.33 |  | 176 | [46 empty] | 0.5%FT9110 0.3:0.47:0.23 Disp | 1 | FALSE
E0420C |  |  |  | 78% | WY | 0.5% | FT9110 0.3:0.47:0.23 Disp | [8 empty] | 2-Step Thinky | Rotorstator 4hr Process | Targray NCM622 |  | KF7200 | EC:DMC:EMC w/ 1% VC |  | 160 | 175 | 98 | 0.5 | 1.5 | 9.43 | 21 | 25 | 3.5 | 54.58306 | 54.5 | 54.5 | 44.1686 | 24.95401 | 93.75222 | 93 | 3.536566 | 7.066976 | 0.007066976 | 0.0441686 | 19933.33 |  | 128 | [46 empty] | 0.5%FT9110 0.3:0.47:0.23 Disp | 1 | FALSE
E0420D |  |  |  | 78% | WY | 0.5% | FT9110 0.3:0.47:0.23 Disp | [8 empty] | 2-Step Thinky | Rotorstator 4hr Process | Targray NCM622 |  | KF7200 | EC:DMC:EMC w/ 1% VC |  | 160 | 175 | 98 | 0.5 | 1.5 | 9.43 | 21 | 25 | 3.5 | 54.58306 | 54.2 | 54.2 | 43.8746 | 24.78791 | 93.26796 | 92 | 3.562505 | 7.019936 | 0.007019936 | 0.0438746 | 18133.33 |  | 159 | [46 empty] | 0.5%FT9110 0.3:0.47:0.23 Disp | 1 | FALSE
E0420E |  |  |  | 78% | WY | 0.5% | FT9110 0.3:0.47:0.23 Disp | [8 empty] | 2-Step Thinky | Rotorstator 4hr Process | Targray NCM623 |  | KF7201 | EC:DMC:EMC w/ 1% VC |  | 160 | 175 | 98 | 0.5 | 1.5 | 9.43 | 21 | 25 | 3.5 | 54.58306 | 54.4 | 54.4 | 44.0706 | 24.89864 | 93.5908 | 92 | 3.57842 | 7.051296 | 0.007051296 | 0.0440706 | 17900 |  | 117
E0421A |  |  |  | 78% | WY | 0.5% | FT9110 0.3:0.47:0.23 Disp | [8 empty] | 2-Step Thinky | M t30 | Targray NCM622 |  | KF7200 | EC:DMC:EMC w/ 1% VC |  | 160 | 175 | 98 | 0.5 | 1.5 | 9.43 | 21 | 25 | 3.5 | 54.58306 |  | 55.612 | 45.25836 | 25.56969 | 95.54722 | 94 | 3.574182 | 7.2413376 | 0.0072413376 | 0.04525836 | 24366.67 | [48 empty] | 0.5%FT9110 0.3:0.47:0.23 Disp | 1 | FALSE
E0421B |  |  |  | 78% | WY | 0.5% | FT9110 0.3:0.47:0.23 Disp | [8 empty] | 2-Step Thinky | M t30 | Targray NCM622 |  | KF7200 | EC:DMC:EMC w/ 1% VC |  | 160 | 175 | 98 | 0.5 | 1.5 | 9.43 | 21 | 25 | 3.5 | 54.58306 |  | 54.95 | 44.6096 | 25.20316 | 94.47861 | 93 | 3.571877 | 7.137536 | 0.007137536 | 0.0446096 | 21966.67 | [48 empty] | 0.5%FT9110 0.3:0.47:0.23 Disp | 1 | FALSE
E0421C |  |  |  | 78% | WY | 0.5% | FT9110 0.3:0.47:0.23 Disp | [8 empty] | 2-Step Thinky | M t30 | Targray NCM622 |  | KF7200 | EC:DMC:EMC w/ 1% VC |  | 160 | 175 | 98 | 0.5 | 1.5 | 9.43 | 21 | 25 | 3.5 | 54.58306 |  | 54.45 | 44.1196 | 24.92633 | 93.67151 | 92 | 3.582398 | 7.059136 | 0.007059136 | 0.0441196 | 21333.33 | [48 empty] | 0.5%FT9110 0.3:0.47:0.23 Disp | 1 | FALSE
E0421D |  |  |  | 78% | WY | 0.5% | FT9110 0.3:0.47:0.23 Disp | [8 empty] | 2-Step Thinky | M t30 | Targray NCM622 |  | KF7200 | EC:DMC:EMC w/ 1% VC |  | 160 | 175 | 98 | 0.5 | 1.5 | 9.43 | 21 | 25 | 3.5 | 54.58306 |  | 55.55 | 45.1976 | 25.53537 | 95.44713 | 95 | 3.521148 | 7.231616 | 0.007231616 | 0.0451976 | 20900 | [48 empty] | 0.5%FT9110 0.3:0.47:0.23 Disp | 1 | FALSE
E0421E |  |  |  | 78% | WY | 0.5% | FT9110 0.3:0.47:0.23 Disp | [8 empty] | 2-Step Thinky | M t30 | Targray NCM623 |  | KF7201 | EC:DMC:EMC w/ 1% VC |  | 160 | 175 | 98 | 0.5 | 1.5 | 9.43 | 21 | 25 | 3.5 | 54.58306 |  | 55.65 | 45.2956 | 25.59073 | 95.60856 | 93 | 3.626805 | 7.247296 | 0.007247296 | 0.0452956 | 14296.67
E0422A |  | 2019-09-06 |  | 70 | EB |  | LITXHP |  | N/A | N/A | N/A | N/A | N/A | N/A | N/A | SPEX | EU-IP | NCM111 |  | HSV900 | EC:DMC:EMC w/ 1% VC |  | 160 | 175 | 96.5 | 2 | 1.5 | 18 | 38 | 30 | 3 | 73.02591 |  | 73.57 | 53.62505 | 30.29664 | 142.6516 | 144 | 2.961838 | 8.580008 | 0.008580008 | 0.05362505 |  |  |  | #DIV/0! | 158.881 |  | 158.881 | 155.8973 | 151.0488 | 146.0138 | 139.3006 | 114.4987
E0422B |  | 2019-09-06 |  | 70 | EB |  | LITXHP |  | N/A | N/A | N/A | N/A | N/A | N/A | N/A | SPEX | EU-IP | NCM111 |  | HSV900 | EC:DMC:EMC w/ 1% VC |  | 160 | 175 | 96.5 | 2 | 1.5 | 18 | 38 | 30 | 3 | 73.02591 |  | 73.02 | 53.0943 | 29.99678 | 141.6158 | 140 | 3.047524 | 8.495088 | 0.008495088 | 0.0530943 |  |  |  | #DIV/0! | 0 |  | 0 | 118.2801 | 152.5587 | 0 | 0 | 0
E0422C |  | 2019-09-06 |  | 70 | EB |  | LITXHP |  | N/A | N/A | N/A | N/A | N/A | N/A | N/A | SPEX | EU-IP | NCM111 |  | HSV900 | EC:DMC:EMC w/ 1% VC |  | 160 | 175 | 96.5 | 2 | 1.5 | 18 | 38 | 30 | 3 | 73.02591 |  | 72.55 | 52.64075 | 29.74054 | 140.7307 | 140 | 3.021491 | 8.42252 | 0.00842252 | 0.05264075 |  |  |  | #DIV/0! | 0 |  | 0 | 0 | 0 | 0 | 0 | 0
E0422D |  | 2019-09-06 |  | 70 | EB |  | LITXHP |  | N/A | N/A | N/A | N/A | N/A | N/A | N/A | SPEX | EU-IP | NCM111 |  | HSV900 | EC:DMC:EMC w/ 1% VC |  | 160 | 175 | 96.5 | 2 | 1.5 | 18 | 38 | 30 | 3 | 73.02591 |  | 72.59 | 52.67935 | 29.76234 | 140.806 | 140 | 3.023707 | 8.428696 | 0.008428696 | 0.05267935 |  |  |  | #DIV/0! | 0 |  | 0 | 0 | 0 | 0 | 0 | 0
E0423A |  | 2019-09-06 |  | 70 | EB |  | CSX960-BO HT 1200 degC |  | N/A | N/A | N/A | N/A | N/A | N/A | N/A | SPEX | EU-IP | NCM111 |  | HSV900 | EC:DMC:EMC w/ 1% VC |  | 160 | 175 | 96.5 | 2 | 1.5 | 18 | 38 | 30 | 3 | 73.02591 |  | 73.49 | 53.54785 | 30.25302 | 142.5009 | 143 | 2.985741 | 8.567656 | 0.008567656 | 0.05354785 |  |  |  | #DIV/0! | 159.857 |  | 159.857 | 157.2425 | 152.3871 | 147.9051 | 134.6459 | 99.53714
E0423B |  | 2019-09-06 |  | 70 | EB |  | CSX960-BO HT 1200 degC |  | N/A | N/A | N/A | N/A | N/A | N/A | N/A | SPEX | EU-IP | NCM111 |  | HSV900 | EC:DMC:EMC w/ 1% VC |  | 160 | 175 | 96.5 | 2 | 1.5 | 18 | 38 | 30 | 3 | 73.02591 |  | 73.41 | 53.47065 | 30.20941 | 142.3503 | 140 | 3.069126 | 8.555304 | 0.008555304 | 0.05347065 |  |  |  | #DIV/0! | 0 |  | 0 | 0 | 0 | 0 | 0 | 0
E0423C |  | 2019-09-06 |  | 70 | EB |  | CSX960-BO HT 1200 degC |  | N/A | N/A | N/A | N/A | N/A | N/A | N/A | SPEX | EU-IP | NCM111 |  | HSV900 | EC:DMC:EMC w/ 1% VC |  | 160 | 175 | 96.5 | 2 | 1.5 | 18 | 38 | 30 | 3 | 73.02591 |  | 73.68 | 53.7312 | 30.35661 | 142.8588 | 144 | 2.967701 | 8.596992 | 0.008596992 | 0.0537312 |  |  |  | #DIV/0! | 157.8226 |  | 158.0088 | 155.2171 | 150.3782 | 145.9115 | 135.4893 | 101.2447
E0423D |  | 2019-09-06 |  | 70 | EB |  | CSX960-BO HT 1200 degC |  | N/A | N/A | N/A | N/A | N/A | N/A | N/A | SPEX | EU-IP | NCM111 |  | HSV900 | EC:DMC:EMC w/ 1% VC |  | 160 | 175 | 96.5 | 2 | 1.5 | 18 | 38 | 30 | 3 | 73.02591 |  | 72.37 | 52.46705 | 29.6424 | 140.3917 | 144 | 2.897879 | 8.394728 | 0.008394728 | 0.05246705 |  |  |  | #DIV/0! | 159.7193 |  | 158.5757 | 156.6698 | 151.9049 | 146.9494 | 140.0879 | 116.8352
E0424A |  | 2019-09-06 |  | 70 | EB |  | M11592 HT 1250 degC |  | N/A | N/A | N/A | N/A | N/A | N/A | N/A | SPEX | EU-IP | NCM111 |  | HSV900 | EC:DMC:EMC w/ 1% VC |  | 160 | 175 | 96.5 | 2 | 1.5 | 18 | 38 | 30 | 3 | 73.02591 |  | 72.64 | 52.7276 | 29.7896 | 140.9002 | 143 | 2.940005 | 8.436416 | 0.008436416 | 0.0527276 |  |  |  | #DIV/0! | 161.3955 |  | 161.3955 | 158.3611 | 153.4301 | 149.4473 | 143.5681 | 118.1544
E0424B |  | 2019-09-06 |  | 70 | EB |  | M11592 HT 1250 degC |  | N/A | N/A | N/A | N/A | N/A | N/A | N/A | SPEX | EU-IP | NCM111 |  | HSV900 | EC:DMC:EMC w/ 1% VC |  | 160 | 175 | 96.5 | 2 | 1.5 | 18 | 38 | 30 | 3 | 73.02591 |  | 73 | 53.075 | 29.98588 | 141.5782 | 141 | 3.016839 | 8.492 | 0.008492 | 0.053075 |  |  |  | #DIV/0! | 161.8464 |  | 161.8464 | 158.8318 | 154.4984 | 150.1649 | 140.9326 | 107.9604
E0424C |  | 2019-09-06 |  | 70 | EB |  | M11592 HT 1250 degC |  | N/A | N/A | N/A | N/A | N/A | N/A | N/A | SPEX | EU-IP | NCM111 |  | HSV900 | EC:DMC:EMC w/ 1% VC |  | 160 | 175 | 96.5 | 2 | 1.5 | 18 | 38 | 30 | 3 | 73.02591 |  | 73.34 | 53.4031 | 30.17124 | 142.2185 | 140 | 3.065249 | 8.544496 | 0.008544496 | 0.0534031 |  |  |  | #DIV/0! | 162.7246 |  | 162.5374 | 159.7286 | 155.0472 | 0 | 0 | 0
E0424D |  | 2019-09-06 |  | 70 | EB |  | M11592 HT 1250 degC |  | N/A | N/A | N/A | N/A | N/A | N/A | N/A | SPEX | EU-IP | NCM111 |  | HSV900 | EC:DMC:EMC w/ 1% VC |  | 160 | 175 | 96.5 | 2 | 1.5 | 18 | 38 | 30 | 3 | 73.02591 |  | 72.85 | 52.93025 | 29.9041 | 141.2957 | 141 | 3.008612 | 8.46884 | 0.00846884 | 0.05293025 |  |  |  | #DIV/0! | 162.478 |  | 162.2891 | 159.6441 | 155.1098 | 150.7644 | 145.0966 | 115.8128
E0425A |  | 2019-09-06 |  | 70 | EB |  | M12040HT |  | N/A | N/A | N/A | N/A | N/A | N/A | N/A | SPEX | EU-IP | NCM111 |  | HSV900 | EC:DMC:EMC w/ 1% VC |  | 160 | 175 | 96.5 | 2 | 1.5 | 18 | 38 | 30 | 3 | 73.02591 |  | 73.59 | 53.64435 | 30.30754 | 142.6893 | 144 | 2.962904 | 8.583096 | 0.008583096 | 0.05364435 |  |  |  | #DIV/0! | 159.9423 |  | 160.1287 | 157.1461 | 152.2994 | 147.4526 | 140.7418 | 114.4575
E0425B |  | 2019-09-06 |  | 70 | EB |  | M12040HT |  | N/A | N/A | N/A | N/A | N/A | N/A | N/A | SPEX | EU-IP | NCM111 |  | HSV900 | EC:DMC:EMC w/ 1% VC |  | 160 | 175 | 96.5 | 2 | 1.5 | 18 | 38 | 30 | 3 | 73.02591 |  | 73.24 | 53.3066 | 30.11672 | 142.0301 | 142 | 3.000869 | 8.529056 | 0.008529056 | 0.0533066 |  |  |  | #DIV/0! | 160.2053 |  | 160.2053 | 156.2658 | 143.3218 | 135.8181 | 117.2463 | 0
E0425C |  | 2019-09-06 |  | 70 | EB |  | M12040HT |  | N/A | N/A | N/A | N/A | N/A | N/A | N/A | SPEX | EU-IP | NCM111 |  | HSV900 | EC:DMC:EMC w/ 1% VC |  | 160 | 175 | 96.5 | 2 | 1.5 | 18 | 38 | 30 | 3 | 73.02591 |  | 74.26 | 54.2909 | 30.67282 | 143.951 | 140 | 3.116207 | 8.686544 | 0.008686544 | 0.0542909 |  |  |  | #DIV/0! | 0 |  | 0 | 0 | 0 | 0 | 0 | 0
E0425D |  | 2019-09-06 |  | 70 | EB |  | M12040HT |  | N/A | N/A | N/A | N/A | N/A | N/A | N/A | SPEX | EU-IP | NCM111 |  | HSV900 | EC:DMC:EMC w/ 1% VC |  | 160 | 175 | 96.5 | 2 | 1.5 | 18 | 38 | 30 | 3 | 73.02591 |  | 73.58 | 53.6347 | 30.30209 | 142.6704 | 143 | 2.990584 | 8.581552 | 0.008581552 | 0.0536347 |  |  |  | #DIV/0! | 161.4626 |  | 161.4626 | 158.293 | 153.4454 | 148.5978 | 142.2586 | 116.9019
E0426A |  |  |  | 78% | WY | 0.5% | FT9110 0.3:0.47:0.23 Disp | [8 empty] | 2-Step Thinky | F t120 | Targray NCM622 |  | KF7200 | EC:DMC:EMC w/ 1% VC |  | 160 | 175 | 98 | 0.5 | 1.5 | 9.43 | 21 | 25 | 3.5 | 54.58306 |  | 56.05 | 45.6876 | 25.8122 | 96.25424 | 97 | 3.465656 | 7.310016 | 0.007310016 | 0.0456876 | 23533.33 |  | 148 | [17 empty] | 4.0314 | 28.6764 | 25.1648 | 3.5116 | 3.775 | 34.8844 | 31.1878 | 3.6966 | 3.668 | 62.3095 | 51.5353 | 10.7742 | [17 empty] | 0.5%FT9110 0.3:0.47:0.23 Disp | 1 | FALSE
E0426B |  |  |  | 78% | WY | 0.5% | FT9110 0.3:0.47:0.23 Disp | [8 empty] | 2-Step Thinky | F t120 | Targray NCM622 |  | KF7200 | EC:DMC:EMC w/ 1% VC |  | 160 | 175 | 98 | 0.5 | 1.5 | 9.43 | 21 | 25 | 3.5 | 54.58306 |  | 56.04 | 45.6778 | 25.80667 | 96.2381 | 97 | 3.464912 | 7.308448 | 0.007308448 | 0.0456778 | 23533.33 |  | 176 | [17 empty] | 4.0296 | 36.23 | 32.0093 | 4.2207 | 3.7759 | 43.2771 | 38.8673 | 4.4098 | 3.67 | 77.6769 | 62.7336 | 14.9433 | [17 empty] | 0.5%FT9110 0.3:0.47:0.23 Disp | 1 | FALSE
E0426C |  |  |  | 78% | WY | 0.5% | FT9110 0.3:0.47:0.23 Disp | [8 empty] | 2-Step Thinky | F t120 | Targray NCM622 |  | KF7200 | EC:DMC:EMC w/ 1% VC |  | 160 | 175 | 98 | 0.5 | 1.5 | 9.43 | 21 | 25 | 3.5 | 54.58306 |  | 54.01 | 43.6884 | 24.68271 | 92.96126 | 97 | 3.314005 | 6.990144 | 0.006990144 | 0.0436884 | 21666.67 |  | 128 | [17 empty] | 4.0285 | 36.9914 | 32.5877 | 4.4037 | 3.7759 | 45.4781 | 41.0481 | 4.43 | 3.6697 | 81.1777 | 65.1378 | 16.0399 | [17 empty] | 0.5%FT9110 0.3:0.47:0.23 Disp | 1 | FALSE
E0426D |  |  |  | 78% | WY | 0.5% | FT9110 0.3:0.47:0.23 Disp | [8 empty] | 2-Step Thinky | F t120 | Targray NCM622 |  | KF7200 | EC:DMC:EMC w/ 1% VC |  | 160 | 175 | 98 | 0.5 | 1.5 | 9.43 | 21 | 25 | 3.5 | 54.58306 |  | 55.62 | 45.2662 | 25.57412 | 95.56013 | 99 | 3.345647 | 7.242592 | 0.007242592 | 0.0452662 | 21866.67 |  | 159 | [17 empty] | 4.0311 | 27.6004 | 24.4556 | 3.1448 | 3.7816 | 31.221 | 28.1253 | 3.0957 | 3.6775 | 58.4846 | 51.3456 | 7.139 | [17 empty] | 0.5%FT9110 0.3:0.47:0.23 Disp | 1 | FALSE
E0426E |  |  |  | 78% | WY | 0.5% | FT9110 0.3:0.47:0.23 Disp | [8 empty] | 2-Step Thinky | F t120 | Targray NCM623 |  | KF7201 | EC:DMC:EMC w/ 1% VC |  | 160 | 175 | 98 | 0.5 | 1.5 | 9.43 | 21 | 25 | 3.5 | 54.58306 |  | 55.63 | 45.276 | 25.57966 | 95.57627 | 97 | 3.434434 | 7.24416 | 0.00724416 | 0.045276 | 22100 |  | 117
E0427A |  | 2019-09-17 | 11023-6 | 74% | JM | 1% | LITXHP | [8 empty] | 2-Step Thinky | LITXHP reference for arkema/sanshun CNTs | NCM622 |  | HSV900 | EC:DMC:EMC w/ 1% VC |  | 170 | 150 | 98 | 1 | 1 | 9.53 | 20 | 25 | 3.5 | 54.68306 |  | 55 | 44.5606 | 25.17548 | 93.3979 | 94 | 3.471522 | 7.575302 | 0.007575302 | 0.0445606 | 4500 |  | 18 | [49 empty] | 1 | Fiberglass
E0427C | 4000-15 | 2019-09-17 | 11023-6 | 74% | JM | 1% | LITXHP | [8 empty] | 2-Step Thinky | LITXHP reference for arkema/sanshun CNTs | NCM622 |  | HSV900 | EC:DMC:EMC w/ 1% VC |  | 170 | 150 | 98 | 1 | 1 | 9.53 | 20 | 25 | 3.5 | 54.68306 |  | 54.9 | 44.4626 | 25.12011 | 93.23648 | 94 | 3.463888 | 7.558642 | 0.007558642 | 0.0444626 | 4900 |  | 16 |  | 176.5632 | 175.8884 | 171.39 | 162.843 | 156.7701 | 148.673 | 133.6032 | 91.09312 | 53.75619 | [7 empty] | 4.0395 | 10.7898 | 8.7106 | 2.0792 | 3.7739 | 19.2653 | 15.7029 | 3.5624 | 3.673 | 25.3204 | 21.2736 | 4.0468 | [20 empty] | 1 | Fiberglass
E0427D | 4000-16 | 2019-09-17 | 11023-6 | 74% | JM | 1% | LITXHP | [8 empty] | 2-Step Thinky | LITXHP reference for arkema/sanshun CNTs | NCM622 |  | HSV900 | EC:DMC:EMC w/ 1% VC |  | 170 | 150 | 98 | 1 | 1 | 9.53 | 20 | 25 | 3.5 | 54.68306 |  | 54.9 | 44.4626 | 25.12011 | 93.23648 | 93 | 3.511338 | 7.558642 | 0.007558642 | 0.0444626 | 5000 |  | 15 |  | 176.7881 | 175.8884 | 171.8399 | 163.9676 | 158.3446 | 150.2474 | 129.5547 | 83.67072 | 48.583 | [7 empty] | 4.0407 | 10.4163 | 8.3169 | 2.0994 | 3.7742 | 16.8685 | 13.6602 | 3.2083 | 3.6748 | 24.5534 | 20.5974 | 3.956 | [20 empty] | 1 | Fiberglass
E0427E | 4000-37 | 2019-09-17 | 11023-6 | 74% | JM | 1% | LITXHP | [8 empty] | 2-Step Thinky | LITXHP reference for arkema/sanshun CNTs | NCM622 |  | HSV900 | EC:DMC:EMC w/ 1% VC |  | 170 | 150 | 98 | 1 | 1 | 9.53 | 20 | 25 | 3.5 | 54.68306 |  | 54.9 | 44.4626 | 25.12011 | 93.23648 | 94 | 3.463888 | 7.558642 | 0.007558642 | 0.0444626 | 4900 |  | 16 |  | 175.6635 | 175.2137 | 170.9402 | 163.5178 | 157.4449 | 149.7976 | 130.4543 | 86.59469 | 51.95682 | [7 empty] | 4.0411 | 9.8814 | 7.8123 | 2.0691 | 3.7764 | 14.2864 | 11.3989 | 2.8875 | 3.6737 | 23.6387 | 19.5811 | 4.0576 | [20 empty] | 1 | Fiberglass
E0427F | 4000-38 | 2019-09-17 | 11023-6 | 74% | JM | 1% | LITXHP | [8 empty] | 2-Step Thinky | LITXHP reference for arkema/sanshun CNTs | NCM622 |  | HSV900 | EC:DMC:EMC w/ 1% VC |  | 170 | 150 | 98 | 1 | 1 | 9.53 | 20 | 25 | 3.5 | 54.68306 |  | 54.6 | 44.1686 | 24.95401 | 92.75222 | 94 | 3.440983 | 7.508662 | 0.007508662 | 0.0441686 | 4600 |  | 12 |  | 176.5904 | 175.0057 | 171.6097 | 165.0441 | 158.9314 | 151.9131 | 141.046 | 100.9735 | 60.90106 | [7 empty] | 4.0437 | 10.4675 | 8.4349 | 2.0326 | 3.7774 | 17.708 | 14.457 | 3.251 | 3.6773 | 24.4068 | 20.7489 | 3.6579 | [20 empty] | 1 | Fiberglass
E0427G | 4000-39 | 2019-09-17 | 11023-6 | 74% | JM | 1% | LITXHP | [8 empty] | 2-Step Thinky | LITXHP reference for arkema/sanshun CNTs | NCM622 |  | HSV900 | EC:DMC:EMC w/ 1% VC |  | 170 | 150 | 98 | 1 | 1 | 9.53 | 20 | 25 | 3.5 | 54.68306 |  | 54.6 | 44.1686 | 24.95401 | 92.75222 | 94 | 3.440983 | 7.508662 | 0.007508662 | 0.0441686 | 4800 |  | 17 |  | 176.364 | 175.6849 | 171.6097 | 164.5914 | 158.4786 | 151.0075 | 141.2724 | 104.3695 | 64.52343 | [7 empty] | 4.043 | 10.6435 | 8.5798 | 2.0637 | 3.7779 | 15.605 | 12.7095 | 2.8955 | 3.6766 | 24.4576 | 20.6981 | 3.7595 | [20 empty] | 1 | Fiberglass
E0427H | 4000-42 | 2019-09-17 | 11023-6 | 74% | JM | 1% | LITXHP | [8 empty] | 2-Step Thinky | LITXHP reference for arkema/sanshun CNTs | NCM622 |  | HSV900 | EC:DMC:EMC w/ 1% VC |  | 170 | 150 | 98 | 1 | 1 | 9.53 | 20 | 25 | 3.5 | 54.68306 |  | 54.7 | 44.2666 | 25.00938 | 92.91364 | 93 | 3.495859 | 7.525322 | 0.007525322 | 0.0442666 | 4800 |  | 10 |  | 146.1486 | 173.255 | 170.0926 | 147.0522 | 152.0217 | 144.5674 | 137.5649 | 110.2327 | 71.83194 | [7 empty] | 4.0367 | 11.307 | 9.382 | 1.925 | 3.7749 | 12.3055 | 10.2377 | 2.0678 | 3.6677 | 21.7596 | 16.9275 | 4.8321 | [20 empty] | 1 | Fiberglass
E0428A |  | 2019-09-12 |  | 70 | EB |  | SuperP |  | N/A | N/A | N/A | N/A | N/A | N/A | N/A | SPEX | EU-IP | NCM111 |  | HSV900 | EC:DMC:EMC w/ 1% VC |  | 160 | 175 | 96.5 | 2 | 1.5 | 18 | 38 | 30 | 3 | 73.02591 |  | 73.36 | 53.4224 | 30.18215 | 142.2561 | 143 | 2.978746 | 8.547584 | 0.008547584 | 0.0534224 |  |  |  | #DIV/0!
E0428B |  | 2019-09-12 |  | 70 | EB |  | SuperP |  | N/A | N/A | N/A | N/A | N/A | N/A | N/A | SPEX | EU-IP | NCM111 |  | HSV900 | EC:DMC:EMC w/ 1% VC |  | 160 | 175 | 96.5 | 2 | 1.5 | 18 | 38 | 30 | 3 | 73.02591 |  | 73.48 | 53.5382 | 30.24757 | 142.4821 | 143 | 2.985203 | 8.566112 | 0.008566112 | 0.0535382 |  |  |  | #DIV/0!
E0428C |  | 2019-09-12 |  | 70 | EB |  | SuperP |  | N/A | N/A | N/A | N/A | N/A | N/A | N/A | SPEX | EU-IP | NCM111 |  | HSV900 | EC:DMC:EMC w/ 1% VC |  | 160 | 175 | 96.5 | 2 | 1.5 | 18 | 38 | 30 | 3 | 73.02591 |  | 73.55 | 53.60575 | 30.28573 | 142.6139 | 146 | 2.905943 | 8.57692 | 0.00857692 | 0.05360575 |  |  |  | #DIV/0!
E0428D |  | 2019-09-12 |  | 70 | EB |  | SuperP |  | N/A | N/A | N/A | N/A | N/A | N/A | N/A | SPEX | EU-IP | NCM111 |  | HSV900 | EC:DMC:EMC w/ 1% VC |  | 160 | 175 | 96.5 | 2 | 1.5 | 18 | 38 | 30 | 3 | 73.02591 |  | 73.16 | 53.2294 | 30.07311 | 141.8795 | 143 | 2.967985 | 8.516704 | 0.008516704 | 0.0532294 |  |  |  | #DIV/0!
E0429A |  | 2019-09-12 |  | 70 | EB |  | FX-35 |  | N/A | N/A | N/A | N/A | N/A | N/A | N/A | SPEX | EU-IP | NCM111 |  | HSV900 | EC:DMC:EMC w/ 1% VC |  | 160 | 175 | 96.5 | 2 | 1.5 | 18 | 38 | 30 | 3 | 73.02591 |  | 73.55 | 53.60575 | 30.28573 | 142.6139 | 141 | 3.047008 | 8.57692 | 0.00857692 | 0.05360575 |  |  |  | #DIV/0!
E0429B |  | 2019-09-12 |  | 70 | EB |  | FX-35 |  | N/A | N/A | N/A | N/A | N/A | N/A | N/A | SPEX | EU-IP | NCM111 |  | HSV900 | EC:DMC:EMC w/ 1% VC |  | 160 | 175 | 96.5 | 2 | 1.5 | 18 | 38 | 30 | 3 | 73.02591 |  | 73.44 | 53.4996 | 30.22576 | 142.4068 | 142 | 3.011734 | 8.559936 | 0.008559936 | 0.0534996 |  |  |  | #DIV/0!
E0429C |  | 2019-09-12 |  | 70 | EB |  | FX-35 |  | N/A | N/A | N/A | N/A | N/A | N/A | N/A | SPEX | EU-IP | NCM111 |  | HSV900 | EC:DMC:EMC w/ 1% VC |  | 160 | 175 | 96.5 | 2 | 1.5 | 18 | 38 | 30 | 3 | 73.02591 |  | 73.4 | 53.461 | 30.20395 | 142.3315 | 143 | 2.980899 | 8.55376 | 0.00855376 | 0.053461 |  |  |  | #DIV/0!
E0429D |  | 2019-09-12 |  | 70 | EB |  | FX-35 |  | N/A | N/A | N/A | N/A | N/A | N/A | N/A | SPEX | EU-IP | NCM111 |  | HSV900 | EC:DMC:EMC w/ 1% VC |  | 160 | 175 | 96.5 | 2 | 1.5 | 18 | 38 | 30 | 3 | 73.02591 |  | 73.01 | 53.08465 | 29.99133 | 141.597 | 141 | 3.017388 | 8.493544 | 0.008493544 | 0.05308465 |  |  |  | #DIV/0!
E0430A |  | 2019-09-12 |  | 70 | EB |  | LITXHP |  | N/A | N/A | N/A | N/A | N/A | N/A | N/A | SPEX | EU-IP | NCM111 |  | HSV900 | EC:DMC:EMC w/ 1% VC |  | 160 | 175 | 96.5 | 2 | 1.5 | 18 | 38 | 30 | 3 | 73.02591 |  | 74 | 54.04 | 30.53107 | 143.4614 | 142 | 3.042156 | 8.6464 | 0.0086464 | 0.05404 |  |  |  | #DIV/0!
E0430B |  | 2019-09-12 |  | 70 | EB |  | LITXHP |  | N/A | N/A | N/A | N/A | N/A | N/A | N/A | SPEX | EU-IP | NCM111 |  | HSV900 | EC:DMC:EMC w/ 1% VC |  | 160 | 175 | 96.5 | 2 | 1.5 | 18 | 38 | 30 | 3 | 73.02591 |  | 74.33 | 54.35845 | 30.71099 | 144.0829 | 143 | 3.030939 | 8.697352 | 0.008697352 | 0.05435845 |  |  |  | #DIV/0!
E0431A |  | 2019-09-12 |  | 70 | EB |  | M12040HT |  | N/A | N/A | N/A | N/A | N/A | N/A | N/A | SPEX | EU-IP | NCM111 |  | HSV900 | EC:DMC:EMC w/ 1% VC |  | 160 | 175 | 96.5 | 2 | 1.5 | 18 | 38 | 30 | 3 | 73.02591 |  | 72.23 | 52.33195 | 29.56607 | 140.1281 | 141 | 2.974604 | 8.373112 | 0.008373112 | 0.05233195 |  |  |  | #DIV/0!
E0432A |  | 2019-09-12 |  | 70 | EB |  | SuperP |  | N/A | N/A | N/A | N/A | N/A | N/A | N/A | SPEX | EU-IP | NCM111 |  | HSV900 | EC:DMC:EMC w/ 1% VC |  | 160 | 175 | 96.5 | 2 | 1.5 | 18 | 38 | 30 | 3 | 73.02591 |  | 72.39 | 52.48635 | 29.65331 | 140.4294 | 139 | 3.042457 | 8.397816 | 0.008397816 | 0.05248635 |  |  |  | #DIV/0!
E0432B |  | 2019-09-12 |  | 70 | EB |  | SuperP |  | N/A | N/A | N/A | N/A | N/A | N/A | N/A | SPEX | EU-IP | NCM111 |  | HSV900 | EC:DMC:EMC w/ 1% VC |  | 160 | 175 | 96.5 | 2 | 1.5 | 18 | 38 | 30 | 3 | 73.02591 |  | 72.77 | 52.85305 | 29.86048 | 141.145 | 139 | 3.063713 | 8.456488 | 0.008456488 | 0.05285305 |  |  |  | #DIV/0!
E0432C |  | 2019-09-12 |  | 70 | EB |  | SuperP |  | N/A | N/A | N/A | N/A | N/A | N/A | N/A | SPEX | EU-IP | NCM111 |  | HSV900 | EC:DMC:EMC w/ 1% VC |  | 160 | 175 | 96.5 | 2 | 1.5 | 18 | 38 | 30 | 3 | 73.02591 |  | 74.35 | 54.37775 | 30.72189 | 144.1205 | 143 | 3.032015 | 8.70044 | 0.00870044 | 0.05437775 |  |  |  | #DIV/0!
E0433A |  | 2019-09-12 |  | 70 | EB |  | FX-35 |  | N/A | N/A | N/A | N/A | N/A | N/A | N/A | SPEX | EU-IP | NCM111 |  | HSV900 | EC:DMC:EMC w/ 1% VC |  | 160 | 175 | 96.5 | 2 | 1.5 | 18 | 38 | 30 | 3 | 73.02591 |  | 72.6 | 52.689 | 29.7678 | 140.8249 | 141 | 2.994899 | 8.43024 | 0.00843024 | 0.052689 |  |  |  | #DIV/0!
E0434A | 4000-15 | 2019-09-20 | 11023-7 | 61.35% | JM | 0.5% | CNS 10854-93 | [8 empty] | 2-Step Thinky | CNS 10854-93 | NCM622 |  | KF7200 | EC:DMC:EMC w/ 1% VC |  | 170 | 150 | 98 | 0.5 | 1.5 | 7.66 | 16 | 25 | 3.5 | 52.81306 |  | 53.4 | 44.8252 | 25.32497 | 89.83374 | 89 | 3.539974 | 7.620284 | 0.007620284 | 0.0448252 | 4400 |  | 23.8 | 0.0007755645 | 174.9016 | 175.1247 | 170.4398 | 163.0779 | 155.716 | 144.1154 | 123.3681 | 85.88919 | 48.41027 | [7 empty] | 4.0314 | 16.6216 | 14.0382 | 2.5834 | 3.7696 | 21.5816 | 18.4384 | 3.1432 | 3.6625 | 35.7111 | 28.683 | 7.0281 | [20 empty] | 1 | Fiberglass
E0434B | 4000-16 | 2019-09-20 | 11023-7 | 61.35% | JM | 0.5% | CNS 10854-93 | [8 empty] | 2-Step Thinky | CNS 10854-93 | NCM622 |  | KF7200 | EC:DMC:EMC w/ 1% VC |  | 170 | 150 | 98 | 0.5 | 1.5 | 7.66 | 16 | 25 | 3.5 | 52.81306 |  | 52.7 | 44.1392 | 24.9374 | 88.70379 | 88 | 3.534212 | 7.503664 | 0.007503664 | 0.0441392 | 3500 |  | 18.9 | 0.0009616904 | 174.6747 | 174.9012 | 170.1435 | 162.8938 | 156.0971 | 145.6755 | 129.59 | 95.60663 | 54.59999 | [7 empty] | 4.0334 | 16.9005 | 14.3482 | 2.5523 | 3.7702 | 24.1611 | 20.6833 | 3.4778 | 3.666 | 34.6553 | 28.4828 | 6.1725 | [20 empty] | 1 | Fiberglass
E0434C | 4000-37 | 2019-09-20 | 11023-7 | 61.35% | JM | 0.5% | CNS 10854-93 | [8 empty] | 2-Step Thinky | CNS 10854-93 | NCM622 |  | KF7200 | EC:DMC:EMC w/ 1% VC |  | 170 | 150 | 98 | 0.5 | 1.5 | 7.66 | 16 | 25 | 3.5 | 52.81306 |  | 52.8 | 44.2372 | 24.99277 | 88.86521 | 88 | 3.542059 | 7.520324 | 0.007520324 | 0.0442372 | 5000 |  | 23.6 | 0.0007718773 | 163.6632 | 174.9659 | 168.6364 | 143.3183 | 155.0731 | 144.6746 | 130.4332 | 106.9236 | 70.07677 | [7 empty] | 4.0369 | 16.6895 | 14.0111 | 2.6784 | 3.7745 | 19.785 | 16.8644 | 2.9206 | 3.6682 | 34.9008 | 29.0468 | 5.854 | [20 empty] | 1 | Fiberglass
E0434D | 4000-38 | 2019-09-20 | 11023-7 | 61.35% | JM | 0.5% | CNS 10854-93 | [8 empty] | 2-Step Thinky | CNS 10854-93 | NCM622 |  | KF7200 | EC:DMC:EMC w/ 1% VC |  | 170 | 150 | 98 | 0.5 | 1.5 | 7.66 | 16 | 25 | 3.5 | 52.81306 |  | 52.5 | 43.9432 | 24.82667 | 88.38095 | 88 | 3.518519 | 7.470344 | 0.007470344 | 0.0439432 | 3200 |  | 19.5 | 0.0009279609 | [48 empty] | 1 | Fiberglass
E0434E | 4000-39 | 2019-09-20 | 11023-7 | 61.35% | JM | 0.5% | CNS 10854-93 | [8 empty] | 2-Step Thinky | CNS 10854-93 | NCM622 |  | KF7200 | EC:DMC:EMC w/ 1% VC |  | 170 | 150 | 98 | 0.5 | 1.5 | 7.66 | 16 | 25 | 3.5 | 52.81306 |  | 52.5 | 43.9432 | 24.82667 | 88.38095 | 89 | 3.47032 | 7.470344 | 0.007470344 | 0.0439432 | 5700 |  | 29 | 0.0006239737 | 174.3159 | 174.9986 | 170.2197 | 162.9376 | 156.3382 | 146.0977 | 131.761 | 99.90169 | 60.53269 | [7 empty] | 4.035 | 16.0948 | 13.5723 | 2.5225 | 3.773 | 19.7202 | 16.7994 | 2.9208 | 3.6658 | 35.2124 | 28.7275 | 6.4849 | [20 empty] | 1 | Fiberglass
E0434F | 4000-48 | 2019-09-20 | 11023-7 | 61.35% | JM | 0.5% | CNS 10854-93 | [8 empty] | 2-Step Thinky | CNS 10854-93 | NCM622 |  | KF7200 | EC:DMC:EMC w/ 1% VC |  | 170 | 150 | 98 | 0.5 | 1.5 | 7.66 | 16 | 25 | 3.5 | 52.81306 |  | 52.5 | 43.9432 | 24.82667 | 88.38095 | 88 | 3.518519 | 7.470344 | 0.007470344 | 0.0439432 | 3300 |  | 26.5 | 0.0006828392 | 166.1235 | 175.2262 | 170.2197 | 163.1652 | 156.7933 | 145.6426 | 125.8443 | 88.52337 | 49.38193 | [7 empty] | 4.0329 | 15.8341 | 13.4028 | 2.4313 | 3.7677 | 25.355 | 21.6876 | 3.6674 | 3.6659 | 33.5887 | 27.49 | 6.0987 | [20 empty] | 1 | Fiberglass
E0434G |  | 2019-09-27 | 11023-7 | 61.35% | JM | 0.5% | CNS 10854-93 | [8 empty] | 2-Step Thinky | CNS 10854-93 | NCM622 |  | KF7200 | EC:DMC:EMC w/ 1% VC |  | 170 | 150 | 98 | 0.5 | 1.5 | 7.66 | 16 | 25 | 3.5 | 52.81306 |  | 52.3 | 43.7472 | 24.71593 | 88.05811 | 88 | 3.502825 | 7.437024 | 0.007437024 | 0.0437472 | 5500 |  | 21.3 | 0.0008457525 | [48 empty] | 0.5 | Fiberglass
E0434H | 4000-11 | 2019-09-27 | 11023-7 | 61.35% | JM | 0.5% | CNS 10854-93 | [8 empty] | 2-Step Thinky | CNS 10854-93 | NCM622 |  | KF7200 | EC:DMC:EMC w/ 1% VC |  | 170 | 150 | 98 | 0.5 | 1.5 | 7.66 | 16 | 25 | 3.5 | 52.81306 |  | 52.8 | 44.2372 | 24.99277 | 88.86521 | 88 | 3.542059 | 7.520324 | 0.007520324 | 0.0442372 | 5300 |  | 20.6 | 0.0008842866 | 170.4448 | 169.9927 | 163.4371 | 156.8815 | 149.4218 | 129.9811 | 95.84693 | 44.3066 | 20.79698 | [7 empty] | 4.0256 | 25.2321 | 21.8435 | 3.3886 | 3.7656 | 34.0186 | 28.963 | 5.0556 | 3.6577 | 53.0268 | 38.2808 | 14.746 | [20 empty] | 0.5 | Fiberglass
E0434I | 4000-36 | 2019-09-27 | 11023-7 | 61.35% | JM | 0.5% | CNS 10854-93 | [8 empty] | 2-Step Thinky | CNS 10854-93 | NCM622 |  | KF7200 | EC:DMC:EMC w/ 1% VC |  | 170 | 150 | 98 | 0.5 | 1.5 | 7.66 | 16 | 25 | 3.5 | 52.81306 |  | 52.4 | 43.8452 | 24.7713 | 88.21953 | 88 | 3.510672 | 7.453684 | 0.007453684 | 0.0438452 | 4200 |  | 21.8 | 0.0008282056 | 172.1967 | 172.1967 | 167.1791 | 158.9684 | 152.1261 | 134.7924 | 103.7742 | 52.22921 | 23.26366 | [7 empty] | 4.0286 | 23.0852 | 20.0153 | 3.0699 | 3.7691 | 30.6149 | 26.5602 | 4.0547 | 3.6607 | 49.4396 | 37.3816 | 12.058 | [20 empty] | 0.5 | Fiberglass
E0434J | 4000-9 | 2019-09-27 | 11023-7 | 61.35% | JM | 0.5% | CNS 10854-93 | [8 empty] | 2-Step Thinky | CNS 10854-93 | NCM622 |  | KF7200 | EC:DMC:EMC w/ 1% VC |  | 170 | 150 | 98 | 0.5 | 1.5 | 7.66 | 16 | 25 | 3.5 | 52.81306 |  | 52.4 | 43.8452 | 24.7713 | 88.21953 | 88 | 3.510672 | 7.453684 | 0.007453684 | 0.0438452 | 5200 |  | 25.7 | 0.0007025246 | 171.2844 | 164.4422 | 166.7229 | 158.2841 | 0 | 0 | 0 | 0 | 0 | [7 empty] | 4.0256 | 64.4249 | 0 | 64.4249 | 3.8853 | 565822 | 0 | 565822 | 3.9751 | 127.389 | 0 | 127.389 | [20 empty] | 0.5 | Fiberglass
E0434K |  |  | 11023-7 | 61.35% | JM | 0.5% | CNS 10854-93 | [8 empty] | 2-Step Thinky | CNS 10854-93 | NCM622 |  | KF7200 | EC:DMC:EMC w/ 1% VC |  | 170 | 150 | 98 | 0.5 | 1.5 | 7.66 | 16 | 25 | 3.5 | 52.81306 |  | 51.8 | 43.2572 | 24.4391 | 87.25101 | 88 | 3.463591 | 7.353724 | 0.007353724 | 0.0432572 | 2490 |  | 25.4 | 0.0007012895 | [48 empty] | 0.5 | Fiberglass
E0434L | 4000-33 | 2019-10-04 | 11023-7 | 61.35% | JM | 0.5% | CNS 10854-93 | [8 empty] | 2-Step Thinky | CNS 10854-93 | NCM622 |  | KF7200 | EC:DMC:EMC w/ 1% VC |  | 170 | 150 | 98 | 0.5 | 1.5 | 7.66 | 16 | 25 | 3.5 | 52.81306 |  | 52 | 43.4532 | 24.54983 | 87.57385 | 88 | 3.479284 | 7.387044 | 0.007387044 | 0.0434532 | 3020 |  | 24.4 | 0.0007333386 | 169.8379 | 169.6078 | 164.5448 | 156.2601 | 148.6657 | 127.9538 | 95.73518 | 42.80467 | 18.87088 | [7 empty] | 4.0253 | 28.378 | 24.575 | 3.803 | 3.766 | 37.0806 | 31.7952 | 5.2854 | 3.6555 | 58.8059 | 41.8139 | 16.992 | [20 empty] | 0.5 | Fiberglass
E0434M | 4000-34 | 2019-10-04 | 11023-7 | 61.35% | JM | 0.5% | CNS 10854-93 | [8 empty] | 2-Step Thinky | CNS 10854-93 | NCM622 |  | KF7200 | EC:DMC:EMC w/ 1% VC |  | 170 | 150 | 98 | 0.5 | 1.5 | 7.66 | 16 | 25 | 3.5 | 52.81306 |  | 51.9 | 43.3552 | 24.49446 | 87.41243 | 88 | 3.471438 | 7.370384 | 0.007370384 | 0.0433552 | 2420 |  | 22.7 | 0.0007864805 | 172.067 | 171.6057 | 166.5314 | 158.4585 | 152.2309 | 139.3143 | 109.7908 | 60.6617 | 27.90899 | [7 empty] | 4.0295 | 21.1039 | 18.2872 | 2.8167 | 3.7691 | 27.5052 | 23.7888 | 3.7164 | 3.6609 | 45.2828 | 34.3839 | 10.8989 | [20 empty] | 0.5 | Fiberglass
E0434N | 4000-42 | 2019-10-04 | 11023-7 | 61.35% | JM | 0.5% | CNS 10854-93 | [8 empty] | 2-Step Thinky | CNS 10854-93 | NCM622 |  | KF7200 | EC:DMC:EMC w/ 1% VC |  | 170 | 150 | 98 | 0.5 | 1.5 | 7.66 | 16 | 25 | 3.5 | 52.81306 |  | 52.6 | 44.0412 | 24.88203 | 88.54237 | 89 | 3.478059 | 7.487004 | 0.007487004 | 0.0440412 | 3650 |  | 26.2 | 0.0006921982 | 169.6139 | 168.2515 | 160.7586 | 64.25801 | 70.6157 | 124.8831 | 81.06046 | 34.05902 | 14.30479 | [7 empty] | 4.021 | 30.6799 | 25.098 | 5.5819 | 3.7636 | 39.3926 | 31.1981 | 8.1945 | 3.6511 | 66.7074 | 42.0666 | 24.6408 | [20 empty] | 0.5 | Fiberglass
E0434O | 4000-44 | 2019-10-04 | 11023-7 | 61.35% | JM | 0.5% | CNS 10854-93 | [8 empty] | 2-Step Thinky | CNS 10854-93 | NCM622 |  | KF7200 | EC:DMC:EMC w/ 1% VC |  | 170 | 150 | 98 | 0.5 | 1.5 | 7.66 | 16 | 25 | 3.5 | 52.81306 |  | 52.3 | 43.7472 | 24.71593 | 88.05811 | 88 | 3.502825 | 7.437024 | 0.007437024 | 0.0437472 | 3520 |  | 27.1 | 0.0006647427 | [48 empty] | 0.5 | Fiberglass
E0434P | 4000-45 | 2019-10-04 | 11023-7 | 61.35% | JM | 0.5% | CNS 10854-93 | [8 empty] | 2-Step Thinky | CNS 10854-93 | NCM622 |  | KF7200 | EC:DMC:EMC w/ 1% VC |  | 170 | 150 | 98 | 0.5 | 1.5 | 7.66 | 16 | 25 | 3.5 | 52.81306 |  | 52.6 | 44.0412 | 24.88203 | 88.54237 | 88 | 3.526365 | 7.487004 | 0.007487004 | 0.0440412 | 3360 |  | 26.6 | 0.0006817892 | [48 empty] | 0.5 | Fiberglass
E0435A | 4000-33 | 2019-09-20 | 11023-8 | 61.35% | JM | 0.5% | CNS 10854-91 | [8 empty] | 2-Step Thinky | CNS 10854-91 | NCM622 |  | KF7200 | EC:DMC:EMC w/ 1% VC |  | 170 | 150 | 98 | 0.5 | 1.5 | 7.66 | 16 | 25 | 3.5 | 52.81306 |  | 52.6 | 44.0412 | 24.88203 | 88.54237 | 88 | 3.526365 | 7.487004 | 0.007487004 | 0.0440412 | 3400 |  | 27.6 | 0.0006570867 | 178.6963 | 179.3775 | 175.0633 | 168.4786 | 162.8021 | 155.9903 | 148.9514 | 124.8831 | 84.2393 | [7 empty] | 4.0492 | 9.1599 | 7.3259 | 1.834 | 3.7851 | 11.8774 | 9.5835 | 2.2939 | 3.6842 | 21.5156 | 18.4579 | 3.0577 | [20 empty] | 1 | Fiberglass
E0435B | 4000-34 | 2019-09-20 | 11023-8 | 61.35% | JM | 0.5% | CNS 10854-91 | [8 empty] | 2-Step Thinky | CNS 10854-91 | NCM622 |  | KF7200 | EC:DMC:EMC w/ 1% VC |  | 170 | 150 | 98 | 0.5 | 1.5 | 7.66 | 16 | 25 | 3.5 | 52.81306 |  | 52.8 | 44.2372 | 24.99277 | 88.86521 | 88 | 3.542059 | 7.520324 | 0.007520324 | 0.0442372 | 2400 |  | 18.9 | 0.0009638256 | 178.5827 | 179.4869 | 174.5138 | 168.4103 | 162.985 | 156.4294 | 148.5175 | 120.0347 | 79.34499 | [7 empty] | 4.0492 | 9.3224 | 7.4762 | 1.8462 | 3.7857 | 12.8443 | 10.4094 | 2.4349 | 3.6854 | 21.2956 | 18.3128 | 2.9828 | [20 empty] | 1 | Fiberglass
E0435C | 4000-44 | 2019-09-20 | 11023-8 | 61.35% | JM | 0.5% | CNS 10854-91 | [8 empty] | 2-Step Thinky | CNS 10854-91 | NCM622 |  | KF7200 | EC:DMC:EMC w/ 1% VC |  | 170 | 150 | 98 | 0.5 | 1.5 | 7.66 | 16 | 25 | 3.5 | 52.81306 |  | 52.8 | 44.2372 | 24.99277 | 88.86521 | 88 | 3.542059 | 7.520324 | 0.007520324 | 0.0442372 | 2900 |  | 25.6 | 0.0007115744 | 178.5827 | 179.0348 | 174.9659 | 168.4103 | 162.5329 | 155.9773 | 147.3873 | 117.7742 | 77.76261 | [7 empty] | 4.0481 | 9.7672 | 7.8807 | 1.8865 | 3.7839 | 13.6255 | 11.0688 | 2.5567 | 3.6841 | 22.0633 | 19.0708 | 2.9925 | [20 empty] | 1 | Fiberglass
E0435D | 4000-45 | 2019-09-20 | 11023-8 | 61.35% | JM | 0.5% | CNS 10854-91 | [8 empty] | 2-Step Thinky | CNS 10854-91 | NCM622 |  | KF7200 | EC:DMC:EMC w/ 1% VC |  | 170 | 150 | 98 | 0.5 | 1.5 | 7.66 | 16 | 25 | 3.5 | 52.81306 |  | 52.5 | 43.9432 | 24.82667 | 88.38095 | 88 | 3.518519 | 7.470344 | 0.007470344 | 0.0439432 | 2300 |  | 18.8 | 0.0009625127 | 178.4121 | 178.8673 | 174.7711 | 168.3992 | 162.71 | 153.3798 | 147.2355 | 116.2865 | 77.37261 | [7 empty] | 4.0483 | 8.6717 | 6.7004 | 1.9713 | 3.7839 | 12.2141 | 9.5384 | 2.6757 | 3.6833 | 20.6661 | 17.632 | 3.0341 | [20 empty] | 1 | Fiberglass
E0435E | 4000-46 | 2019-09-20 | 11023-8 | 61.35% | JM | 0.5% | CNS 10854-91 | [8 empty] | 2-Step Thinky | CNS 10854-91 | NCM622 |  | KF7200 | EC:DMC:EMC w/ 1% VC |  | 170 | 150 | 98 | 0.5 | 1.5 | 7.66 | 16 | 25 | 3.5 | 52.81306 |  | 53.3 | 44.7272 | 25.2696 | 89.67232 | 89 | 3.532234 | 7.603624 | 0.007603624 | 0.0447272 | 3000 |  | 25.4 | 0.0007251212 | 178.6385 | 179.0857 | 174.8377 | 165.671 | 161.8702 | 153.8214 | 138.3945 | 103.9636 | 70.65052 | [7 empty] | 4.0472 | 8.2706 | 6.5141 | 1.7565 | 3.7836 | 10.4571 | 8.3396 | 2.1175 | 3.6813 | 21.1414 | 18.0897 | 3.0517 | [20 empty] | 1 | Fiberglass
E0435F | 4000-47 | 2019-09-20 | 11023-8 | 61.35% | JM | 0.5% | CNS 10854-91 | [8 empty] | 2-Step Thinky | CNS 10854-91 | NCM622 |  | KF7200 | EC:DMC:EMC w/ 1% VC |  | 170 | 150 | 98 | 0.5 | 1.5 | 7.66 | 16 | 25 | 3.5 | 52.81306 |  | 52.4 | 43.8452 | 24.7713 | 88.21953 | 88 | 3.510672 | 7.453684 | 0.007453684 | 0.0438452 | 1800 |  | 20.1 | 0.0008982529 | 134.5643 | 179.7232 | 175.3898 | 169.0037 | 163.7579 | 157.3718 | 149.6173 | 124.0729 | 83.70358 | [7 empty] | 4.0501 | 9.2533 | 7.4518 | 1.8015 | 3.7863 | 12.1482 | 9.9273 | 2.2209 | 3.6859 | 22.3587 | 19.4308 | 2.9279 | [20 empty] | 1 | Fiberglass
E0435G | 4000-15 | 412640 | 11023-8 | 61.35% | JM | 0.5% | CNS 10854-91 | [8 empty] | 2-Step Thinky | CNS 10854-91 | NCM622 |  | KF7200 | EC:DMC:EMC w/ 1% VC |  | 170 | 150 | 98 | 0.5 | 1.5 | 7.66 | 16 | 25 | 3.5 | 52.81306 |  | 52.9 | 44.3352 | 25.04814 | 89.02663 | 88 | 3.549906 | 7.536984 | 0.007536984 | 0.0443352 | 2600 |  | 19.4 | 0.0009410649 | 176.6091 | 177.5113 | 173.0002 | 165.7825 | 160.3692 | 152.9259 | 131.9493 | 83.00402 | 44.20866 | [7 empty] | 4.0446 | 11.2359 | 9.505 | 1.7309 | 3.7827 | 16.7805 | 14.5134 | 2.2671 | 3.6799 | 26.1688 | 22.1109 | 4.0579 | [20 empty] | 0.5 | Fiberglass
E0435H | 4000-16 | 412640 | 11023-8 | 61.35% | JM | 0.5% | CNS 10854-91 | [8 empty] | 2-Step Thinky | CNS 10854-91 | NCM622 |  | KF7200 | EC:DMC:EMC w/ 1% VC |  | 170 | 150 | 98 | 0.5 | 1.5 | 7.66 | 16 | 25 | 3.5 | 52.81306 |  | 52.5 | 43.9432 | 24.82667 | 88.38095 | 88 | 3.518519 | 7.470344 | 0.007470344 | 0.0439432 | 2500 |  | 26.4 | 0.0006854257 | 106.5011 | 124.2513 | 171.3576 | 150.8766 | 150.4215 | 150.649 | 128.3475 | 80.78611 | 45.05817 | [7 empty] | 4.0383 | 14.2565 | 12.5 | 1.7565 | 3.7781 | 68.6073 | 66.207 | 2.4003 | 3.6742 | 85.8018 | 81.6256 | 4.1762 | [20 empty] | 0.5 | Fiberglass
E0435I | 4000-36 | 412640 | 11023-8 | 61.35% | JM | 0.5% | CNS 10854-91 | [8 empty] | 2-Step Thinky | CNS 10854-91 | NCM622 |  | KF7200 | EC:DMC:EMC w/ 1% VC |  | 170 | 150 | 98 | 0.5 | 1.5 | 7.66 | 16 | 25 | 3.5 | 52.81306 |  | 53.2 | 44.6292 | 25.21424 | 89.5109 | 89 | 3.524495 | 7.586964 | 0.007586964 | 0.0446292 | 2600 |  | 25.2 | 0.0007292748 | [48 empty] | 0.5 | Fiberglass
E0435J | 4000-37 | 412640 | 11023-8 | 61.35% | JM | 0.5% | CNS 10854-91 | [8 empty] | 2-Step Thinky | CNS 10854-91 | NCM622 |  | KF7200 | EC:DMC:EMC w/ 1% VC |  | 170 | 150 | 98 | 0.5 | 1.5 | 7.66 | 16 | 25 | 3.5 | 52.81306 |  | 53.1 | 44.5312 | 25.15887 | 89.34948 | 88 | 3.565599 | 7.570304 | 0.007570304 | 0.0445312 | 2200 |  | 22.5 | 0.0008149942 | 176.9546 | 177.6283 | 173.137 | 165.9511 | 161.2353 | 153.151 | 126.6528 | 77.92289 | 43.56496 | [7 empty] | 4.0465 | 9.5094 | 7.7466 | 1.7628 | 3.7845 | 12.6902 | 10.5433 | 2.1469 | 3.6815 | 23.6705 | 19.9304 | 3.7401 | [20 empty] | 0.5 | Fiberglass
E0435K | 4000-41 | 412640 | 11023-8 | 61.35% | JM | 0.5% | CNS 10854-91 | [8 empty] | 2-Step Thinky | CNS 10854-91 | NCM622 |  | KF7200 | EC:DMC:EMC w/ 1% VC |  | 170 | 150 | 98 | 0.5 | 1.5 | 7.66 | 16 | 25 | 3.5 | 52.81306 |  | 53.3 | 44.7272 | 25.2696 | 89.67232 | 89 | 3.532234 | 7.603624 | 0.007603624 | 0.0447272 | 1900 |  | 18.6 | 0.0009902193 | 176.6263 | 177.7442 | 173.7198 | 166.5653 | 0 | 154.045 | 126.9921 | 75.12207 | 43.59763 | [7 empty] | 4.0475 | 9.7001 | 7.9446 | 1.7555 | 3.7855 | 12.2443 | 10.1785 | 2.0658 | 3.6819 | 23.5737 | 19.8003 | 3.7734 | [20 empty] | 0.5 | Fiberglass
E0435L |  |  | 11023-8 | 61.35% | JM | 0.5% | CNS 10854-91 | [8 empty] | 2-Step Thinky | CNS 10854-91 | NCM622 |  | KF7200 | EC:DMC:EMC w/ 1% VC |  | 170 | 150 | 98 | 0.5 | 1.5 | 7.66 | 16 | 25 | 3.5 | 52.81306 |  | 51.9 | 43.3552 | 24.49446 | 87.41243 | 88 | 3.471438 | 7.370384 | 0.007370384 | 0.0433552 | 1800 |  | 16.5 | 0.001082007 | [48 empty] | 0.5 | Fiberglass
E0436A |  | 2019-09-20 |  |  | EB |  | LITX 420 |  | N/A | N/A | N/A | N/A | N/A | N/A | N/A | 2-Step Thinky | LITX 420 Qualification | NCM622 |  | HSV900 | EC:DMC:EMC w/ 1% VC |  | 170 | 200 | 98 | 1 | 1 | 18 | 38 | 25 | 3.5 | 63.15306 |  | 63.57 | 44.6586 | 25.23085 | 111.5593 | 112 | 3.479157 | 7.591962 | 0.007591962 | 0.0446586 | 4060 |  | 51.2 | 0.0003591764 | 178.689 | 178.9129 | 173.7627 | 166.1494 | 159.2079 | 149.1314 | 118.0064 | 71.43081 | 41.64931 | 166.8212 | 159.6557 | 150.9228 | 141.5181 | 128.7546 | 105.2429 | 71.65473 | 4.0378 | 10.7728 | 8.8634 | 1.9094 | 3.776 | 16.6038 | 14.415 | 2.1888 | 3.6695 | 22.1854 | 20.3519 | 1.8335 | [20 empty] | 1 | Fiberglass
E0436B |  | 2019-09-20 |  |  | EB |  | LITX 420 |  | N/A | N/A | N/A | N/A | N/A | N/A | N/A | 2-Step Thinky | LITX 420 Qualification | NCM622 |  | HSV900 | EC:DMC:EMC w/ 1% VC |  | 170 | 200 | 98 | 1 | 1 | 18 | 38 | 25 | 3.5 | 63.15306 |  | 63.98 | 45.0604 | 25.45785 | 112.2211 | 111 | 3.558548 | 7.660268 | 0.007660268 | 0.0450604 | 4950 |  | 79.9 | 0.0002322314 | 178.871 | 179.093 | 174.4325 | 167.331 | 161.1171 | 151.5743 | 117.8418 | 70.79387 | 41.72178 | 167.9967 | 160.2294 | 150.6866 | 140.4781 | 125.8311 | 98.53441 | 62.80459 | 4.0412 | 22.5276 | 18.5606 | 3.967 | 3.7795 | 18.3104 | 16.2087 | 2.1017 | 3.6738 | 30.5539 | 28.5344 | 2.0195 | [20 empty] | 1 | Fiberglass
E0436C |  | 2019-09-20 |  |  | EB |  | LITX 420 |  | N/A | N/A | N/A | N/A | N/A | N/A | N/A | 2-Step Thinky | LITX 420 Qualification | NCM622 |  | HSV900 | EC:DMC:EMC w/ 1% VC |  | 170 | 200 | 98 | 1 | 1 | 18 | 38 | 25 | 3.5 | 63.15306 |  | 64.23 | 45.3054 | 25.59627 | 112.6247 | 113 | 3.482486 | 7.701918 | 0.007701918 | 0.0453054 | 4130 |  | 91.5 | 0.0002038926 | [48 empty] | 1 | Fiberglass
E0436D |  | 2019-09-20 |  |  | EB |  | LITX 420 |  | N/A | N/A | N/A | N/A | N/A | N/A | N/A | 2-Step Thinky | LITX 420 Qualification | NCM622 |  | HSV900 | EC:DMC:EMC w/ 1% VC |  | 170 | 200 | 98 | 1 | 1 | 18 | 38 | 25 | 3.5 | 63.15306 |  | 64.12 | 45.1976 | 25.53537 | 112.4471 | 113 | 3.4742 | 7.683592 | 0.007683592 | 0.0451976 | 4010 |  | 84.6 | 0.0002199974 | 177.8856 | 178.3281 | 173.4605 | 166.6018 | 160.1855 | 151.5567 | 122.7941 | 53.54267 | 46.68389 | 166.823 | 159.0792 | 150.893 | 141.6004 | 117.4841 | 107.0853 | 0 | 4.0342 | 10.7338 | 9.0557 | 1.6781 | 3.7762 | 22.7054 | 15.9762 | 6.7292 | 3.6713 | 25.8106 | 23.0754 | 2.7352 | [20 empty] | 1 | Fiberglass
E0436E |  | 2019-09-20 |  | 77.87795 | EB |  | LITX HP |  | N/A | N/A | N/A | N/A | N/A | N/A | N/A | 2-Step Thinky | LITX 420 Qualification | NCM622 |  | HSV900 | EC:DMC:EMC w/ 1% VC |  | 170 | 200 | 98 | 1 | 1 | 18 | 38 | 25 | 3.5 | 63.15306 |  | 62.88 | 43.9824 | 24.84881 | 110.4455 | 111 | 3.473415 | 7.477008 | 0.007477008 | 0.0439824 | 4620 |  | 153.4 | 0.0001180664 | [48 empty] | 1 | Fiberglass
E0436F |  | 2019-09-20 |  | 77.87795 | EB |  | LITX HP |  | N/A | N/A | N/A | N/A | N/A | N/A | N/A | 2-Step Thinky | LITX 420 Qualification | NCM622 |  | HSV900 | EC:DMC:EMC w/ 1% VC |  | 170 | 200 | 98 | 1 | 1 | 18 | 38 | 25 | 3.5 | 63.15306 |  | 63.46 | 44.5508 | 25.16994 | 111.3818 | 111 | 3.518304 | 7.573636 | 0.007573636 | 0.0445508 | 4910 |  | 93.2 | 0.0001968395 | [48 empty] | 1 | Fiberglass
E0436G |  | 2019-09-20 |  | 77.87795 | EB |  | LITX HP |  | N/A | N/A | N/A | N/A | N/A | N/A | N/A | 2-Step Thinky | LITX 420 Qualification | NCM622 |  | HSV900 | EC:DMC:EMC w/ 1% VC |  | 170 | 200 | 98 | 1 | 1 | 18 | 38 | 25 | 3.5 | 63.15306 |  | 62.86 | 43.9628 | 24.83774 | 110.4132 | 111 | 3.471868 | 7.473676 | 0.007473676 | 0.0439628 | 4390 |  | 83.1 | 0.0002178497 | 179.9248 | 180.1523 | 175.3755 | 168.0967 | 162.1826 | 153.5389 | 127.8354 | 83.70713 | 51.4071 | 168.5516 | 161.9551 | 154.4488 | 146.0326 | 133.9769 | 112.3677 | 82.11488 | 4.0405 | 9.5063 | 7.7843 | 1.722 | 3.7796 | 13.0044 | 10.7948 | 2.2096 | 3.676 | 21.0956 | 19.5466 | 1.549 | [20 empty] | 1 | Fiberglass
E0436H |  | 2019-09-20 |  | 77.87795 | EB |  | LITX HP |  | N/A | N/A | N/A | N/A | N/A | N/A | N/A | 2-Step Thinky | LITX 420 Qualification | NCM622 |  | HSV900 | EC:DMC:EMC w/ 1% VC |  | 170 | 200 | 98 | 1 | 1 | 18 | 38 | 25 | 3.5 | 63.15306 |  | 63.63 | 44.7174 | 25.26407 | 111.6562 | 112 | 3.483738 | 7.601958 | 0.007601958 | 0.0447174 | 4890 |  | 73.7 | 0.0002498513 | 178.9013 | 178.9013 | 175.0996 | 168.1672 | 162.1293 | 152.9606 | 125.2309 | 79.8347 | 50.53961 | 167.4963 | 161.4584 | 154.526 | 146.9227 | 136.8595 | 116.7331 | 85.42536 | 4.0417 | 8.4688 | 6.7028 | 1.766 | 3.78 | 10.1345 | 8.0121 | 2.1224 | 3.6749 | 22.6472 | 21.6401 | 1.0071 | [20 empty] | 1 | Fiberglass
E0437A |  |  | 11023-9 | 61.35% | JM | 0.25% | CNS 10854-93 | [8 empty] | 2-Step Thinky | CNS 10854-93 | NCM622 |  | KF7200 | EC:DMC:EMC w/ 1% VC |  | 170 | 150 | 98.25 | 0.25 | 1.5 | 7.66 | 16 | 25 | 3.5 | 52.69817 |  | 53.4 | 44.93955 | 25.38958 | 89.83374 | 89 | 3.539974 | 7.6397235 | 0.0076397235 | 0.04493955 | 1170 |  | 8.9 | 0.002073981 | [48 empty] | 1 | Fiberglass
E0437B |  |  | 11023-9 | 61.35% | JM | 0.25% | CNS 10854-93 | [8 empty] | 2-Step Thinky | CNS 10854-93 | NCM622 |  | KF7200 | EC:DMC:EMC w/ 1% VC |  | 170 | 150 | 98.25 | 0.25 | 1.5 | 7.66 | 16 | 25 | 3.5 | 52.69817 |  | 53.3 | 44.8413 | 25.33407 | 89.67232 | 88 | 3.581293 | 7.623021 | 0.007623021 | 0.0448413 | 1210 |  | 12.3 | 0.001497405 | [48 empty] | 1 | Fiberglass
E0437C |  |  | 11023-9 | 61.35% | JM | 0.25% | CNS 10854-93 | [8 empty] | 2-Step Thinky | CNS 10854-93 | NCM622 |  | KF7200 | EC:DMC:EMC w/ 1% VC |  | 170 | 150 | 98.25 | 0.25 | 1.5 | 7.66 | 16 | 25 | 3.5 | 52.69817 |  | 53.2 | 44.74305 | 25.27856 | 89.5109 | 88 | 3.573446 | 7.6063185 | 0.0076063185 | 0.04474305 | 1060 |  | 14.1 | 0.001303385 | [48 empty] | 1 | Fiberglass
E0437D | 4000-15 | 2019-09-25 | 11023-9 | 61.35% | JM | 0.25% | CNS 10854-93 | [8 empty] | 2-Step Thinky | CNS 10854-93 | NCM622 |  | KF7200 | EC:DMC:EMC w/ 1% VC |  | 170 | 150 | 98.25 | 0.25 | 1.5 | 7.66 | 16 | 25 | 3.5 | 52.69817 |  | 53.2 | 44.74305 | 25.27856 | 89.5109 | 88 | 3.573446 | 7.6063185 | 0.0076063185 | 0.04474305 | 1150 |  | 13 | 0.001413671 | 174.563 | 174.3395 | 170.5398 | 164.0579 | 157.7996 | 150.4237 | 128.743 | 84.7111 | 50.51374 | [7 empty] | 4.0418 | 11.0074 | 8.9103 | 2.0971 | 3.7792 | 13.9131 | 11.4455 | 2.4676 | 3.6754 | 26.6326 | 22.2089 | 4.4237 | [20 empty] | 1 | Fiberglass
E0437E | 4000-16 | 2019-09-25 | 11023-9 | 61.35% | JM | 0.25% | CNS 10854-93 | [8 empty] | 2-Step Thinky | CNS 10854-93 | NCM622 |  | KF7200 | EC:DMC:EMC w/ 1% VC |  | 170 | 150 | 98.25 | 0.25 | 1.5 | 7.66 | 16 | 25 | 3.5 | 52.69817 |  | 53 | 44.54655 | 25.16754 | 89.18805 | 88 | 3.557753 | 7.5729135 | 0.0075729135 | 0.04454655 | 1180 |  | 15.2 | 0.001203751 | 174.4243 | 174.1998 | 170.3836 | 163.8735 | 158.0369 | 151.0779 | 136.9354 | 97.20169 | 58.5904 | [7 empty] | 4.0423 | 11.2975 | 9.3323 | 1.9652 | 3.7778 | 16.7145 | 13.9338 | 2.7807 | 3.6773 | 26.8037 | 22.6522 | 4.1515 | [20 empty] | 1 | Fiberglass
E0437F | 4000-37 | 2019-09-25 | 11023-9 | 61.35% | JM | 0.25% | CNS 10854-93 | [8 empty] | 2-Step Thinky | CNS 10854-93 | NCM622 |  | KF7200 | EC:DMC:EMC w/ 1% VC |  | 170 | 150 | 98.25 | 0.25 | 1.5 | 7.66 | 16 | 25 | 3.5 | 52.69817 |  | 53.2 | 44.74305 | 25.27856 | 89.5109 | 88 | 3.573446 | 7.6063185 | 0.0076063185 | 0.04474305 | 1310 |  | 13.5 | 0.001361313 | [48 empty] | 1 | Fiberglass
E0437G | 4000-39 | 2019-09-25 | 11023-9 | 61.35% | JM | 0.25% | CNS 10854-93 | [8 empty] | 2-Step Thinky | CNS 10854-93 | NCM622 |  | KF7200 | EC:DMC:EMC w/ 1% VC |  | 170 | 150 | 98.25 | 0.25 | 1.5 | 7.66 | 16 | 25 | 3.5 | 52.69817 |  | 53.2 | 44.74305 | 25.27856 | 89.5109 | 88 | 3.573446 | 7.6063185 | 0.0076063185 | 0.04474305 | 1240 |  | 14.5 | 0.001267429 | 174.7757 | 174.5522 | 170.7528 | 164.2713 | 158.4604 | 151.3084 | 132.3111 | 87.38787 | 52.52212 | [7 empty] | 4.0434 | 10.5543 | 8.4976 | 2.0567 | 3.7791 | 14.6576 | 12.0291 | 2.6285 | 3.6773 | 25.4388 | 21.5067 | 3.9321 | [20 empty] | 1 | Fiberglass
E0437H | 4000-42 | 2019-09-25 | 11023-9 | 61.35% | JM | 0.25% | CNS 10854-93 | [8 empty] | 2-Step Thinky | CNS 10854-93 | NCM622 |  | KF7200 | EC:DMC:EMC w/ 1% VC |  | 170 | 150 | 98.25 | 0.25 | 1.5 | 7.66 | 16 | 25 | 3.5 | 52.69817 |  | 52.8 | 44.35005 | 25.05653 | 88.86521 | 88 | 3.542059 | 7.5395085 | 0.0075395085 | 0.04435005 | 1150 |  | 13.8 | 0.001320022 | 173.6187 | 173.3933 | 169.5601 | 163.0212 | 157.1588 | 149.9435 | 129.8758 | 88.16225 | 52.76206 | [7 empty] | 4.0399 | 10.9019 | 8.7458 | 2.1561 | 3.7755 | 17.4991 | 14.3515 | 3.1476 | 3.6738 | 26.1384 | 21.6049 | 4.5335 | [20 empty] | 1 | Fiberglass
E0437I | 4000-48 | 2019-09-25 | 11023-9 | 61.35% | JM | 0.25% | CNS 10854-93 | [8 empty] | 2-Step Thinky | CNS 10854-93 | NCM622 |  | KF7200 | EC:DMC:EMC w/ 1% VC |  | 170 | 150 | 98.25 | 0.25 | 1.5 | 7.66 | 16 | 25 | 3.5 | 52.69817 |  | 53.2 | 44.74305 | 25.27856 | 89.5109 | 88 | 3.573446 | 7.6063185 | 0.0076063185 | 0.04474305 | 1210 |  | 14.5 | 0.001267429 | 173.8818 | 174.1053 | 170.5293 | 156.8959 | 157.5664 | 148.8499 | 128.7351 | 85.82338 | 53.19262 | [7 empty] | 4.0416 | 10.6598 | 8.7445 | 1.9153 | 3.7787 | 14.3767 | 11.9689 | 2.4078 | 3.6731 | 24.6226 | 20.2999 | 4.3227 | [20 empty] | 1 | Fiberglass
E0437J |  |  | 11023-9 | 61.35% | JM | 0.25% | CNS 10854-93 | [8 empty] | 2-Step Thinky | CNS 10854-93 | NCM622 |  | KF7200 | EC:DMC:EMC w/ 1% VC |  | 170 | 150 | 98.25 | 0.25 | 1.5 | 7.66 | 16 | 25 | 3.5 | 52.69817 |  | 53.3 | 44.8413 | 25.33407 | 89.67232 | 89 | 3.532234 | 7.623021 | 0.007623021 | 0.0448413 | 1240 |  | 12.3 | 0.001497405 | [48 empty] | 1 | Fiberglass
E0437K | 4000-33 | 2019-10-15 | 11023-9 | 61.35% | JM | 0.25% | CNS 10854-93 | [8 empty] | 2-Step Thinky | CNS 10854-93 | NCM622 |  | KF7200 | EC:DMC:EMC w/ 1% VC |  | 170 | 150 | 98.25 | 0.25 | 1.5 | 7.66 | 16 | 25 | 3.5 | 52.69817 |  | 53.1 | 44.6448 | 25.22305 | 89.34948 | 89 | 3.516756 | 7.589616 | 0.007589616 | 0.0446448 | 1250 |  | 9.4 | 0.001950784 | [48 empty] | 0.5 | Fiberglass
E0437L | 4000-34 | 2019-10-15 | 11023-9 | 61.35% | JM | 0.25% | CNS 10854-93 | [8 empty] | 2-Step Thinky | CNS 10854-93 | NCM622 |  | KF7200 | EC:DMC:EMC w/ 1% VC |  | 170 | 150 | 98.25 | 0.25 | 1.5 | 7.66 | 16 | 25 | 3.5 | 52.69817 |  | 52.9 | 44.4483 | 25.11203 | 89.02663 | 88 | 3.549906 | 7.556211 | 0.007556211 | 0.0444483 | 1210 |  | 11.5 | 0.001587536 | 177.0596 |  | 172.785 | 166.0356 | 160.4111 | 151.6368 | 128.2389 | 78.06823 | 42.29633 | [7 empty] | 4.0459 | 11.6293 | 9.8122 | 1.8171 | 3.7843 | 17.318 | 14.9652 | 2.3528 | 3.6821 | 26.9735 | 23.2889 | 3.6846 | [20 empty] | 0.5 | Fiberglass
E0437M | 4000-35 | 2019-10-15 | 11023-9 | 61.35% | JM | 0.25% | CNS 10854-93 | [8 empty] | 2-Step Thinky | CNS 10854-93 | NCM622 |  | KF7200 | EC:DMC:EMC w/ 1% VC |  | 170 | 150 | 98.25 | 0.25 | 1.5 | 7.66 | 16 | 25 | 3.5 | 52.69817 |  | 52.7 | 44.2518 | 25.00102 | 88.70379 | 88 | 3.534212 | 7.522806 | 0.007522806 | 0.0442518 | 1490 |  | 14 | 0.001298282 | 176.49 |  | 172.8743 | 165.869 | 160.6714 | 152.9881 | 128.5823 | 78.18891 | 43.16209 | [7 empty] | 4.0465 | 11.6471 | 9.8412 | 1.8059 | 3.7845 | 16.071 | 13.7795 | 2.2915 | 3.6819 | 26.8188 | 23.0368 | 3.782 | [20 empty] | 0.5 | Fiberglass
E0437N | 4000-36 | 2019-10-15 | 11023-9 | 61.35% | JM | 0.25% | CNS 10854-93 | [8 empty] | 2-Step Thinky | CNS 10854-93 | NCM622 |  | KF7200 | EC:DMC:EMC w/ 1% VC |  | 170 | 150 | 98.25 | 0.25 | 1.5 | 7.66 | 16 | 25 | 3.5 | 52.69817 |  | 52.9 | 44.4483 | 25.11203 | 89.02663 | 88 | 3.549906 | 7.556211 | 0.007556211 | 0.0444483 | 1280 |  | 13.4 | 0.001362437 | 176.6097 |  | 172.56 | 165.8106 | 160.6361 | 152.3118 | 125.3141 | 75.36846 | 42.52131 | [7 empty] | 4.0459 | 10.1857 | 8.3788 | 1.8069 | 3.7842 | 13.4626 | 11.2912 | 2.1714 | 3.6813 | 24.6869 | 21.1313 | 3.5556 | [20 empty] | 0.5 | Fiberglass
E0437O | 4000-37 | 2019-10-15 | 11023-9 | 61.35% | JM | 0.25% | CNS 10854-93 | [8 empty] | 2-Step Thinky | CNS 10854-93 | NCM622 |  | KF7200 | EC:DMC:EMC w/ 1% VC |  | 170 | 150 | 98.25 | 0.25 | 1.5 | 7.66 | 16 | 25 | 3.5 | 52.69817 |  | 53.1 | 44.6448 | 25.22305 | 89.34948 | 88 | 3.565599 | 7.589616 | 0.007589616 | 0.0446448 | 1170 |  | 13.6 | 0.001348336 | 176.0563 |  | 171.8005 | 165.3048 | 159.705 | 150.7454 | 120.7307 | 73.02082 | 41.88618 | [7 empty] | 4.0443 | 9.5697 | 7.69 | 1.8797 | 3.7826 | 12.1267 | 9.9548 | 2.1719 | 3.6781 | 24.0925 | 19.9296 | 4.1629 | [20 empty] | 0.5 | Fiberglass
E0437P | 4000-41 | 2019-10-15 | 11023-9 | 61.35% | JM | 0.25% | CNS 10854-93 | [8 empty] | 2-Step Thinky | CNS 10854-93 | NCM622 |  | KF7200 | EC:DMC:EMC w/ 1% VC |  | 170 | 150 | 98.25 | 0.25 | 1.5 | 7.66 | 16 | 25 | 3.5 | 52.69817 |  | 53.2 | 44.74305 | 25.27856 | 89.5109 | 89 | 3.524495 | 7.6063185 | 0.0076063185 | 0.04474305 | 1230 |  | 12.4 | 0.001482075 | [48 empty] | 0.5 | Fiberglass
E0437Q |  |  | 11023-9 | 61.35% | JM | 0.25% | CNS 10854-93 | [8 empty] | 2-Step Thinky | CNS 10854-93 | NCM622 |  | KF7200 | EC:DMC:EMC w/ 1% VC |  | 170 | 150 | 98.25 | 0.25 | 1.5 | 7.66 | 16 | 25 | 3.5 | 52.69817 |  | 53 | 44.54655 | 25.16754 | 89.18805 | 88 | 3.557753 | 7.5729135 | 0.0075729135 | 0.04454655 | 1200 |  | 13.3 | 0.001375715 | [48 empty] | 0.5 | Fiberglass
E0437R |  |  | 11023-9 | 61.35% | JM | 0.25% | CNS 10854-93 | [8 empty] | 2-Step Thinky | CNS 10854-93 | NCM622 |  | KF7200 | EC:DMC:EMC w/ 1% VC |  | 170 | 150 | 98.25 | 0.25 | 1.5 | 7.66 | 16 | 25 | 3.5 | 52.69817 |  | 53.3 | 44.8413 | 25.33407 | 89.67232 | 89 | 3.532234 | 7.623021 | 0.007623021 | 0.0448413 | 1120 |  | 13.5 | 0.001364302 | [48 empty] | 0.5 | Fiberglass
E0438A | 4000-33 | 2019-09-25 | 11023-10 | 61.35% | JM | 0.25% | CNS 10854-91 | [8 empty] | 2-Step Thinky | CNS 10854-91 | NCM622 |  | KF7200 | EC:DMC:EMC w/ 1% VC |  | 170 | 150 | 98.25 | 0.25 | 1.5 | 7.66 | 16 | 25 | 3.5 | 52.69817 |  | 53.4 | 44.93955 | 25.38958 | 89.83374 | 89 | 3.539974 | 7.6397235 | 0.0076397235 | 0.04493955 | 2630 |  | 20.6 | 0.0008960405 | [48 empty] | 1 | Fiberglass
E0438B | 4000-34 | 2019-09-25 | 11023-10 | 61.35% | JM | 0.25% | CNS 10854-91 | [8 empty] | 2-Step Thinky | CNS 10854-91 | NCM622 |  | KF7200 | EC:DMC:EMC w/ 1% VC |  | 170 | 150 | 98.25 | 0.25 | 1.5 | 7.66 | 16 | 25 | 3.5 | 52.69817 |  | 53 | 44.54655 | 25.16754 | 89.18805 | 88 | 3.557753 | 7.5729135 | 0.0075729135 | 0.04454655 | 2810 |  | 23.2 | 0.0007886644 | [48 empty] | 1 | Fiberglass
E0438C | 4000-44 | 2019-09-25 | 11023-10 | 61.35% | JM | 0.25% | CNS 10854-91 | [8 empty] | 2-Step Thinky | CNS 10854-91 | NCM622 |  | KF7200 | EC:DMC:EMC w/ 1% VC |  | 170 | 150 | 98.25 | 0.25 | 1.5 | 7.66 | 16 | 25 | 3.5 | 52.69817 |  | 53.4 | 44.93955 | 25.38958 | 89.83374 | 89 | 3.539974 | 7.6397235 | 0.0076397235 | 0.04493955 | 2520 |  | 24.5 | 0.0007534055 | [48 empty] | 1 | Fiberglass
E0438D | 4000-45 | 2019-09-25 | 11023-10 | 61.35% | JM | 0.25% | CNS 10854-91 | [8 empty] | 2-Step Thinky | CNS 10854-91 | NCM622 |  | KF7200 | EC:DMC:EMC w/ 1% VC |  | 170 | 150 | 98.25 | 0.25 | 1.5 | 7.66 | 16 | 25 | 3.5 | 52.69817 |  | 53.3 | 44.8413 | 25.33407 | 89.67232 | 88 | 3.581293 | 7.623021 | 0.007623021 | 0.0448413 | 2420 |  | 22.8 | 0.0008078105 | 171.9397 | 171.9397 | 168.1486 | 161.4583 | 155.4371 | 145.1787 | 125.3309 | 83.85127 | 45.27077 | [7 empty] | 4.0385 | 16.4089 | 14.2964 | 2.1125 | 3.7779 | 20.9115 | 18.3001 | 2.6114 | 3.6725 | 36.5175 | 30.9803 | 5.5372 | [20 empty] | 1 | Fiberglass
E0438E | 4000-46 | 2019-09-25 | 11023-10 | 61.35% | JM | 0.25% | CNS 10854-91 | [8 empty] | 2-Step Thinky | CNS 10854-91 | NCM622 |  | KF7200 | EC:DMC:EMC w/ 1% VC |  | 170 | 150 | 98.25 | 0.25 | 1.5 | 7.66 | 16 | 25 | 3.5 | 52.69817 |  | 53.4 | 44.93955 | 25.38958 | 89.83374 | 89 | 3.539974 | 7.6397235 | 0.0076397235 | 0.04493955 | 2710 |  | 26.3 | 0.0007018416 | [48 empty] | 1 | Fiberglass
E0438F | 4000-47 | 2019-09-25 | 11023-10 | 61.35% | JM | 0.25% | CNS 10854-91 | [8 empty] | 2-Step Thinky | CNS 10854-91 | NCM622 |  | KF7200 | EC:DMC:EMC w/ 1% VC |  | 170 | 150 | 98.25 | 0.25 | 1.5 | 7.66 | 16 | 25 | 3.5 | 52.69817 |  | 52.8 | 44.35005 | 25.05653 | 88.86521 | 88 | 3.542059 | 7.5395085 | 0.0075395085 | 0.04435005 | 2890 |  | 25.6 | 0.0007115744 | 172.4914 | 172.2659 | 168.2073 | 161.8938 | 155.8059 | 146.1103 | 120.8567 | 78.46665 | 45.09578 | [7 empty] | 4.0393 | 14.5742 | 12.2565 | 2.3177 | 3.7768 | 19.3816 | 16.487 | 2.8946 | 3.672 | 33.1765 | 27.5695 | 5.607 | [20 empty] | 1 | Fiberglass
E0438G | 4000-33 | 2019-09-27 | 11023-10 | 61.35% | JM | 0.25% | CNS 10854-91 | [8 empty] | 2-Step Thinky | CNS 10854-91 | NCM622 |  | KF7200 | EC:DMC:EMC w/ 1% VC |  | 170 | 150 | 98.25 | 0.25 | 1.5 | 7.66 | 16 | 25 | 3.5 | 52.69817 |  | 53.1 | 44.6448 | 25.22305 | 89.34948 | 88 | 3.565599 | 7.589616 | 0.007589616 | 0.0446448 | 2460 |  | 25.4 | 0.0007219437 | 170.6806 | 173.8164 | 169.3366 | 161.273 | 153.2093 | 135.9621 | 109.0833 | 60.02939 | 25.3109 | [7 empty] | 4.0369 | 22.4333 | 20.011 | 2.4223 | 3.7718 | 33.6901 | 29.7804 | 3.9097 | 3.6717 | 49.9372 | 40.7782 | 9.159 | [20 empty] | 1 | Fiberglass
E0438H | 4000-34 | 2019-09-27 | 11023-10 | 61.35% | JM | 0.25% | CNS 10854-91 | [8 empty] | 2-Step Thinky | CNS 10854-91 | NCM622 |  | KF7200 | EC:DMC:EMC w/ 1% VC |  | 170 | 150 | 98.25 | 0.25 | 1.5 | 7.66 | 16 | 25 | 3.5 | 52.69817 |  | 53.3 | 44.8413 | 25.33407 | 89.67232 | 88 | 3.581293 | 7.623021 | 0.007623021 | 0.0448413 | 2750 |  | 24.8 | 0.0007426645 | 171.2707 | 173.2778 | 169.0406 | 162.3503 | 156.5521 | 145.4017 | 123.7698 | 80.72915 | 43.04068 | [7 empty] | 4.039 | 15.7381 | 13.5256 | 2.2125 | 3.7764 | 21.3714 | 18.5886 | 2.7828 | 3.6723 | 35.6696 | 29.6663 | 6.0033 | [20 empty] | 1 | Fiberglass
E0438I | 4000-44 | 2019-09-27 | 11023-10 | 61.35% | JM | 0.25% | CNS 10854-91 | [8 empty] | 2-Step Thinky | CNS 10854-91 | NCM622 |  | KF7200 | EC:DMC:EMC w/ 1% VC |  | 170 | 150 | 98.25 | 0.25 | 1.5 | 7.66 | 16 | 25 | 3.5 | 52.69817 |  | 53.1 | 44.6448 | 25.22305 | 89.34948 | 88 | 3.565599 | 7.589616 | 0.007589616 | 0.0446448 | 2560 |  | 26.9 | 0.0006816866 | 172.9205 | 173.3685 | 169.1126 | 162.3929 | 155.8972 | 143.8017 | 120.0588 | 73.69279 | 34.94248 | [7 empty] | 4.0381 | 18.3069 | 16.0563 | 2.2506 | 3.7773 | 23.4454 | 20.7007 | 2.7447 | 3.6711 | 40.4945 | 33.6801 | 6.8144 | [20 empty] | 1 | Fiberglass
E0438J | 4000-46 | 2019-09-27 | 11023-10 | 61.35% | JM | 0.25% | CNS 10854-91 | [8 empty] | 2-Step Thinky | CNS 10854-91 | NCM622 |  | KF7200 | EC:DMC:EMC w/ 1% VC |  | 170 | 150 | 98.25 | 0.25 | 1.5 | 7.66 | 16 | 25 | 3.5 | 52.69817 |  | 52.8 | 44.35005 | 25.05653 | 88.86521 | 88 | 3.542059 | 7.5395085 | 0.0075395085 | 0.04435005 | 2780 |  | 26 | 0.0007006271 | 172.9423 | 173.3933 | 169.1092 | 162.3448 | 156.9333 | 147.9142 | 125.1408 | 80.27048 | 45.54674 | [7 empty] | 4.039 | 13.4791 | 11.3236 | 2.1555 | 3.7771 | 17.4357 | 14.8958 | 2.5399 | 3.6723 | 32.0332 | 26.4987 | 5.5345 | [20 empty] | 1 | Fiberglass
E0438K | 4000-33 | 2019-10-08 | 11023-10 | 61.35% | JM | 0.25% | CNS 10854-91 | [8 empty] | 2-Step Thinky | CNS 10854-91 | NCM622 |  | KF7200 | EC:DMC:EMC w/ 1% VC |  | 170 | 150 | 98.25 | 0.25 | 1.5 | 7.66 | 16 | 25 | 3.5 | 52.69817 |  | 52.9 | 44.4483 | 25.11203 | 89.02663 | 88 | 3.549906 | 7.556211 | 0.007556211 | 0.0444483 | 2720 |  | 19.8 | 0.0009220535 | 175.9347 |  | 170.7602 | 163.7858 | 154.5616 | 128.9138 | 77.61827 | 33.74707 | 14.84871 | [7 empty] | 4.0378 | 29.8485 | 26.3939 | 3.4546 | 3.7796 | 41.2198 | 34.7672 | 6.4526 | 3.674 | 58.8568 | 46.5466 | 12.3102 | [20 empty] | 0.5 | Fiberglass
E0438L | 4000-34 | 2019-10-08 | 11023-10 | 61.35% | JM | 0.25% | CNS 10854-91 | [8 empty] | 2-Step Thinky | CNS 10854-91 | NCM622 |  | KF7200 | EC:DMC:EMC w/ 1% VC |  | 170 | 150 | 98.25 | 0.25 | 1.5 | 7.66 | 16 | 25 | 3.5 | 52.69817 |  | 52.8 | 44.35005 | 25.05653 | 88.86521 | 88 | 3.542059 | 7.5395085 | 0.0075395085 | 0.04435005 | 2760 |  | 21.6 | 0.0008433474 | 176.099 |  | 171.1385 | 164.3741 | 157.8352 | 145.8848 | 112.514 | 61.78122 | 27.95938 | [7 empty] | 4.0396 | 18.387 | 16.0696 | 2.3174 | 3.7791 | 23.0349 | 20.091 | 2.9439 | 3.6741 | 38.6865 | 31.7648 | 6.9217 | [20 empty] | 0.5 | Fiberglass
E0438M | 4000-42 | 2019-10-08 | 11023-10 | 61.35% | JM | 0.25% | CNS 10854-91 | [8 empty] | 2-Step Thinky | CNS 10854-91 | NCM622 |  | KF7200 | EC:DMC:EMC w/ 1% VC |  | 170 | 150 | 98.25 | 0.25 | 1.5 | 7.66 | 16 | 25 | 3.5 | 52.69817 |  | 53 | 44.54655 | 25.16754 | 89.18805 | 88 | 3.557753 | 7.5729135 | 0.0075729135 | 0.04454655 | 2920 |  | 23.2 | 0.0007886644 | 175.3222 |  | 170.608 | 163.4246 | 155.7921 | 143.4455 | 109.5483 | 61.73318 | 29.18296 | [7 empty] | 4.0378 | 17.9793 | 15.5807 | 2.3986 | 3.7779 | 23.3273 | 20.3144 | 3.0129 | 3.6715 | 39.3129 | 32.1495 | 7.1634 | [20 empty] | 0.5 | Fiberglass
E0438N | 4000-44 | 2019-10-08 | 11023-10 | 61.35% | JM | 0.25% | CNS 10854-91 | [8 empty] | 2-Step Thinky | CNS 10854-91 | NCM622 |  | KF7200 | EC:DMC:EMC w/ 1% VC |  | 170 | 150 | 98.25 | 0.25 | 1.5 | 7.66 | 16 | 25 | 3.5 | 52.69817 |  | 52.8 | 44.35005 | 25.05653 | 88.86521 | 88 | 3.542059 | 7.5395085 | 0.0075395085 | 0.04435005 | 2660 |  | 23.6 | 0.0007718773 | 175.1971 |  | 170.0111 | 162.5703 | 153.3256 | 130.5523 | 98.98523 | 47.35057 | 21.42049 | [7 empty] | 4.0364 | 24.351 | 21.3855 | 2.9655 | 3.7776 | 31.5779 | 27.3689 | 4.209 | 3.6711 | 50.2024 | 38.5651 | 11.6373 | [20 empty] | 0.5 | Fiberglass
E0438O | 4000-45 | 2019-10-08 | 11023-10 | 61.35% | JM | 0.25% | CNS 10854-91 | [8 empty] | 2-Step Thinky | CNS 10854-91 | NCM622 |  | KF7200 | EC:DMC:EMC w/ 1% VC |  | 170 | 150 | 98.25 | 0.25 | 1.5 | 7.66 | 16 | 25 | 3.5 | 52.69817 |  | 53.1 | 44.6448 | 25.22305 | 89.34948 | 89 | 3.516756 | 7.589616 | 0.007589616 | 0.0446448 | 2510 |  | 22.2 | 0.0008260076 | 175.6084 |  | 170.9046 | 164.4088 | 155.2252 | 130.3623 | 77.05265 | 35.39046 | 14.33538 | [7 empty] | 4.0393 | 31.6895 | 27.5172 | 4.1723 | 3.7811 | 39.8312 | 32.7052 | 7.126 | 3.676 | 60.8097 | 44.997 | 15.8127 | [20 empty] | 0.5 | Fiberglass
E0439A |  | 2019-09-27 |  |  | EB |  | LITX 420 |  | N/A | N/A | N/A | N/A | N/A | N/A | N/A | 2-Step Thinky | LITX 420 Qualification | NCM622 |  | HSV900 | EC:DMC:EMC w/ 1% VC |  | 170 | 200 | 98 | 1 | 1 | 18 | 38 | 25 | 3.5 | 63.15306 |  | 63.31 | 44.4038 | 25.08689 | 111.1396 | 111 | 3.506695 | 7.548646 | 0.007548646 | 0.0444038 | 4320 |  | 19.9 | 0.0009188396 | 177.4623 |  | 0 | 0 | 0 | 0 | 0 | 0 | 0
E0439B |  | 2019-09-27 |  |  | EB |  | LITX 420 |  | N/A | N/A | N/A | N/A | N/A | N/A | N/A | 2-Step Thinky | LITX 420 Qualification | NCM622 |  | HSV900 | EC:DMC:EMC w/ 1% VC |  | 170 | 200 | 98 | 1 | 1 | 18 | 38 | 25 | 3.5 | 63.15306 |  | 64.45 | 45.521 | 25.71808 | 112.9798 | 113 | 3.499058 | 7.73857 | 0.00773857 | 0.045521 | 4280 |  | 25.8 | 0.0007265487 | 0 |  | 0 | 175.084 | 168.7133 | 161.6836 | 151.3587 | 110.2788 | 64.14622
E0439C |  | 2019-09-27 |  |  | EB |  | LITX HP |  | N/A | N/A | N/A | N/A | N/A | N/A | N/A | 2-Step Thinky | LITX 420 Qualification | NCM622 |  | HSV900 | EC:DMC:EMC w/ 1% VC |  | 170 | 200 | 98 | 1 | 1 | 18 | 38 | 25 | 3.5 | 63.15306 |  | 62.94 | 44.0412 | 24.88203 | 110.5424 | 111 | 3.478059 | 7.487004 | 0.007487004 | 0.0440412 | 4440 |  | 36.6 | 0.000495508 | 177.561 |  | 0 | 0 | 0 | 0 | 0 | 0 | 0
E0439D |  | 2019-09-27 |  |  | EB |  | LITX HP |  | N/A | N/A | N/A | N/A | N/A | N/A | N/A | 2-Step Thinky | LITX 420 Qualification | NCM622 |  | HSV900 | EC:DMC:EMC w/ 1% VC |  | 170 | 200 | 98 | 1 | 1 | 18 | 38 | 25 | 3.5 | 63.15306 |  | 62.16 | 43.2768 | 24.45017 | 109.2833 | 109 | 3.513965 | 7.357056 | 0.007357056 | 0.0432768 | 4460 |  | 34.5 | 0.0005165456 | 178.3866 |  | 0 | 0 | 0 | 0 | 0 | 0 | 0
E0439E |  | 2019-09-27 |  |  | EB |  | LITX HP |  | N/A | N/A | N/A | N/A | N/A | N/A | N/A | 2-Step Thinky | LITX 420 Qualification | NCM622 |  | HSV900 | EC:DMC:EMC w/ 1% VC |  | 170 | 200 | 98 | 1 | 1 | 18 | 38 | 25 | 3.5 | 63.15306 |  | 62.83 | 43.9334 | 24.82113 | 110.3648 | 110 | 3.517734 | 7.468678 | 0.007468678 | 0.0439334 | 4550 |  | 36.8 | 0.0004916088 | 0 |  | 0 | 0 | 0 | 0 | 0 | 0 | 0
E0442A |  | 2019-10-03 |  |  | EB |  | LITX HP 4673428 |  | N/A | N/A | N/A | N/A | N/A | N/A | N/A | 2-Step Thinky | LITX 420 Qualification | NCM622 |  | HSV900 | EC:DMC:EMC w/ 1% VC |  | 170 | 200 | 98 | 1 | 1 | 9.46 | 20 | 25 | 3.5 | 54.61306 |  | 54.79 | 44.4234 | 25.09797 | 93.17191 | 93 | 3.508242 | 7.551978 | 0.007551978 | 0.0444234 | 4560 |  | 48.8 | 0.0003748561 | 0 |  | 0 | 0 | 70.68347 | 159.8257 | 148.1201 | 110.3022 | 76.08603 | [7 empty] | 4.0433 | 9.8212 | 7.9014 | 1.9198 | 3.7862 | 10.8081 | 8.8943 | 1.9138 | 3.6744 | 26.4545 | 23.5092 | 2.9453 | [20 empty] | 1 | Fiberglass
E0442B |  | 2019-10-03 |  |  | EB |  | LITX HP 4673428 |  | N/A | N/A | N/A | N/A | N/A | N/A | N/A | 2-Step Thinky | LITX 420 Qualification | NCM622 |  | HSV900 | EC:DMC:EMC w/ 1% VC |  | 170 | 200 | 98 | 1 | 1 | 9.46 | 20 | 25 | 3.5 | 54.61306 |  | 54.23 | 43.8746 | 24.78791 | 92.26796 | 92 | 3.513026 | 7.458682 | 0.007458682 | 0.0438746 | 4480 |  | 46.6 | 0.0003877036 | 179.8307 |  | 176.4119 | 169.5742 | 162.9644 | 154.9872 | 133.1066 | 87.75009 | 54.01759 | [7 empty] | 4.0459 | 11.8375 | 9.4887 | 2.3488 | 3.7806 | 16.4211 | 13.2597 | 3.1614 | 3.6823 | 27.5442 | 29.159 | -1.6148 | [20 empty] | 1 | Fiberglass
E0442C |  | 2019-10-03 |  |  | EB |  | LITX HP 4673428 |  | N/A | N/A | N/A | N/A | N/A | N/A | N/A | 2-Step Thinky | LITX 420 Qualification | NCM622 |  | HSV900 | EC:DMC:EMC w/ 1% VC |  | 170 | 200 | 98 | 1 | 1 | 9.46 | 20 | 25 | 3.5 | 54.61306 |  | 54.22 | 43.8648 | 24.78237 | 92.25182 | 93 | 3.464128 | 7.457016 | 0.007457016 | 0.0438648 | 4480 |  | 53.7 | 0.0003363679 | 177.5911 |  | 176.6793 | 169.6121 | 163.4568 | 152.7421 | 108.9712 | 62.92061 | 35.56382 | [7 empty] | 4.0441 | 12.6477 | 27.8579 | -15.2102 | 3.7812 | 20.9568 | 17.3673 | 3.5895 | 3.6811 | 30.0947 | 30.7031 | -0.6084 | [20 empty] | 1 | Fiberglass
E0442D |  | 2019-10-03 |  |  | EB |  | LITX HP 4673428 |  | N/A | N/A | N/A | N/A | N/A | N/A | N/A | 2-Step Thinky | LITX 420 Qualification | NCM622 |  | HSV900 | EC:DMC:EMC w/ 1% VC |  | 170 | 200 | 98 | 1 | 1 | 9.46 | 20 | 25 | 3.5 | 54.61306 |  | 54.46 | 44.1 | 24.91525 | 92.63923 | 93 | 3.482703 | 7.497 | 0.007497 | 0.0441 | 3830 |  | 71.4 | 0.000254339 | 180.9524 |  | 176.8707 | 169.8413 | 163.4921 | 154.8753 | 122.9025 | 74.60317 | 43.53741 | [7 empty] | 4.0453 | 11.2535 | 9.0992 | 2.1543 | 3.781 | 16.1681 | 12.8205 | 3.3476 | 3.6822 | 26.2454 | 27.3217 | -1.0763 | [20 empty] | 1 | Fiberglass
E0442E |  | 2019-10-03 |  |  | EB |  | LITX420 |  | N/A | N/A | N/A | N/A | N/A | N/A | N/A | 2-Step Thinky | LITX 420 Qualification | NCM622 |  | HSV900 | EC:DMC:EMC w/ 1% VC |  | 170 | 200 | 98 | 1 | 1 | 9.46 | 20 | 25 | 3.5 | 54.61306 |  | 54.75 | 44.3842 | 25.07582 | 93.10734 | 91 | 3.603883 | 7.545314 | 0.007545314 | 0.0443842 | 3470 |  | 72.5 | 0.0002520943 | 180.9202 |  | 175.9635 | 165.8248 | 162.2199 | 151.8558 | 122.7914 | 78.40628 | 48.21536 | [7 empty] | 4.0453 | 11.873 | 9.5642 | 2.3088 | 3.7841 | 13.8084 | 11.1246 | 2.6838 | 3.6805 | 30.5935 | 33.7276 | -3.1341
E0442F |  | 2019-10-03 |  |  | EB |  | LITX420 |  | N/A | N/A | N/A | N/A | N/A | N/A | N/A | 2-Step Thinky | LITX 420 Qualification | NCM622 |  | HSV900 | EC:DMC:EMC w/ 1% VC |  | 170 | 200 | 98 | 1 | 1 | 9.46 | 20 | 25 | 3.5 | 54.61306 |  | 54.54 | 44.1784 | 24.95955 | 92.76836 | 92 | 3.537351 | 7.510328 | 0.007510328 | 0.0441784 | 3460 |  | 69.9 | 0.0002602588 | 182.6685 |  | 177.915 | 170.2189 | 164.1073 | 155.9586 | 133.5494 | 86.01489 | 51.15622 | [7 empty] | 4.0475 | 10.7134 | 8.4501 | 2.2633 | 3.7844 | 13.7356 | 10.9146 | 2.821 | 3.6847 | 26.5021 | 29.2772 | -2.7751
E0442G |  | 2019-10-03 |  |  | EB |  | LITX HP 86071 |  | N/A | N/A | N/A | N/A | N/A | N/A | N/A | 2-Step Thinky | LITX 420 Qualification | NCM622 |  | HSV900 | EC:DMC:EMC w/ 1% VC |  | 170 | 200 | 98 | 1 | 1 | 9.46 | 20 | 25 | 3.5 | 54.61306 |  | 53.78 | 43.4336 | 24.53876 | 91.54157 | 93 | 3.430075 | 7.383712 | 0.007383712 | 0.0434336 | 2350 |  | 78.6 | 0.0002275495 | 181.1961 |  | 176.1309 | 168.9936 | 163.4679 | 155.4096 | 145.049 | 104.0669 | 64.00575 | [7 empty] | 4.0484 | 11.2024 | 9.028 | 2.1744 | 3.785 | 14.6954 | 11.8243 | 2.8711 | 3.6854 | 26.3071 | 28.6187 | -2.3116
E0442H |  | 2019-10-03 |  |  | EB |  | LITX HP 86071 |  | N/A | N/A | N/A | N/A | N/A | N/A | N/A | 2-Step Thinky | LITX 420 Qualification | NCM622 |  | HSV900 | EC:DMC:EMC w/ 1% VC |  | 170 | 200 | 98 | 1 | 1 | 9.46 | 20 | 25 | 3.5 | 54.61306 |  | 53.31 | 42.973 | 24.27853 | 90.78289 | 91 | 3.489297 | 7.30541 | 0.00730541 | 0.042973 | 2850 |  | 59.2 | 0.0002989142 | 0 |  | 0 | 0 | 0 | 0 | 0 | 0 | 0 | [7 empty] | 1.8155 | 35.9183 | 0 | 35.9183 | 1.7716 | 39.2292 | 0 | 39.2292 | 1.7568 | 27.7343 | 0 | 27.7343
E0443A |  | 2019-10-11 |  |  | EB |  | LITX88R |  | N/A | N/A | N/A | N/A | N/A | N/A | N/A | 2-Step Thinky | LG Material Qualification | NCM622 |  | HSV900 | EC:DMC:EMC w/ 1% VC |  | 170 | 200 | 98 | 1 | 1 | 9.46 | 20 | 25 | 3.5 | 54.61306 |  | 53.99 | 43.6394 | 24.65503 | 91.88055 | 93 | 3.446328 | 7.418698 | 0.007418698 | 0.0436394 | 13030 |  | 196 | 9.168437e-05 | 180.1125 |  | 175.3003 | 169.1132 | 163.1553 | 153.0727 | 131.3034 | 87.07727 | 52.47552 | [7 empty] | 4.0456 | 14.6434 | 12.0127 | 2.6307 | 3.7845 | 16.8543 | 14.0416 | 2.8127 | 3.6812 | 33.4362 | 35.1429 | -1.7067 | [20 empty] | 1 | Fiberglass
E0443B |  | 2019-10-11 |  |  | EB |  | LITX88R |  | N/A | N/A | N/A | N/A | N/A | N/A | N/A | 2-Step Thinky | LG Material Qualification | NCM622 |  | HSV900 | EC:DMC:EMC w/ 1% VC |  | 170 | 200 | 98 | 1 | 1 | 9.46 | 20 | 25 | 3.5 | 54.61306 |  | 54.32 | 43.9628 | 24.83774 | 92.41324 | 93 | 3.471868 | 7.473676 | 0.007473676 | 0.0439628 | 16200 |  | 170.2 | 0.0001063649 | 0 |  | 172.646 | 163.3199 | 159.6805 | 148.5347 | 125.7882 | 82.11488 | 46.8578 | [7 empty] | 4.0417 | 16.0106 | 13.2721 | 2.7385 | 3.7815 | 18.5633 | 15.6502 | 2.9131 | 3.6776 | 35.3596 | 35.1727 | 0.1869 | [20 empty] | 1 | Fiberglass
E0443C |  | 2019-10-11 |  |  | EB |  | LITX88R |  | N/A | N/A | N/A | N/A | N/A | N/A | N/A | 2-Step Thinky | LG Material Qualification | NCM622 |  | HSV900 | EC:DMC:EMC w/ 1% VC |  | 170 | 200 | 98 | 1 | 1 | 9.46 | 20 | 25 | 3.5 | 54.61306 |  | 54.5 | 44.1392 | 24.9374 | 92.70379 | 94 | 3.438693 | 7.503664 | 0.007503664 | 0.0441392 | 14700 |  | 157 | 0.0001157704 | 178.073 |  | 173.5419 | 166.9718 | 160.4016 | 149.3004 | 123.2465 | 79.52115 | 45.3112 | [7 empty] | 4.0417 | 15.6091 | 12.9065 | 2.7026 | 3.7818 | 17.63 | 14.8261 | 2.8039 | 3.6773 | 35.0369 | 36.7907 | -1.7538 | [20 empty] | 1 | Fiberglass
E0443D |  | 2019-10-11 |  |  | EB |  | LITX88R |  | N/A | N/A | N/A | N/A | N/A | N/A | N/A | 2-Step Thinky | LG Material Qualification | NCM622 |  | HSV900 | EC:DMC:EMC w/ 1% VC |  | 170 | 200 | 98 | 1 | 1 | 9.46 | 20 | 25 | 3.5 | 54.61306 |  | 54.44 | 44.0804 | 24.90418 | 92.60694 | 93 | 3.481155 | 7.493668 | 0.007493668 | 0.0440804 | 14400 |  | 151 | 0.0001202102 | 178.9911 |  | 174.9077 | 168.3288 | 162.2036 | 152.4487 | 121.596 | 75.54378 | 42.19562 | [7 empty] | 4.0421 | 13.7671 | 11.0941 | 2.673 | 3.7778 | 19.2179 | 16.0407 | 3.1772 | 3.6779 | 30.5742 | 30.542 | 0.0322 | [20 empty] | 1 | Fiberglass
E0443E |  | 2019-10-11 |  |  | EB |  | FX-35 |  | N/A | N/A | N/A | N/A | N/A | N/A | N/A | 2-Step Thinky | LG Material Qualification | NCM622 |  | HSV900 | EC:DMC:EMC w/ 1% VC |  | 170 | 200 | 98 | 1 | 1 | 9.46 | 20 | 25 | 3.5 | 54.61306 |  | 54.01 | 43.659 | 24.6661 | 91.91283 | 92 | 3.495763 | 7.42203 | 0.00742203 | 0.043659 | 7100 |  | 123 | 0.0001461643 | 179.1154 |  | 174.3054 | 166.5178 | 160.7916 | 153.233 | 132.6187 | 89.32866 | 57.72006 | [7 empty] | 4.0446 | 9.1596 | 7.0349 | 2.1247 | 3.7835 | 10.7205 | 8.3128 | 2.4077 | 3.6803 | 23.9227 | 26.7736 | -2.8509 | [20 empty] | 1 | Fiberglass
E0443F |  | 2019-10-11 |  |  | EB |  | FX-35 |  | N/A | N/A | N/A | N/A | N/A | N/A | N/A | 2-Step Thinky | LG Material Qualification | NCM622 |  | HSV900 | EC:DMC:EMC w/ 1% VC |  | 170 | 200 | 98 | 1 | 1 | 9.46 | 20 | 25 | 3.5 | 54.61306 |  | 53.87 | 43.5218 | 24.58859 | 91.68684 | 92 | 3.484777 | 7.398706 | 0.007398706 | 0.0435218 | 6840 |  | 111 | 0.0001614569 | 179.4503 |  | 174.1656 | 167.2725 | 161.0687 | 152.5672 | 125.6841 | 81.79809 | 52.84708 | [7 empty] | 4.0444 | 8.3333 | 6.1224 | 2.2109 | 3.7829 | 9.3765 | 7.0707 | 2.3058 | 3.679 | 23.6173 | 26.7657 | -3.1484 | [20 empty] | 1 | Fiberglass
E0443G |  | 2019-10-11 |  |  | EB |  | FX-35 |  | N/A | N/A | N/A | N/A | N/A | N/A | N/A | 2-Step Thinky | LG Material Qualification | NCM622 |  | HSV900 | EC:DMC:EMC w/ 1% VC |  | 170 | 200 | 98 | 1 | 1 | 9.46 | 20 | 25 | 3.5 | 54.61306 |  | 54.21 | 43.855 | 24.77684 | 92.23567 | 93 | 3.463354 | 7.45535 | 0.00745535 | 0.043855 | 7040 |  | 89.5 | 0.0002017756 | 179.227 |  | 173.7544 | 167.5978 | 161.2131 | 152.5482 | 121.0808 | 75.93205 | 47.88508 | [7 empty] | 4.0435 | 8.9858 | 6.8345 | 2.1513 | 3.7823 | 10.2698 | 7.878 | 2.3918 | 3.6786 | 24.0266 | 26.1261 | -2.0995 | [20 empty] | 1 | Fiberglass
E0443H |  | 2019-10-11 |  |  | EB |  | FX-35 |  | N/A | N/A | N/A | N/A | N/A | N/A | N/A | 2-Step Thinky | LG Material Qualification | NCM622 |  | HSV900 | EC:DMC:EMC w/ 1% VC |  | 170 | 200 | 98 | 1 | 1 | 9.46 | 20 | 25 | 3.5 | 54.61306 |  | 54.61 | 44.247 | 24.99831 | 92.88136 | 93 | 3.494312 | 7.52199 | 0.00752199 | 0.044247 | 7220 |  | 86.5 | 0.0002106398 | 0 |  | 0 | 0 | 0 | 0 | 128.1443 | 89.04559 | 60.34307 | [7 empty] | 4.0478 | 17.9273 | 26.1187 | -8.1914 | 3.7871 | 10.2525 | 6.4496 | 3.8029 | 3.6852 | 12.5178 | 7.6353 | 4.8825 | [20 empty] | 1 | Fiberglass
E0444A | 4000-42 | 2019-10-16 | 11023-15 | 61.35% | JM | 0.1% | CNS 10854-93 | [8 empty] | 2-Step Thinky | CNS 10854-93 | NCM622 |  | KF7200 | EC:DMC:EMC w/ 1% VC |  | 170 | 150 | 98.4 | 0.1 | 1.5 | 7.66 | 16 | 25 | 3.5 | 52.62951 |  | 51.7 | 43.33536 | 24.48325 | 87.08959 | 88 | 3.455744 | 7.3670112 | 0.0073670112 | 0.04333536 | 34500 |  | 105 | 0.0001692609 | 163.6077 |  | 143.301 | 42.92107 | 13.15323 | 0.2307584 | 0 | 0 | 0 | [39 empty] | 1 | Fiberglass
E0444B | 4000-15 | 2019-10-16 | 11023-15 | 61.35% | JM | 0.1% | CNS 10854-93 | [8 empty] | 2-Step Thinky | CNS 10854-93 | NCM622 |  | KF7200 | EC:DMC:EMC w/ 1% VC |  | 170 | 150 | 98.4 | 0.1 | 1.5 | 7.66 | 16 | 25 | 3.5 | 52.62951 |  | 51.6 | 43.23696 | 24.42766 | 86.92817 | 87 | 3.496459 | 7.3502832 | 0.0073502832 | 0.04323696 | 30800 |  | 98 | 0.0001809392 | 146.4025 |  | 153.8036 | 37.93051 | 29.37302 | 1.618985 | 0 | 0 | 0 | [7 empty] | 3.9567 | 109.682 | 57.2437 | 52.4383 | 3.7707 | 132.15 | 58.1673 | 73.9827 | 3.7066 | 153.78 | 57.6636 | 96.1164 | [20 empty] | 1 | Fiberglass
E0444C | 4000-45 | 2019-10-16 | 11023-15 | 61.35% | JM | 0.1% | CNS 10854-93 | [8 empty] | 2-Step Thinky | CNS 10854-93 | NCM622 |  | KF7200 | EC:DMC:EMC w/ 1% VC |  | 170 | 150 | 98.4 | 0.1 | 1.5 | 7.66 | 16 | 25 | 3.5 | 52.62951 |  | 51.7 | 43.33536 | 24.48325 | 87.08959 | 88 | 3.455744 | 7.3670112 | 0.0073670112 | 0.04333536 | 28500 |  | 117 | 0.0001519008 | 158.7618 |  | 114.4562 | 1.615309 | 0.6922753 | 0 | 0 | 0 | 0 | [39 empty] | 1 | Fiberglass
E0444D | 4000-46 | 2019-10-16 | 11023-15 | 61.35% | JM | 0.1% | CNS 10854-93 | [8 empty] | 2-Step Thinky | CNS 10854-93 | NCM622 |  | KF7200 | EC:DMC:EMC w/ 1% VC |  | 170 | 150 | 98.4 | 0.1 | 1.5 | 7.66 | 16 | 25 | 3.5 | 52.62951 |  | 53.2 | 44.81136 | 25.31715 | 89.5109 | 89 | 3.524495 | 7.6179312 | 0.0076179312 | 0.04481136 | 29600 |  | 105 | 0.0001750259 | 157.7725 |  | 108.6778 | 0.8926308 | 0.4463154 | 0 | 0 | 0 | 0 | [39 empty] | 1 | Fiberglass
E0444E | 4000-47 | 2019-10-16 | 11023-15 | 61.35% | JM | 0.1% | CNS 10854-93 | [8 empty] | 2-Step Thinky | CNS 10854-93 | NCM622 |  | KF7200 | EC:DMC:EMC w/ 1% VC |  | 170 | 150 | 98.4 | 0.1 | 1.5 | 7.66 | 16 | 25 | 3.5 | 52.62951 |  | 52.8 | 44.41776 | 25.09478 | 88.86521 | 89 | 3.493538 | 7.5510192 | 0.0075510192 | 0.04441776 | 27500 |  | 112 | 0.0001626456 | 160.9716 |  | 127.4265 | 2.476487 | 1.350811 | 0 | 0 | 0 | 0 | [39 empty] | 1 | Fiberglass
E0444F | 4000-48 | 2019-10-16 | 11023-15 | 61.35% | JM | 0.1% | CNS 10854-93 | [8 empty] | 2-Step Thinky | CNS 10854-93 | NCM622 |  | KF7200 | EC:DMC:EMC w/ 1% VC |  | 170 | 150 | 98.4 | 0.1 | 1.5 | 7.66 | 16 | 25 | 3.5 | 52.62951 |  | 53 | 44.61456 | 25.20597 | 89.18805 | 88 | 3.557753 | 7.5844752 | 0.0075844752 | 0.04461456 | 32800 |  | 92 | 0.0001988806 | 162.7271 |  | 134.2611 | 6.948404 | 3.586273 | 0 | 0 | 0 | 0 | [39 empty] | 1 | Fiberglass
E0444G |  |  | 11023-15 | 61.35% | JM | 0.1% | CNS 10854-93 | [8 empty] | 2-Step Thinky | CNS 10854-93 | NCM622 |  | KF7200 | EC:DMC:EMC w/ 1% VC |  | 170 | 150 | 98.4 | 0.1 | 1.5 | 7.66 | 16 | 25 | 3.5 | 52.62951 |  | 53.2 | 44.81136 | 25.31715 | 89.5109 | 89 | 3.524495 | 7.6179312 | 0.0076179312 | 0.04481136 | 30200 |  | 89 | 0.0002064913 | [48 empty] | 1 | Fiberglass
E0444H |  |  | 11023-15 | 61.35% | JM | 0.1% | CNS 10854-93 | [8 empty] | 2-Step Thinky | CNS 10854-93 | NCM622 |  | KF7200 | EC:DMC:EMC w/ 1% VC |  | 170 | 150 | 98.4 | 0.1 | 1.5 | 7.66 | 16 | 25 | 3.5 | 52.62951 |  | 53.3 | 44.90976 | 25.37275 | 89.67232 | 88 | 3.581293 | 7.6346592 | 0.0076346592 | 0.04490976 | 28900 |  | 99 | 0.0001860412 | [48 empty] | 1 | Fiberglass
E0444I |  |  | 11023-15 | 61.35% | JM | 0.1% | CNS 10854-93 | [8 empty] | 2-Step Thinky | CNS 10854-93 | NCM622 |  | KF7200 | EC:DMC:EMC w/ 1% VC |  | 170 | 150 | 98.4 | 0.1 | 1.5 | 7.66 | 16 | 25 | 3.5 | 52.62951 |  | 51.9 | 43.53216 | 24.59444 | 87.41243 | 88 | 3.471438 | 7.4004672 | 0.0074004672 | 0.04353216 | 29000 |  | 120 | 0.0001487759 | [48 empty] | 1 | Fiberglass
E0444J |  |  | 11023-15 | 61.35% | JM | 0.1% | CNS 10854-93 | [8 empty] | 2-Step Thinky | CNS 10854-93 | NCM622 |  | KF7200 | EC:DMC:EMC w/ 1% VC |  | 170 | 150 | 98.4 | 0.1 | 1.5 | 7.66 | 16 | 25 | 3.5 | 52.62951 |  | 53.4 | 45.00816 | 25.42834 | 89.83374 | 88 | 3.58914 | 7.6513872 | 0.0076513872 | 0.04500816 | 26800 |  | 112 | 0.0001648074 | [48 empty] | 1 | Fiberglass
E0445A | 4000-15 | 2019-10-18 | 11023-16 | 61.35% | JM | 0.1% | CNS 10854-91 | [8 empty] | 2-Step Thinky | CNS 10854-93 | NCM622 |  | KF7200 | EC:DMC:EMC w/ 1% VC |  | 170 | 150 | 98.4 | 0.1 | 1.5 | 7.66 | 16 | 25 | 3.5 | 52.62951 |  | 52.4 | 44.02416 | 24.87241 | 88.21953 | 88 | 3.510672 | 7.4841072 | 0.0074841072 | 0.04402416 | 125000 |  | 156 | 0.0001157364 | 169.6796 |  | 155.1421 | 95.17501 | 49.29112 | 4.54296 | 0.227148 | 0 | 0 | [7 empty] | 3.9277 | 85.7055 | 50.8893 | 34.8162 | 3.7305 | 113.798 | 55.5997 | 58.1983 | 3.6761 | 143.464 | 60.8368 | 82.6272 | [20 empty] | 1 | Fiberglass
E0445B | 4000-42 | 2019-10-18 | 11023-16 | 61.35% | JM | 0.1% | CNS 10854-91 | [8 empty] | 2-Step Thinky | CNS 10854-93 | NCM622 |  | KF7200 | EC:DMC:EMC w/ 1% VC |  | 170 | 150 | 98.4 | 0.1 | 1.5 | 7.66 | 16 | 25 | 3.5 | 52.62951 |  | 53 | 44.61456 | 25.20597 | 89.18805 | 88 | 3.557753 | 7.5844752 | 0.0075844752 | 0.04461456 | 138000 |  | 152 | 0.0001203751 | 167.21 |  | 151.0718 | 81.58771 | 37.43173 | 2.465563 | 0 | 0 | 0 | [39 empty] | 1 | Fiberglass
E0445C | 4000-45 | 2019-10-18 | 11023-16 | 61.35% | JM | 0.1% | CNS 10854-91 | [8 empty] | 2-Step Thinky | CNS 10854-93 | NCM622 |  | KF7200 | EC:DMC:EMC w/ 1% VC |  | 170 | 150 | 98.4 | 0.1 | 1.5 | 7.66 | 16 | 25 | 3.5 | 52.62951 |  | 52.6 | 44.22096 | 24.98359 | 88.54237 | 88 | 3.526365 | 7.5175632 | 0.0075175632 | 0.04422096 | 142000 |  | 168 | 0.00010795 | 168.0199 |  | 153.5471 | 90.90712 | 42.0615 | 3.16592 | 0 | 0 | 0 | [39 empty] | 1 | Fiberglass
E0445D |  |  | 11023-16 | 61.35% | JM | 0.1% | CNS 10854-91 | [8 empty] | 2-Step Thinky | CNS 10854-93 | NCM622 |  | KF7200 | EC:DMC:EMC w/ 1% VC |  | 170 | 150 | 98.4 | 0.1 | 1.5 | 7.66 | 16 | 25 | 3.5 | 52.62951 |  | 53.2 | 44.81136 | 25.31715 | 89.5109 | 89 | 3.524495 | 7.6179312 | 0.0076179312 | 0.04481136 | 142000 |  | 139 | 0.0001322138 | [48 empty] | 1 | Fiberglass
E0445E | 4000-47 | 2019-10-18 | 11023-16 | 61.35% | JM | 0.1% | CNS 10854-91 | [8 empty] | 2-Step Thinky | CNS 10854-93 | NCM622 |  | KF7200 | EC:DMC:EMC w/ 1% VC |  | 170 | 150 | 98.4 | 0.1 | 1.5 | 7.66 | 16 | 25 | 3.5 | 52.62951 |  | 53.2 | 44.81136 | 25.31715 | 89.5109 | 89 | 3.524495 | 7.6179312 | 0.0076179312 | 0.04481136 | 129000 |  | 153 | 0.0001201158 | 62.48416 |  | 151.0778 | 102.4294 | 48.20206 | 2.90105 | 0 | 0 | 0 | [39 empty] | 1 | Fiberglass
E0445F | 4000-48 | 2019-10-18 | 11023-16 | 61.35% | JM | 0.1% | CNS 10854-91 | [8 empty] | 2-Step Thinky | CNS 10854-93 | NCM622 |  | KF7200 | EC:DMC:EMC w/ 1% VC |  | 170 | 150 | 98.4 | 0.1 | 1.5 | 7.66 | 16 | 25 | 3.5 | 52.62951 |  | 52.7 | 44.31936 | 25.03919 | 88.70379 | 88 | 3.534212 | 7.5342912 | 0.0075342912 | 0.04431936 | 125000 |  | 125 | 0.0001454076 | 62.27527 |  | 153.8831 | 85.96695 | 33.39398 | 1.35381 | 0 | 0 | 0 | [39 empty] | 1 | Fiberglass
E0445G |  |  | 11023-16 | 61.35% | JM | 0.1% | CNS 10854-91 | [8 empty] | 2-Step Thinky | CNS 10854-93 | NCM622 |  | KF7200 | EC:DMC:EMC w/ 1% VC |  | 170 | 150 | 98.4 | 0.1 | 1.5 | 7.66 | 16 | 25 | 3.5 | 52.62951 |  | 52.4 | 44.02416 | 24.87241 | 88.21953 | 88 | 3.510672 | 7.4841072 | 0.0074841072 | 0.04402416 | 133000 |  | 165 | 0.0001094235 | [48 empty] | 1 | Fiberglass
E0445H |  |  | 11023-16 | 61.35% | JM | 0.1% | CNS 10854-91 | [8 empty] | 2-Step Thinky | CNS 10854-93 | NCM622 |  | KF7200 | EC:DMC:EMC w/ 1% VC |  | 170 | 150 | 98.4 | 0.1 | 1.5 | 7.66 | 16 | 25 | 3.5 | 52.62951 |  | 52 | 43.63056 | 24.65003 | 87.57385 | 87 | 3.528288 | 7.4171952 | 0.0074171952 | 0.04363056 | 139000 |  | 164 | 0.0001091065 | [48 empty] | 1 | Fiberglass
E0445I |  |  | 11023-16 | 61.35% | JM | 0.1% | CNS 10854-91 | [8 empty] | 2-Step Thinky | CNS 10854-93 | NCM622 |  | KF7200 | EC:DMC:EMC w/ 1% VC |  | 170 | 150 | 98.4 | 0.1 | 1.5 | 7.66 | 16 | 25 | 3.5 | 52.62951 |  | 52.4 | 44.02416 | 24.87241 | 88.21953 | 88 | 3.510672 | 7.4841072 | 0.0074841072 | 0.04402416 | 152000 |  | 159 | 0.0001135527 | [48 empty] | 1 | Fiberglass
E0445J |  |  | 11023-16 | 61.35% | JM | 0.1% | CNS 10854-91 | [8 empty] | 2-Step Thinky | CNS 10854-93 | NCM622 |  | KF7200 | EC:DMC:EMC w/ 1% VC |  | 170 | 150 | 98.4 | 0.1 | 1.5 | 7.66 | 16 | 25 | 3.5 | 52.62951 |  | 52.2 | 43.82736 | 24.76122 | 87.89669 | 88 | 3.494978 | 7.4506512 | 0.0074506512 | 0.04382736 | 159000 |  | 168 | 0.0001069891 | [48 empty] | 1 | Fiberglass
E0446A | 4000-1 |  |  | 63% | QN | 3% | LITXHP | 86071 | [7 empty] | 2-Step Thinky | DOE coating experiement | BASF NCM811 as is |  | HSV900 | EC:DMC:EMC w/ 1% VC |  | 185 | 175 | 95 | 3 | 2 | 9.5 | 20 | 25 | 3.5 | 56.07895 |  | 54.7 | 42.94 | 24.25989 | 92.96207 | 95 | 3.404896 | 7.9439 | 0.0079439 | 0.04294 | 10.5 |  | 163 | 0.000111905 | [45 empty] | 3%LITXHP | 1 | FALSE | 1 | Fiberglass
E0446B | 4000-2 |  |  | 63% | QN | 3% | LITXHP | 86071 | [7 empty] | 2-Step Thinky | DOE coating experiement | BASF NCM811 as is |  | HSV900 | EC:DMC:EMC w/ 1% VC |  | 185 | 175 | 95 | 3 | 2 | 9.5 | 20 | 25 | 3.5 | 56.07895 |  | 55.19 | 43.4055 | 24.52288 | 93.75303 | 96 | 3.396521 | 8.0300175 | 0.0080300175 | 0.0434055 | 13.5 |  | 194 | 9.504256e-05 | [45 empty] | 3%LITXHP | 1 | FALSE | 1 | Fiberglass
E0446C | 4000-3 |  |  | 63% | QN | 3% | LITXHP | 86071 | [7 empty] | 2-Step Thinky | DOE coating experiement | BASF NCM811 as is |  | HSV900 | EC:DMC:EMC w/ 1% VC |  | 185 | 175 | 95 | 3 | 2 | 9.5 | 20 | 25 | 3.5 | 56.07895 |  | 54.44 | 42.693 | 24.12034 | 92.54237 | 95 | 3.385311 | 7.898205 | 0.007898205 | 0.042693 | 12.3 |  | 195 | 9.300304e-05 | [45 empty] | 3%LITXHP | 1 | FALSE | 1 | Fiberglass
E0446D | 4000-4 |  |  | 63% | QN | 3% | LITXHP | 86071 | [7 empty] | 2-Step Thinky | DOE coating experiement | BASF NCM811 as is |  | HSV900 | EC:DMC:EMC w/ 1% VC |  | 185 | 175 | 95 | 3 | 2 | 9.5 | 20 | 25 | 3.5 | 56.07895 |  | 56.78 | 44.916 | 25.37627 | 96.31961 | 96 | 3.514719 | 8.30946 | 0.00830946 | 0.044916 | 8.2 |  | 181 | 0.0001054138 | [45 empty] | 3%LITXHP | 1 | FALSE | 1 | Fiberglass
E0447A | 4000-5 |  |  | 63% | QN | 3% | LITXHP | 86071 | [7 empty] | 2-Step Thinky | DOE coating experiement | BASF NCM811 air calcined |  | HSV900 | EC:DMC:EMC w/ 1% VC |  | 185 | 175 | 95 | 3 | 2 | 9.5 | 20 | 25 | 3.5 | 56.07895 |  | 56.27 | 44.4315 | 25.10254 | 95.49637 | 95 | 3.523164 | 8.2198275 | 0.0082198275 | 0.0444315 | 6.5 |  | 195 | 9.679022e-05 | [45 empty] | 3%LITXHP | 1 | FALSE | 1 | Fiberglass
E0447B | 4000-6 |  |  | 63% | QN | 3% | LITXHP | 86071 | [7 empty] | 2-Step Thinky | DOE coating experiement | BASF NCM811 air calcined |  | HSV900 | EC:DMC:EMC w/ 1% VC |  | 185 | 175 | 95 | 3 | 2 | 9.5 | 20 | 25 | 3.5 | 56.07895 |  | 56.79 | 44.9255 | 25.38164 | 96.33575 | 95 | 3.562335 | 8.3112175 | 0.0083112175 | 0.0449255 | 13.1 |  | 200 | 9.541969e-05 | [45 empty] | 3%LITXHP | 1 | FALSE | 1 | Fiberglass
E0447C | 4000-7 |  |  | 63% | QN | 3% | LITXHP | 86071 | [7 empty] | 2-Step Thinky | DOE coating experiement | BASF NCM811 air calcined |  | HSV900 | EC:DMC:EMC w/ 1% VC |  | 185 | 175 | 95 | 3 | 2 | 9.5 | 20 | 25 | 3.5 | 56.07895 |  | 56.83 | 44.9635 | 25.40311 | 96.40032 | 79 | 4.532223 | 8.3182475 | 0.0083182475 | 0.0449635 | 13.1 |  | 201 | 9.502528e-05 | [45 empty] | 3%LITXHP | 1 | FALSE | 1 | Fiberglass
E0447D | 4000-8 |  |  | 63% | QN | 3% | LITXHP | 86071 | [7 empty] | 2-Step Thinky | DOE coating experiement | BASF NCM811 air calcined |  | HSV900 | EC:DMC:EMC w/ 1% VC |  | 185 | 175 | 95 | 3 | 2 | 9.5 | 20 | 25 | 3.5 | 56.07895 |  | 57.58 | 45.676 | 25.80565 | 97.61098 | 80 | 4.527307 | 8.45006 | 0.00845006 | 0.045676 | 10.5 |  | 206 | 9.418808e-05 | [45 empty] | 3%LITXHP | 1 | FALSE | 1 | Fiberglass
E0448A | 4000-9 |  |  | 63% | QN | 3% | LITXHP | 86071 | [7 empty] | 2-Step Thinky | DOE coating experiement | BASF NCM811 Argon calcined |  | HSV900 | EC:DMC:EMC w/ 1% VC |  | 185 | 175 | 95 | 3 | 2 | 9.5 | 20 | 25 | 3.5 | 56.07895 |  | 54.25 | 42.5125 | 24.01836 | 92.23567 | 78 | 4.359049 | 7.8648125 | 0.0078648125 | 0.0425125 | 6.3 |  | 147 | 0.0001228498 | [45 empty] | 3%LITXHP | 1 | FALSE | 1 | Fiberglass
E0448B | 4000-10 |  |  | 63% | QN | 3% | LITXHP | 86071 | [7 empty] | 2-Step Thinky | DOE coating experiement | BASF NCM811 Argon calcined |  | HSV900 | EC:DMC:EMC w/ 1% VC |  | 185 | 175 | 95 | 3 | 2 | 9.5 | 20 | 25 | 3.5 | 56.07895 |  | 54.77 | 43.0065 | 24.29746 | 93.07506 | 79 | 4.334961 | 7.9562025 | 0.0079562025 | 0.0430065 | 10.4 |  | 153 | 0.0001194037 | [45 empty] | 3%LITXHP | 1 | FALSE | 1 | Fiberglass
E0448C | 4000-11 |  |  | 63% | QN | 3% | LITXHP | 86071 | [7 empty] | 2-Step Thinky | DOE coating experiement | BASF NCM811 Argon calcined |  | HSV900 | EC:DMC:EMC w/ 1% VC |  | 185 | 175 | 95 | 3 | 2 | 9.5 | 20 | 25 | 3.5 | 56.07895 |  | 56.66 | 44.802 | 25.31186 | 96.12591 | 79 | 4.515944 | 8.28837 | 0.00828837 | 0.044802 | 12.5 |  | 189 | 0.0001006956 | [45 empty] | 3%LITXHP | 1 | FALSE | 1 | Fiberglass
E0448D | 4000-12 |  |  | 63% | QN | 3% | LITXHP | 86071 | [7 empty] | 2-Step Thinky | DOE coating experiement | BASF NCM811 Argon calcined |  | HSV900 | EC:DMC:EMC w/ 1% VC |  | 185 | 175 | 95 | 3 | 2 | 9.5 | 20 | 25 | 3.5 | 56.07895 |  | 54.38 | 42.636 | 24.08814 | 92.44552 | 78 | 4.371712 | 7.88766 | 0.00788766 | 0.042636 | 6.5 |  | 145 | 0.0001249061 | [45 empty] | 3%LITXHP | 1 | FALSE | 1 | Fiberglass
E0449A | 4000-13 |  |  | 63% | QN | 3% | LITXHP | 86071 | [7 empty] | 2-Step Thinky | DOE coating experiement | 1% FA100 coated BASF NCM811 |  | HSV900 | EC:DMC:EMC w/ 1% VC |  | 185 | 175 | 95 | 3 | 2 | 9.5 | 20 | 25 | 3.5 | 56.07895 |  |  | -9.025 | -5.09887 | 4.665052 | 93 | -0.7352372 | -1.669625 | -0.001669625 | -0.009025 | 3.84 |  | 219 | -1.750565e-05 | [45 empty] | 3%LITXHP | 1 | FALSE | 1 | Fiberglass
E0449B | 4000-14 |  |  | 63% | QN | 3% | LITXHP | 86071 | [7 empty] | 2-Step Thinky | DOE coating experiement | 1% FA100 coated BASF NCM811 |  | HSV900 | EC:DMC:EMC w/ 1% VC |  | 185 | 175 | 95 | 3 | 2 | 9.5 | 20 | 25 | 3.5 | 56.07895 |  |  | -9.025 | -5.09887 | 4.665052 | 92 | -0.7454488 | -1.669625 | -0.001669625 | -0.009025 | 8.2 |  | 246 | -1.55843e-05 | [45 empty] | 3%LITXHP | 1 | FALSE | 1 | Fiberglass
E0449C | 4000-15 |  |  | 63% | QN | 3% | LITXHP | 86071 | [7 empty] | 2-Step Thinky | DOE coating experiement | 1% FA100 coated BASF NCM811 |  | HSV900 | EC:DMC:EMC w/ 1% VC |  | 185 | 175 | 95 | 3 | 2 | 9.5 | 20 | 25 | 3.5 | 56.07895 |  |  | -9.025 | -5.09887 | 4.665052 | 93 | -0.7352372 | -1.669625 | -0.001669625 | -0.009025 | 4.29 |  | 303 | -1.26526e-05 | [45 empty] | 3%LITXHP | 1 | FALSE | 1 | Fiberglass
E0449D | 4000-16 |  |  | 63% | QN | 3% | LITXHP | 86071 | [7 empty] | 2-Step Thinky | DOE coating experiement | 1% FA100 coated BASF NCM811 |  | HSV900 | EC:DMC:EMC w/ 1% VC |  | 185 | 175 | 95 | 3 | 2 | 9.5 | 20 | 25 | 3.5 | 56.07895 |  |  | -9.025 | -5.09887 | 4.665052 | 93 | -0.7352372 | -1.669625 | -0.001669625 | -0.009025 | 11.14 |  | 259 | -1.480207e-05 | [45 empty] | 3%LITXHP | 1 | FALSE | 1 | Fiberglass
E0450A |  |  |  | 63% | QN | 3% | LITXHP | 86071 | [7 empty] | 2-Step Thinky | DOE coating experiement | 2% FA100 coated BASF NCM811 |  | HSV900 | EC:DMC:EMC w/ 1% VC |  | 185 | 175 | 95 | 3 | 2 | 9.5 | 20 | 25 | 3.5 | 56.07895 |  |  | -9.025 | -5.09887 | 4.665052 | 95 | -0.7156309 | -1.669625 | -0.001669625 | -0.009025 | 3.5 |  | 166 | -2.30948e-05 | [45 empty] | 3%LITXHP | 1 | FALSE | 1 | Fiberglass
E0450B |  |  |  | 63% | QN | 3% | LITXHP | 86071 | [7 empty] | 2-Step Thinky | DOE coating experiement | 2% FA100 coated BASF NCM811 |  | HSV900 | EC:DMC:EMC w/ 1% VC |  | 185 | 175 | 95 | 3 | 2 | 9.5 | 20 | 25 | 3.5 | 56.07895 |  |  | -9.025 | -5.09887 | 4.665052 | 95 | -0.7156309 | -1.669625 | -0.001669625 | -0.009025 | 3.24 |  | 239 | -1.604074e-05 | [45 empty] | 3%LITXHP | 1 | FALSE | 1 | Fiberglass
E0450C |  |  |  | 63% | QN | 3% | LITXHP | 86071 | [7 empty] | 2-Step Thinky | DOE coating experiement | 2% FA100 coated BASF NCM811 |  | HSV900 | EC:DMC:EMC w/ 1% VC |  | 185 | 175 | 95 | 3 | 2 | 9.5 | 20 | 25 | 3.5 | 56.07895 |  |  | -9.025 | -5.09887 | 4.665052 | 95 | -0.7156309 | -1.669625 | -0.001669625 | -0.009025 | 4.45 |  | 192 | -1.996738e-05 | [45 empty] | 3%LITXHP | 1 | FALSE | 1 | Fiberglass
E0450D |  |  |  | 63% | QN | 3% | LITXHP | 86071 | [7 empty] | 2-Step Thinky | DOE coating experiement | 2% FA100 coated BASF NCM811 |  | HSV900 | EC:DMC:EMC w/ 1% VC |  | 185 | 175 | 95 | 3 | 2 | 9.5 | 20 | 25 | 3.5 | 56.07895 |  |  | -9.025 | -5.09887 | 4.665052 | 95 | -0.7156309 | -1.669625 | -0.001669625 | -0.009025 | 4.01 |  | 227 | -1.688871e-05 | [45 empty] | 3%LITXHP | 1 | FALSE | 1 | Fiberglass
E0451A |  |  |  | 63% | QN | 3% | LITXHP | 86071 | [7 empty] | 2-Step Thinky | DOE coating experiement | 5% FA100 coated BASF NCM811 |  | HSV900 | EC:DMC:EMC w/ 1% VC |  | 185 | 175 | 95 | 3 | 2 | 9.5 | 20 | 25 | 3.5 | 56.07895 |  |  | -9.025 | -5.09887 | 4.665052 | 97 | -0.6970431 | -1.669625 | -0.001669625 | -0.009025 | 8.82 |  | 355 | -1.079926e-05 | [45 empty] | 3%LITXHP | 1 | FALSE | 1 | Fiberglass
E0451B |  |  |  | 63% | QN | 3% | LITXHP | 86071 | [7 empty] | 2-Step Thinky | DOE coating experiement | 5% FA100 coated BASF NCM811 |  | HSV900 | EC:DMC:EMC w/ 1% VC |  | 185 | 175 | 95 | 3 | 2 | 9.5 | 20 | 25 | 3.5 | 56.07895 |  |  | -9.025 | -5.09887 | 4.665052 | 97 | -0.6970431 | -1.669625 | -0.001669625 | -0.009025 | 7.52 |  | 324 | -1.183252e-05 | [45 empty] | 3%LITXHP | 1 | FALSE | 1 | Fiberglass
E0451C |  |  |  | 63% | QN | 3% | LITXHP | 86071 | [7 empty] | 2-Step Thinky | DOE coating experiement | 5% FA100 coated BASF NCM811 |  | HSV900 | EC:DMC:EMC w/ 1% VC |  | 185 | 175 | 95 | 3 | 2 | 9.5 | 20 | 25 | 3.5 | 56.07895 |  |  | -9.025 | -5.09887 | 4.665052 | 98 | -0.6881066 | -1.669625 | -0.001669625 | -0.009025 | 6.65 |  | 318 | -1.205578e-05 | [45 empty] | 3%LITXHP | 1 | FALSE | 1 | Fiberglass
E0451D |  |  |  | 63% | QN | 3% | LITXHP | 86071 | [7 empty] | 2-Step Thinky | DOE coating experiement | 5% FA100 coated BASF NCM811 |  | HSV900 | EC:DMC:EMC w/ 1% VC |  | 185 | 175 | 95 | 3 | 2 | 9.5 | 20 | 25 | 3.5 | 56.07895 |  |  | -9.025 | -5.09887 | 4.665052 | 98 | -0.6881066 | -1.669625 | -0.001669625 | -0.009025 | 5.34 |  | 308 | -1.24472e-05 | [45 empty] | 3%LITXHP | 1 | FALSE | 1 | Fiberglass
E0452A |  |  | 10949-56A | 67% | QN | 3% | LITXHP | 86071 | [7 empty] | 2-Step Thinky | DOE coating experiement | BASF NCM811 as is |  | HSV900 | EC:DMC:EMC w/ 1% VC |  | 185 | 175 | 95 | 3 | 2 | 17.85 | 38 | 13 | 3.5 | 42.07105 |  | 42.58 | 23.4935 | 13.27316 | 77.91929 | 78 | 3.492938 | 4.3462975 | 0.0043462975 | 0.0234935 | 287 |  | 8.2 | 0.001217052 |  | 0 | 0 | 0 | 0 | 0 | 0 | 0 | 0 | [36 empty] | 3%LITXHP | 1 | FALSE | 1 | Fiberglass
E0452B |  |  | 10949-56A | 67% | QN | 3% | LITXHP | 86071 | [7 empty] | 2-Step Thinky | DOE coating experiement | BASF NCM811 as is |  | HSV900 | EC:DMC:EMC w/ 1% VC |  | 185 | 175 | 95 | 3 | 2 | 17.85 | 38 | 13 | 3.5 | 42.07105 |  | 42.96 | 23.8545 | 13.47712 | 78.53269 | 79 | 3.460107 | 4.4130825 | 0.0044130825 | 0.0238545 | 249 |  | 6.2 | 0.001634383 |  | 0 | 0 | 0 | 0 | 0 | 0 | 0 | 0 | [36 empty] | 3%LITXHP | 1 | FALSE | 1 | Fiberglass
E0452C |  |  | 10949-56A | 67% | QN | 3% | LITXHP | 86071 | [7 empty] | 2-Step Thinky | DOE coating experiement | BASF NCM811 as is |  | HSV900 | EC:DMC:EMC w/ 1% VC |  | 185 | 175 | 95 | 3 | 2 | 17.85 | 38 | 13 | 3.5 | 42.07105 |  | 42.42 | 23.3415 | 13.18729 | 77.66102 | 78 | 3.470339 | 4.3181775 | 0.0043181775 | 0.0233415 | 278 |  | 6.8 | 0.001458126 |  | 171.797 | 195.3602 | 188.5055 | 183.3644 | 178.2233 | 174.796 | 172.2254 | 169.2265 | [36 empty] | 3%LITXHP | 1 | FALSE | 1 | Fiberglass
E0452D |  |  | 10949-56A | 67% | QN | 3% | LITXHP | 86071 | [7 empty] | 2-Step Thinky | DOE coating experiement | BASF NCM811 as is |  | HSV900 | EC:DMC:EMC w/ 1% VC |  | 185 | 175 | 95 | 3 | 2 | 17.85 | 38 | 13 | 3.5 | 42.07105 |  | 42.4 | 23.3225 | 13.17655 | 77.62873 | 78 | 3.467514 | 4.3146625 | 0.0043146625 | 0.0233225 | 255 |  | 7 | 0.001415312 |  | 0 | 0 | 0 | 0 | 0 | 0 | 0 | 0 | [36 empty] | 3%LITXHP | 1 | FALSE | 1 | Fiberglass
E0453A |  |  | 10949-56B | 67% | QN | 3% | LITXHP | 86071 | [7 empty] | 2-Step Thinky | DOE coating experiement | BASF NCM811 air calcined |  | HSV900 | EC:DMC:EMC w/ 1% VC |  | 185 | 175 | 95 | 3 | 2 | 17.85 | 38 | 13 | 3.5 | 42.07105 |  | 41.84 | 22.7905 | 12.87599 | 76.72478 | 77 | 3.475301 | 4.2162425 | 0.0042162425 | 0.0227905 | 253 |  | 5.3 | 0.00182664 |  | 192.6241 | 187.3588 | 180.7771 | 175.5117 | 169.8076 | 166.7361 | 163.6647 | 161.032 | [36 empty] | 3%LITXHP | 1 | FALSE | 1 | Fiberglass
E0453B |  |  | 10949-56B | 67% | QN | 3% | LITXHP | 86071 | [7 empty] | 2-Step Thinky | DOE coating experiement | BASF NCM811 air calcined |  | HSV900 | EC:DMC:EMC w/ 1% VC |  | 185 | 175 | 95 | 3 | 2 | 17.85 | 38 | 13 | 3.5 | 42.07105 |  | 41.76 | 22.7145 | 12.83305 | 76.59564 | 77 | 3.463711 | 4.2021825 | 0.0042021825 | 0.0227145 | 247 |  | 6.8 | 0.001418957 |  | 166.4135 | 186.2247 | 179.1807 | 174.338 | 169.4953 | 166.4135 | 163.772 | 161.5708 | [36 empty] | 3%LITXHP | 1 | FALSE | 1 | Fiberglass
E0453C |  |  | 10949-56B | 67% | QN | 3% | LITXHP | 86071 | [7 empty] | 2-Step Thinky | DOE coating experiement | BASF NCM811 air calcined |  | HSV900 | EC:DMC:EMC w/ 1% VC |  | 185 | 175 | 95 | 3 | 2 | 17.85 | 38 | 13 | 3.5 | 42.07105 |  | 41.99 | 22.933 | 12.9565 | 76.96691 | 77 | 3.49703 | 4.242605 | 0.004242605 | 0.022933 | 227 |  | 6.6 | 0.001476019 |  | 193.1714 | 188.3748 | 181.398 | 176.1654 | 170.4967 | 167.0082 | 163.9559 | 160.9035 | [36 empty] | 3%LITXHP | 1 | FALSE | 1 | Fiberglass
E0453D |  |  | 10949-56B | 67% | QN | 3% | LITXHP | 86071 | [7 empty] | 2-Step Thinky | DOE coating experiement | BASF NCM811 air calcined |  | HSV900 | EC:DMC:EMC w/ 1% VC |  | 185 | 175 | 95 | 3 | 2 | 17.85 | 38 | 13 | 3.5 | 42.07105 |  | 42.28 | 23.2085 | 13.11215 | 77.43503 | 77 | 3.539041 | 4.2935725 | 0.0042935725 | 0.0232085 | 229 |  | 6.7 | 0.001471456 |  | 192.171 | 187.4313 | 180.5373 | 175.3668 | 169.7654 | 166.7493 | 163.7331 | 160.717 | [36 empty] | 3%LITXHP | 1 | FALSE | 1 | Fiberglass
E0454A |  |  | 10949-56C | 67% | QN | 3% | LITXHP | 86071 | [7 empty] | 2-Step Thinky | DOE coating experiement | BASF NCM811 Argon calcined |  | HSV900 | EC:DMC:EMC w/ 1% VC |  | 185 | 175 | 95 | 3 | 2 | 17.85 | 38 | 13 | 3.5 | 42.07105 |  | 42.04 | 22.9805 | 12.98333 | 77.04762 | 78 | 3.416667 | 4.2513925 | 0.0042513925 | 0.0229805 | 210 |  | 5.5 | 0.001774892 |  | 0 | 0 | 0 | 0 | 0 | 0 | 0 | 0 | [36 empty] | 3%LITXHP | 1 | FALSE | 1 | Fiberglass
E0454B |  |  | 10949-56C | 67% | QN | 3% | LITXHP | 86071 | [7 empty] | 2-Step Thinky | DOE coating experiement | BASF NCM811 Argon calcined |  | HSV900 | EC:DMC:EMC w/ 1% VC |  | 185 | 175 | 95 | 3 | 2 | 17.85 | 38 | 13 | 3.5 | 42.07105 |  | 42.05 | 22.99 | 12.9887 | 77.06376 | 77 | 3.505722 | 4.25315 | 0.00425315 | 0.02299 | 234 |  | 4.6 | 0.00212303 |  | 199.652 | 194.8673 | 187.4728 | 181.3832 | 176.1635 | 173.1187 | 170.0739 | 167.0291 | [36 empty] | 3%LITXHP | 1 | FALSE | 1 | Fiberglass
E0454C |  |  | 10949-56C | 67% | QN | 3% | LITXHP | 86071 | [7 empty] | 2-Step Thinky | DOE coating experiement | BASF NCM811 Argon calcined |  | HSV900 | EC:DMC:EMC w/ 1% VC |  | 185 | 175 | 95 | 3 | 2 | 17.85 | 38 | 13 | 3.5 | 42.07105 |  | 42.12 | 23.0565 | 13.02627 | 77.17676 | 77 | 3.515863 | 4.2654525 | 0.0042654525 | 0.0230565 | 241 |  | 0.5 | 0.01958838 |  | 203.4134 | 198.2087 | 190.4018 | 184.7635 | 178.6915 | 174.788 | 171.3183 | 167.8485 | [36 empty] | 3%LITXHP | 1 | FALSE | 1 | Fiberglass
E0454D |  |  | 10949-56C | 67% | QN | 3% | LITXHP | 86071 | [7 empty] | 2-Step Thinky | DOE coating experiement | BASF NCM811 Argon calcined |  | HSV900 | EC:DMC:EMC w/ 1% VC |  | 185 | 175 | 95 | 3 | 2 | 17.85 | 38 | 13 | 3.5 | 42.07105 |  | 42.02 | 22.9615 | 12.9726 | 77.01533 | 76 | 3.593518 | 4.2478775 | 0.0042478775 | 0.0229615 | 238 |  | 5.75 | 0.001696319 |  | 0 | 0 | 0 | 0 | 0 | 0 | 0 | 0 | [36 empty] | 3%LITXHP | 1 | FALSE | 1 | Fiberglass
E0455A |  |  | 10949-57A | 67% | QN | 3% | LITXHP | 86071 | [7 empty] | 2-Step Thinky | DOE coating experiement | 1% FA100 coated BASF NCM811 |  | HSV900 | EC:DMC:EMC w/ 1% VC |  | 185 | 175 | 95 | 3 | 2 | 17.85 | 38 | 13 | 3.5 | 42.31571 |  | 44.34 | 25.1655 | 14.2178 | 80.76029 | 81 | 3.480489 | 4.6556175 | 0.0046556175 | 0.0251655 |  | 290 |  | 8.5 | [45 empty] | 3%LITXHP | 1 | FALSE | 1 | Fiberglass
E0455B |  |  | 10949-57A | 67% | QN | 3% | LITXHP | 86071 | [7 empty] | 2-Step Thinky | DOE coating experiement | 1% FA100 coated BASF NCM811 |  | HSV900 | EC:DMC:EMC w/ 1% VC |  | 185 | 175 | 95 | 3 | 2 | 17.85 | 38 | 13 | 3.5 | 42.31571 |  | 43.93 | 24.776 | 13.99774 | 80.09847 | 80 | 3.508206 | 4.58356 | 0.00458356 | 0.024776 |  | 280 | 7 | [46 empty] | 3%LITXHP | 1 | FALSE | 1 | Fiberglass
E0455C |  |  | 10949-57A | 67% | QN | 3% | LITXHP | 86071 | [7 empty] | 2-Step Thinky | DOE coating experiement | 1% FA100 coated BASF NCM811 |  | HSV900 | EC:DMC:EMC w/ 1% VC |  | 185 | 175 | 95 | 3 | 2 | 17.85 | 38 | 13 | 3.5 | 42.31571 |  | 43.95 | 24.795 | 14.00847 | 80.13075 | 80 | 3.510896 | 4.587075 | 0.004587075 | 0.024795 |  | 265 | 13 | [46 empty] | 3%LITXHP | 1 | FALSE | 1 | Fiberglass
E0455D |  |  | 10949-57A | 67% | QN | 3% | LITXHP | 86071 | [7 empty] | 2-Step Thinky | DOE coating experiement | 1% FA100 coated BASF NCM811 |  | HSV900 | EC:DMC:EMC w/ 1% VC |  | 185 | 175 | 95 | 3 | 2 | 17.85 | 38 | 13 | 3.5 | 42.31571 |  | 44.09 | 24.928 | 14.08362 | 80.35674 | 80 | 3.529728 | 4.61168 | 0.00461168 | 0.024928 |  | 295 | 10 | [46 empty] | 3%LITXHP | 1 | FALSE | 1 | Fiberglass
E0456A |  |  |  | 67% | QN | 3% | LITXHP | 86071 | [7 empty] | 2-Step Thinky | DOE coating experiement | 2% FA100 coated BASF NCM811 |  | HSV900 | EC:DMC:EMC w/ 1% VC |  | 185 | 175 | 95 | 3 | 2 | 17.85 | 38 | 13 | 3.5 | 42.56536 |  | 44.66 | 25.4695 | 14.38955 | 81.27684 | 81 | 3.522533 | 4.7118575 | 0.0047118575 | 0.0254695 |  | 320 | 17 | [46 empty] | 3%LITXHP | 1 | FALSE | 1 | Fiberglass
E0456B |  |  |  | 67% | QN | 3% | LITXHP | 86071 | [7 empty] | 2-Step Thinky | DOE coating experiement | 2% FA100 coated BASF NCM811 |  | HSV900 | EC:DMC:EMC w/ 1% VC |  | 185 | 175 | 95 | 3 | 2 | 17.85 | 38 | 13 | 3.5 | 42.56536 |  | 45.13 | 25.916 | 14.64181 | 82.03551 | 82 | 3.502825 | 4.79446 | 0.00479446 | 0.025916 |  | 330 | 21 | [46 empty] | 3%LITXHP | 1 | FALSE | 1 | Fiberglass
E0456C |  |  |  | 67% | QN | 3% | LITXHP | 86071 | [7 empty] | 2-Step Thinky | DOE coating experiement | 2% FA100 coated BASF NCM811 |  | HSV900 | EC:DMC:EMC w/ 1% VC |  | 185 | 175 | 95 | 3 | 2 | 17.85 | 38 | 13 | 3.5 | 42.56536 |  | 45.08 | 25.8685 | 14.61497 | 81.9548 | 82 | 3.496405 | 4.7856725 | 0.0047856725 | 0.0258685 |  | 350 | 15 | [46 empty] | 3%LITXHP | 1 | FALSE | 1 | Fiberglass
E0456D |  |  |  | 67% | QN | 3% | LITXHP | 86071 | [7 empty] | 2-Step Thinky | DOE coating experiement | 2% FA100 coated BASF NCM811 |  | HSV900 | EC:DMC:EMC w/ 1% VC |  | 185 | 175 | 95 | 3 | 2 | 17.85 | 38 | 13 | 3.5 | 42.56536 |  | 45 | 25.7925 | 14.57203 | 81.82567 | 82 | 3.486133 | 4.7716125 | 0.0047716125 | 0.0257925 |  | 330 | 16 | [46 empty] | 3%LITXHP | 1 | FALSE | 1 | Fiberglass
E0457A |  |  |  | 67% | QN | 3% | LITXHP | 86071 | [7 empty] | 2-Step Thinky | DOE coating experiement | 5% FA100 coated BASF NCM811 |  | HSV900 | EC:DMC:EMC w/ 1% VC |  | 185 | 175 | 95 | 3 | 2 | 17.85 | 38 | 13 | 3.5 | 43.34584 |  | 45.07 | 25.859 | 14.6096 | 81.93866 | 82 | 3.495121 | 4.783915 | 0.004783915 | 0.025859 |  | 280 | 11 | [46 empty] | 3%LITXHP | 1 | FALSE | 1 | Fiberglass
E0457B |  |  |  | 67% | QN | 3% | LITXHP | 86071 | [7 empty] | 2-Step Thinky | DOE coating experiement | 5% FA100 coated BASF NCM811 |  | HSV900 | EC:DMC:EMC w/ 1% VC |  | 185 | 175 | 95 | 3 | 2 | 17.85 | 38 | 13 | 3.5 | 43.34584 |  | 44.26 | 25.0895 | 14.17486 | 80.63115 | 81 | 3.469978 | 4.6415575 | 0.0046415575 | 0.0250895 |  | 260 | 10 | [46 empty] | 3%LITXHP | 1 | FALSE | 1 | Fiberglass
E0457C |  |  |  | 67% | QN | 3% | LITXHP | 86071 | [7 empty] | 2-Step Thinky | DOE coating experiement | 5% FA100 coated BASF NCM811 |  | HSV900 | EC:DMC:EMC w/ 1% VC |  | 185 | 175 | 95 | 3 | 2 | 17.85 | 38 | 13 | 3.5 | 43.34584 |  | 44.61 | 25.422 | 14.36271 | 81.19613 | 81 | 3.515964 | 4.70307 | 0.00470307 | 0.025422 |  | 270 | 12 | [46 empty] | 3%LITXHP | 1 | FALSE | 1 | Fiberglass
E0457D |  |  |  | 67% | QN | 3% | LITXHP | 86071 | [7 empty] | 2-Step Thinky | DOE coating experiement | 5% FA100 coated BASF NCM811 |  | HSV900 | EC:DMC:EMC w/ 1% VC |  | 185 | 175 | 95 | 3 | 2 | 17.85 | 38 | 13 | 3.5 | 43.34584 |  | 44.3 | 25.1275 | 14.19633 | 80.69572 | 81 | 3.475233 | 4.6485875 | 0.0046485875 | 0.0251275 |  | 265 | 11.5 | [46 empty] | 3%LITXHP | 1 | FALSE | 1 | Fiberglass
E0458A |  |  |  | 65% | QN | 3% | LITXHP | 86071 | 800 | 3 | [5 empty] | 2-Step Thinky | DOE coating experiement | 5% FSP NCM111 final phase coated BASF NCM811 |  | HSV900 | EC:DMC:EMC w/ 1% VC |  | 185 | 175 | 95 | 3 | 2 | 17.85 | 38 | 13 | 3.5 | 42.07105 |  | 42.86 | 23.7595 | 13.42345 | 78.37127 | 78 | 3.532486 | 4.3955075 | 0.0043955075 | 0.0237595 | [20 empty] | 6.9747 | 7.4056 | 8.2375 | 9.5147 | 11.4755 | 11.7816 | 12.5449 | 13.988 | 15.2705 | 16.467 | [19 empty] | 3%LITXHP ; 300% | 1 | FALSE | 1 | Fiberglass
E0458B |  |  |  | 65% | QN | 3% | LITXHP | 86071 | 800 | 3 | [5 empty] | 2-Step Thinky | DOE coating experiement | 5% FSP NCM111 final phase coated BASF NCM812 |  | HSV900 | EC:DMC:EMC w/ 1% VC |  | 185 | 175 | 95 | 3 | 2 | 17.85 | 38 | 13 | 3.5 | 42.07105 |  | 42.85 | 23.75 | 13.41808 | 78.35513 | 81 | 3.284719 | 4.39375 | 0.00439375 | 0.02375 | [49 empty] | 3%LITXHP ; 300% | 1 | FALSE | 1 | Fiberglass
E0458C |  |  |  | 65% | QN | 3% | LITXHP | 86071 | 800 | 3 | [5 empty] | 2-Step Thinky | DOE coating experiement | 5% FSP NCM111 final phase coated BASF NCM813 |  | HSV900 | EC:DMC:EMC w/ 1% VC |  | 185 | 175 | 95 | 3 | 2 | 17.85 | 38 | 13 | 3.5 | 42.07105 |  | 42.78 | 23.6835 | 13.38051 | 78.24213 | 81 | 3.275522 | 4.3814475 | 0.0043814475 | 0.0236835 | [49 empty] | 3%LITXHP ; 300% | 1 | FALSE | 1 | Fiberglass
E0458D |  |  |  | 65% | QN | 3% | LITXHP | 86071 | 800 | 3 | [5 empty] | 2-Step Thinky | DOE coating experiement | 5% FSP NCM111 final phase coated BASF NCM814 |  | HSV900 | EC:DMC:EMC w/ 1% VC |  | 185 | 175 | 95 | 3 | 2 | 17.85 | 38 | 13 | 3.5 | 42.07105 |  | 42.5 | 23.4175 | 13.23023 | 77.79015 | 81 | 3.238733 | 4.3322375 | 0.0043322375 | 0.0234175 | [49 empty] | 3%LITXHP ; 300% | 1 | FALSE | 1 | Fiberglass
E0459A |  |  | 10949-56A | 67% | QN | 3% | LITXHP | 86071 | [7 empty] | 2-Step Thinky | DOE coating experiement | BASF NCM811 as is |  | HSV900 | EC:DMC:EMC w/ 1% VC |  | 185 | 175 | 95 | 3 | 2 | 17.85 | 38 | 13 | 3.5 | 42.07105 |  | 43.1 | 23.9875 | 13.55226 | 78.75868 | 77 | 3.65783 | 4.4376875 | 0.0044376875 | 0.0239875 | [5 empty] | 0 | 0 | 0 | 0 | 0 | 0 | 0 | 0 | [7 empty] | 0 | 0 | 0 | 0 | 0 | 0 | 0 | 0 | 0 | 0 | [19 empty] | 3%LITXHP | 1 | FALSE | 1 | Fiberglass
E0459B |  |  | 10949-56A | 67% | QN | 3% | LITXHP | 86071 | [7 empty] | 2-Step Thinky | DOE coating experiement | BASF NCM811 as is |  | HSV900 | EC:DMC:EMC w/ 1% VC |  | 185 | 175 | 95 | 3 | 2 | 17.85 | 38 | 13 | 3.5 | 42.07105 |  | 43.24 | 24.1205 | 13.6274 | 78.98467 | 96 | 2.473213 | 4.4622925 | 0.0044622925 | 0.0241205 | [5 empty] | 0 | 0 | 0 | 0 | 0 | 0 | 0 | 0 | [7 empty] | 0 | 0 | 0 | 0 | 0 | 0 | 0 | 0 | 0 | 0 | [19 empty] | 3%LITXHP | 1 | FALSE | 1 | Fiberglass
E0459C |  |  | 10949-56A | 67% | QN | 3% | LITXHP | 86071 | [7 empty] | 2-Step Thinky | DOE coating experiement | BASF NCM811 as is |  | HSV900 | EC:DMC:EMC w/ 1% VC |  | 185 | 175 | 95 | 3 | 2 | 17.85 | 38 | 13 | 3.5 | 42.07105 |  | 42.95 | 23.845 | 13.47175 | 78.51655 | 95 | 2.487858 | 4.411325 | 0.004411325 | 0.023845 | [5 empty] | 171.797 | 195.3602 | 188.5055 | 183.3644 | 178.2233 | 174.796 | 172.2254 | 169.2265 | [7 empty] | 6.0414 | 6.1088 | 6.0237 | 6.1264 | 6.4972 | 7.0873 | 8.351 | 12.2096 | 20.9746 | 23.2529 | [19 empty] | 3%LITXHP | 1 | FALSE | 1 | Fiberglass
E0459D |  |  | 10949-56A | 67% | QN | 3% | LITXHP | 86071 | [7 empty] | 2-Step Thinky | DOE coating experiement | BASF NCM811 as is |  | HSV900 | EC:DMC:EMC w/ 1% VC |  | 185 | 175 | 95 | 3 | 2 | 17.85 | 38 | 13 | 3.5 | 42.07105 |  | 43.01 | 23.902 | 13.50395 | 78.6134 | 96 | 2.450808 | 4.42187 | 0.00442187 | 0.023902 | [5 empty] | 0 | 0 | 0 | 0 | 0 | 0 | 0 | 0 | [7 empty] | 0 | 0 | 0 | 0 | 0 | 0 | 0 | 0 | 0 | 0 | [19 empty] | 3%LITXHP | 1 | FALSE | 1 | Fiberglass
E0460A |  |  |  | 65% | QN | 3% | LITXHP | 86071 | 800 | 3 | [5 empty] | 2-Step Thinky | DOE coating experiement | 5% FSP NCM111 final phase coated BASF NCM811 |  | HSV900 | EC:DMC:EMC w/ 1% VC |  | 185 | 175 | 95 | 3 | 2 | 17.85 | 38 | 13 | 3.5 | 42.07105 |  | 42.33 | 23.256 | 13.13898 | 77.51574 | 77 | 3.546284 | 4.30236 | 0.00430236 | 0.023256 | 341 |  | 35.4 | [17 empty] | 6.9747 | 7.4056 | 8.2375 | 9.5147 | 11.4755 | 11.7816 | 12.5449 | 13.988 | 15.2705 | 16.467 | [19 empty] | 3%LITXHP ; 300% | 1 | FALSE | 1 | Fiberglass
E0460B |  |  |  | 65% | QN | 3% | LITXHP | 86071 | 800 | 3 | [5 empty] | 2-Step Thinky | DOE coating experiement | 5% FSP NCM111 final phase coated BASF NCM812 |  | HSV900 | EC:DMC:EMC w/ 1% VC |  | 185 | 175 | 95 | 3 | 2 | 17.85 | 38 | 13 | 3.5 | 42.07105 |  | 42.5 | 23.4175 | 13.23023 | 77.79015 | 77 | 3.570911 | 4.3322375 | 0.0043322375 | 0.0234175 | 355 |  | 8.5 | [46 empty] | 3%LITXHP ; 300% | 1 | FALSE | 1 | Fiberglass
E0460C |  |  |  | 65% | QN | 3% | LITXHP | 86071 | 800 | 3 | [5 empty] | 2-Step Thinky | DOE coating experiement | 5% FSP NCM111 final phase coated BASF NCM813 |  | HSV900 | EC:DMC:EMC w/ 1% VC |  | 185 | 175 | 95 | 3 | 2 | 17.85 | 38 | 13 | 3.5 | 42.07105 |  | 42.09 | 23.028 | 13.01017 | 77.12833 | 76 | 3.603925 | 4.26018 | 0.00426018 | 0.023028 | 315 |  | 14.26 | [46 empty] | 3%LITXHP ; 300% | 1 | FALSE | 1 | Fiberglass
E0460D |  |  |  | 65% | QN | 3% | LITXHP | 86071 | 800 | 3 | [5 empty] | 2-Step Thinky | DOE coating experiement | 5% FSP NCM111 final phase coated BASF NCM814 |  | HSV900 | EC:DMC:EMC w/ 1% VC |  | 185 | 175 | 95 | 3 | 2 | 17.85 | 38 | 13 | 3.5 | 42.07105 |  | 42.9 | 23.7975 | 13.44492 | 78.43584 | 77 | 3.628857 | 4.4025375 | 0.0044025375 | 0.0237975 | 305 |  | 9.4 | [46 empty] | 3%LITXHP ; 300% | 1 | FALSE | 1 | Fiberglass
E0461A |  |  | 10949-56A | 67% | QN | 3% | LITXHP | 86071 | [7 empty] | 2-Step Thinky | DOE coating experiement | BASF NCM811 as is |  | HSV900 | EC:DMC:EMC w/ 1% VC |  | 185 | 175 | 95 | 3 | 2 | 17.85 | 38 | 13 | 3.5 | 42.07105 |  | 42.43 | 23.351 | 13.19266 | 77.67716 | 78 | 3.471751 | 4.319935 | 0.004319935 | 0.023351 | 261 |  | 13.3 |  |  | 0 | 0 | 0 | 0 | 0 | 0 | 0 | 0 | [7 empty] | 0 | 0 | 0 | 0 | 0 | 0 | 0 | 0 | 0 | 0 | [19 empty] | 3%LITXHP | 1 | FALSE | 1 | Fiberglass
E0461B |  |  | 10949-56A | 67% | QN | 3% | LITXHP | 86071 | [7 empty] | 2-Step Thinky | DOE coating experiement | BASF NCM811 as is |  | HSV900 | EC:DMC:EMC w/ 1% VC |  | 185 | 175 | 95 | 3 | 2 | 17.85 | 38 | 13 | 3.5 | 42.07105 |  | 42.34 | 23.2655 | 13.14435 | 77.53188 | 77 | 3.547733 | 4.3041175 | 0.0043041175 | 0.0232655 | 296 |  | 5.92 |  |  | 0 | 0 | 0 | 0 | 0 | 0 | 0 | 0 | [7 empty] | 0 | 0 | 0 | 0 | 0 | 0 | 0 | 0 | 0 | 0 | [19 empty] | 3%LITXHP | 1 | FALSE | 1 | Fiberglass
E0461C |  |  | 10949-56A | 67% | QN | 3% | LITXHP | 86071 | [7 empty] | 2-Step Thinky | DOE coating experiement | BASF NCM811 as is |  | HSV900 | EC:DMC:EMC w/ 1% VC |  | 185 | 175 | 95 | 3 | 2 | 17.85 | 38 | 13 | 3.5 | 42.07105 |  | 43.25 | 24.13 | 13.63277 | 79.00081 | 79 | 3.500069 | 4.46405 | 0.00446405 | 0.02413 | 282 |  | 7.2 |  |  | 171.797 | 195.3602 | 188.5055 | 183.3644 | 178.2233 | 174.796 | 172.2254 | 169.2265 | [7 empty] | 6.0414 | 6.1088 | 6.0237 | 6.1264 | 6.4972 | 7.0873 | 8.351 | 12.2096 | 20.9746 | 23.2529 | [19 empty] | 3%LITXHP | 1 | FALSE | 1 | Fiberglass
E0461D |  |  | 10949-56A | 67% | QN | 3% | LITXHP | 86071 | [7 empty] | 2-Step Thinky | DOE coating experiement | BASF NCM811 as is |  | HSV900 | EC:DMC:EMC w/ 1% VC |  | 185 | 175 | 95 | 3 | 2 | 17.85 | 38 | 13 | 3.5 | 42.07105 |  | 42.52 | 23.4365 | 13.24096 | 77.82244 | 78 | 3.484463 | 4.3357525 | 0.0043357525 | 0.0234365 | 264 |  | 6.58 |  |  | 0 | 0 | 0 | 0 | 0 | 0 | 0 | 0 | [7 empty] | 0 | 0 | 0 | 0 | 0 | 0 | 0 | 0 | 0 | 0 | [19 empty] | 3%LITXHP | 1 | FALSE | 1 | Fiberglass
E0462A | 4000-41 | 2019-12-06 |  |  | JM | 0.5% | Dispersion 80-6 | [8 empty] | Minicer, 2-Step Thinky | Dry CNT Project | NCM622 |  | KF7200 | EC:DMC:EMC w/ 1% VC |  | 170 | 150 | 98 | 0.5 | 1.5 | 9.53 | 20 | 25 | 3.5 | 54.68306 |  | 53.9 | 43.4826 | 24.56644 | 91.62228 | 92 | 3.481638 | 7.392042 | 0.007392042 | 0.0434826 | 5400 |  | 12.2 |  |  | 175.4725 | 171.1029 | 164.4336 | 158.4542 | 146.9553 | 126.9473 | 88.77114 | 51.74484 | [7 empty] | 4.0422 | 13.5212 | 11.333 | 2.1882 | 3.7785 | 18.4118 | 15.6753 | 2.7365 | 3.6766 | 32.0999 | 27.2591 | 4.8408 | [17 empty] | 0.5%Dispersion 80-6 |  |  | 1 | Fiberglass
E0462B | 4000-42 | 2019-12-06 |  |  | JM | 0.5% | Dispersion 80-6 | [8 empty] | Minicer, 2-Step Thinky | Dry CNT Project | NCM622 |  | KF7200 | EC:DMC:EMC w/ 1% VC |  | 170 | 150 | 98 | 0.5 | 1.5 | 9.53 | 20 | 25 | 3.5 | 54.68306 |  | 54 | 43.5806 | 24.62181 | 91.7837 | 92 | 3.489485 | 7.408702 | 0.007408702 | 0.0435806 | 5130 |  | 12.3 |  |  | 174.3895 | 170.2592 | 163.3754 | 157.18 | 147.5427 | 130.3332 | 91.5545 | 54.15254 | [7 empty] | 4.0391 | 12.6312 | 10.5003 | 2.1309 | 3.7752 | 17.4929 | 14.7439 | 2.749 | 3.6743 | 30.8365 | 26.3269 | 4.5096 | [20 empty] | 1 | Fiberglass
E0462C | 4000-44 | 2019-12-06 |  |  | JM | 0.5% | Dispersion 80-6 | [8 empty] | Minicer, 2-Step Thinky | Dry CNT Project | NCM622 |  | KF7200 | EC:DMC:EMC w/ 1% VC |  | 170 | 150 | 98 | 0.5 | 1.5 | 9.53 | 20 | 25 | 3.5 | 54.68306 |  | 54 | 43.5806 | 24.62181 | 91.7837 | 92 | 3.489485 | 7.408702 | 0.007408702 | 0.0435806 | 6100 |  | 14.1 | [49 empty] | 1 | Fiberglass
E0462D | 4000-45 | 2019-12-06 |  |  | JM | 0.5% | Dispersion 80-6 | [8 empty] | Minicer, 2-Step Thinky | Dry CNT Project | NCM622 |  | KF7200 | EC:DMC:EMC w/ 1% VC |  | 170 | 150 | 98 | 0.5 | 1.5 | 9.53 | 20 | 25 | 3.5 | 54.68306 |  | 53.9 | 43.4826 | 24.56644 | 91.62228 | 91 | 3.530676 | 7.392042 | 0.007392042 | 0.0434826 | 5650 |  | 12.6 |  |  | 174.3226 | 170.643 | 163.9736 | 158.4542 | 150.405 | 134.7666 | 94.06061 | 57.26429 | [7 empty] | 4.0411 | 10.6121 | 8.5991 | 2.013 | 3.7759 | 15.5521 | 12.7864 | 2.7657 | 3.6761 | 26.2786 | 22.4906 | 3.788 | [20 empty] | 1 | Fiberglass
E0462E | 4000-47 | 2019-12-06 |  |  | JM | 0.5% | Dispersion 80-6 | [8 empty] | Minicer, 2-Step Thinky | Dry CNT Project | NCM622 |  | KF7200 | EC:DMC:EMC w/ 1% VC |  | 170 | 150 | 98 | 0.5 | 1.5 | 9.53 | 20 | 25 | 3.5 | 54.68306 |  | 54 | 43.5806 | 24.62181 | 91.7837 | 92 | 3.489485 | 7.408702 | 0.007408702 | 0.0435806 | 5750 |  | 13.4 | [49 empty] | 1 | Fiberglass
E0462F | 4000-48 | 2019-12-06 |  |  | JM | 0.5% | Dispersion 80-6 | [8 empty] | Minicer, 2-Step Thinky | Dry CNT Project | NCM622 |  | KF7200 | EC:DMC:EMC w/ 1% VC |  | 170 | 150 | 98 | 0.5 | 1.5 | 9.53 | 20 | 25 | 3.5 | 54.68306 |  | 54.1 | 43.6786 | 24.67718 | 91.94512 | 92 | 3.497332 | 7.425362 | 0.007425362 | 0.0436786 | 5700 |  | 13.1 | [49 empty] | 1 | Fiberglass
E0462G | 4000-41 | 2019-12-09 |  |  | JM | 0.5% | Dispersion 80-6 | [8 empty] | Minicer, 2-Step Thinky | Dry CNT Project | NCM622 |  | KF7200 | EC:DMC:EMC w/ 1% VC |  | 170 | 150 | 98 | 0.5 | 1.5 | 9.53 | 20 | 25 | 3.5 | 54.68306 |  | 53.9 | 43.4826 | 24.56644 | 91.62228 | 92 | 3.481638 | 7.392042 | 0.007392042 | 0.0434826 | 5550 |  | 14.1 |  |  | 174.0926 | 169.953 | 163.2837 | 157.0743 | 148.7952 | 132.0068 | 92.2208 | 57.72424 | [7 empty] | 4.0414 | 11.2282 | 9.059 | 2.1692 | 3.7788 | 14.3226 | 11.7823 | 2.5403 | 3.6755 | 27.8414 | 23.7019 | 4.1395 | [20 empty] | 1 | Fiberglass
E0462H | 4000-42 | 2019-12-09 |  |  | JM | 0.5% | Dispersion 80-6 | [8 empty] | Minicer, 2-Step Thinky | Dry CNT Project | NCM622 |  | KF7200 | EC:DMC:EMC w/ 1% VC |  | 170 | 150 | 98 | 0.5 | 1.5 | 9.53 | 20 | 25 | 3.5 | 54.68306 |  | 54.1 | 43.6786 | 24.67718 | 91.94512 | 92 | 3.497332 | 7.425362 | 0.007425362 | 0.0436786 | 5450 |  | 13.6 |  |  | 171.2509 | 169.1904 | 162.3221 | 156.1405 | 147.8985 | 127.0645 | 84.70967 | 51.05475 | [7 empty] | 4.0384 | 11.3661 | 9.1688 | 2.1973 | 3.7745 | 16.0325 | 13.1464 | 2.8861 | 3.6732 | 28.0713 | 23.6973 | 4.374 | [20 empty] | 1 | Fiberglass
E0462I | 4000-44 | 2019-12-09 |  |  | JM | 0.5% | Dispersion 80-6 | [8 empty] | Minicer, 2-Step Thinky | Dry CNT Project | NCM622 |  | KF7200 | EC:DMC:EMC w/ 1% VC |  | 170 | 150 | 98 | 0.5 | 1.5 | 9.53 | 20 | 25 | 3.5 | 54.68306 |  | 54.1 | 43.6786 | 24.67718 | 91.94512 | 92 | 3.497332 | 7.425362 | 0.007425362 | 0.0436786 | 5350 |  | 13.3 |  |  | 171.022 | 168.0457 | 161.4063 | 155.2248 | 147.4406 | 130.7276 | 90.4333 | 55.63365 | [7 empty] | 4.0379 | 11.2669 | 9.0792 | 2.1877 | 3.7747 | 15.2393 | 12.4974 | 2.7419 | 3.6706 | 27.6425 | 22.9481 | 4.6944 | [20 empty] | 1 | Fiberglass
E0462J |  |  |  |  | JM | 0.5% | Dispersion 80-6 | [8 empty] | Minicer, 2-Step Thinky | Dry CNT Project | NCM622 |  | KF7200 | EC:DMC:EMC w/ 1% VC |  | 170 | 150 | 98 | 0.5 | 1.5 | 9.53 | 20 | 25 | 3.5 | 54.68306 |  | 54.2 | 43.7766 | 24.73254 | 92.10654 | 92 | 3.505179 | 7.442022 | 0.007442022 | 0.0437766 | 5650 |  | 12.9
E0463A | 4000-10 | 2019-12-06 | 11023-25 |  | JM | 0.5% | LB101 | [8 empty] | 2-Step Thinky | Dry CNT Project Reference | NCM622 |  | KF7200 | EC:DMC:EMC w/ 1% VC |  | 170 | 150 | 98 | 0.5 | 1.5 | 9.53 | 20 | 25 | 3.5 | 54.68306 |  | 54.1 | 43.6786 | 24.67718 | 91.94512 | 92 | 3.497332 | 7.425362 | 0.007425362 | 0.0436786 | 8310 |  | 95.4 |  |  | 169.4193 | 169.4193 | 162.551 | 155.4537 | 139.6565 | 113.3278 | 70.51508 | 35.94438 | [7 empty] | 4.0359 | 19.1488 | 16.6436 | 2.5052 | 3.7707 | 27.4588 | 23.9803 | 3.4785 | 3.6713 | 42.1777 | 34.8947 | 7.283 | [20 empty] | 1 | Fiberglass
E0463B | 4000-11 | 2019-12-06 | 11023-25 |  | JM | 0.5% | LB101 | [8 empty] | 2-Step Thinky | Dry CNT Project Reference | NCM622 |  | KF7200 | EC:DMC:EMC w/ 1% VC |  | 170 | 150 | 98 | 0.5 | 1.5 | 9.53 | 20 | 25 | 3.5 | 54.68306 |  | 54.1 | 43.6786 | 24.67718 | 91.94512 | 92 | 3.497332 | 7.425362 | 0.007425362 | 0.0436786 | 8890 |  | 94.8 | [49 empty] | 1 | Fiberglass
E0463E | 4000-37 | 2019-12-06 | 11023-25 |  | JM | 0.5% | LB101 | [8 empty] | 2-Step Thinky | Dry CNT Project Reference | NCM622 |  | KF7200 | EC:DMC:EMC w/ 1% VC |  | 170 | 150 | 98 | 0.5 | 1.5 | 9.53 | 20 | 25 | 3.5 | 54.68306 |  | 53.9 | 43.4826 | 24.56644 | 91.62228 | 91 | 3.530676 | 7.392042 | 0.007392042 | 0.0434826 | 10200 |  | 98.5 |  |  | 173.8626 | 169.7231 | 162.3638 | 152.9347 | 131.0869 | 94.29059 | 51.0549 | 22.53775 | [7 empty] | 4.0359 | 26.078 | 23.2171 | 2.8609 | 3.7756 | 34.8666 | 30.5405 | 4.3261 | 3.6706 | 57.1871 | 46.2412 | 10.9459 | [20 empty] | 1 | Fiberglass
E0463F | 4000-38 | 2019-12-06 | 11023-25 |  | JM | 0.5% | LB101 | [8 empty] | 2-Step Thinky | Dry CNT Project Reference | NCM622 |  | KF7200 | EC:DMC:EMC w/ 1% VC |  | 170 | 150 | 98 | 0.5 | 1.5 | 9.53 | 20 | 25 | 3.5 | 54.68306 |  | 54 | 43.5806 | 24.62181 | 91.7837 | 91 | 3.538633 | 7.408702 | 0.007408702 | 0.0435806 | 9800 |  | 102.8 |  |  | 161.5398 | 170.9476 | 163.6049 | 151.9025 | 126.2029 | 87.42422 | 47.72766 | 21.33977 | [7 empty] | 4.0335 | 25.6022 | 22.6889 | 2.9133 | 3.7753 | 34.4345 | 30.2768 | 4.1577 | 3.668 | 61.3856 | 47.6529 | 13.7327 | [20 empty] | 1 | Fiberglass
E0463I | 4000-39 | 2019-12-06 | 11023-25 |  | JM | 0.5% | LB101 | [8 empty] | 2-Step Thinky | Dry CNT Project Reference | NCM622 |  | KF7200 | EC:DMC:EMC w/ 1% VC |  | 170 | 150 | 98 | 0.5 | 1.5 | 9.53 | 20 | 25 | 3.5 | 54.68306 |  | 53.8 | 43.3846 | 24.51107 | 91.46086 | 91 | 3.522718 | 7.375382 | 0.007375382 | 0.0433846 | 12900 |  | 122.8 |  |  | 175.1774 | 171.2589 | 164.1135 | 156.5071 | 138.7589 | 108.7944 | 65.92201 | 32.73051 | [7 empty] | 4.0381 | 21.1783 | 18.5426 | 2.6357 | 3.7764 | 27.361 | 24.0236 | 3.3374 | 3.6735 | 47.6456 | 39.1895 | 8.4561 | [20 empty] | 1 | Fiberglass
E0463J | 4000-40 | 2019-12-06 | 11023-25 |  | JM | 0.5% | LB101 | [8 empty] | 2-Step Thinky | Dry CNT Project Reference | NCM622 |  | KF7200 | EC:DMC:EMC w/ 1% VC |  | 170 | 150 | 98 | 0.5 | 1.5 | 9.53 | 20 | 25 | 3.5 | 54.68306 |  | 53.9 | 43.4826 | 24.56644 | 91.62228 | 92 | 3.481638 | 7.392042 | 0.007392042 | 0.0434826 | 13400 |  | 129.5 |  |  | 174.3226 | 170.413 | 161.6739 | 146.2654 | 110.159 | 61.17389 | 26.21738 | 8.969105 | [7 empty] | 4.0303 | 36.1055 | 32.2441 | 3.8614 | 3.7755 | 45.9418 | 39.5291 | 6.4127 | 3.6677 | 80.1425 | 59.9752 | 20.1673 | [20 empty] | 1 | Fiberglass
E0464A | 4000-1 |  |  |  | KP | 1% | GCNTs5(N)31 | [8 empty] | 2-Step Thinky | CHINA NCM | NCM622 |  | HSV900 |  |  | 170 | 150 | 98 | 1 | 1 | 9.53 | 20 | 25 | 3.5 | 54.68306 |  | 54.6 | 44.1686 | 24.95401 | 92.75222 | 92 | 3.536566 | 7.508662 | 0.007508662 | 0.0441686 | 1069 |  | 7.8 |  |  | 171.3833 | 167.9873 | 158.2522 | 155.309 | 146.9323 | 133.3484 | 97.12475 | 57.95789 | [7 empty] | 3.9313 | 10.1204 | 8.1187 | 2.0017 | 3.7359 | 22.1985 | 18.1837 | 4.0148 | 3.6233 | 56.1179 | 21.9919 | 34.126
E0464B | 4000-2 |  |  |  | KP | 1% | GCNTs5(N)31 | [8 empty] | 2-Step Thinky | CHINA NCM | NCM622 |  | HSV900 |  |  | 170 | 150 | 98 | 1 | 1 | 9.53 | 20 | 25 | 3.5 | 54.68306 |  | 54.8 | 44.3646 | 25.06475 | 93.07506 | 94 | 3.456253 | 7.541982 | 0.007541982 | 0.0443646 | 1150 |  | 8.2 |  |  | 0 | 0 | 0 | 0 | 0 | 0 | 0 | 0 | [7 empty] | 3.9774 | 28.4732 | 26.9155 | 1.5577 | 3.7763 | 26.0395 | 24.4208 | 1.6187 | 3.6732 | 28.9877 | 24.6977 | 4.29
E0464C | 4000-3 |  |  |  | KP | 1% | GCNTs5(N)31 | [8 empty] | 2-Step Thinky | CHINA NCM | NCM622 |  | HSV900 |  |  | 170 | 150 | 98 | 1 | 1 | 9.53 | 20 | 25 | 3.5 | 54.68306 |  | 54.8 | 44.3646 | 25.06475 | 93.07506 | 94 | 3.456253 | 7.541982 | 0.007541982 | 0.0443646 | 1027 |  | 8.5 |  |  | 0 | 0 | 0 | 0 | 0 | 0 | 0 | 0 | [7 empty] | 3.1608 | 111.084 | 6.4624 | 104.6216 | 2.5089 | 71.0477 | 6.8498 | 64.1979 | 2.3244 | 60.2438 | 7.2321 | 53.0117
E0464D | 4000-4 |  |  |  | KP | 1% | GCNTs5(N)31 | [8 empty] | 2-Step Thinky | CHINA NCM | NCM622 |  | HSV900 |  |  | 170 | 150 | 98 | 1 | 1 | 9.53 | 20 | 25 | 3.5 | 54.68306 |  | 54.7 | 44.2666 | 25.00938 | 92.91364 | 93 | 3.495859 | 7.525322 | 0.007525322 | 0.0442666 | 1190 |  | 8.6 |  |  | 0 | 0 | 0 | 0 | 0 | 0 | 0 | 0 | [7 empty] | 1.8094 | 130.753 | 103.495 | 27.258 | 1.7531 | 116.527 | 96.9522 | 19.5748 | 1.7438 | 115.909 | 98.0983 | 17.8107
E0464E | 4000-5 |  |  |  | KP | 1% | GCNTs5(N)31 | [8 empty] | 2-Step Thinky | CHINA NCM | NCM622 |  | HSV900 |  |  | 170 | 150 | 98 | 1 | 1 | 9.53 | 20 | 25 | 3.5 | 54.68306 |  | 54.8 | 44.3646 | 25.06475 | 93.07506 | 94 | 3.456253 | 7.541982 | 0.007541982 | 0.0443646 | 1020 |  | 8.4 |  |  | 2.70514 | 174.0307 | 166.3661 | 159.6032 | 150.8115 | 135.257 | 99.63931 | 69.88278 | [7 empty] | 3.9411 | 8.0603 | 6.1084 | 1.9519 | 3.7447 | 10.8245 | 8.4471 | 2.3774 | 3.6373 | 29.388 | 18.1791 | 11.2089
E0464F | 4000-7 |  |  |  | KP | 1% | GCNTs5(N)31 | [8 empty] | 2-Step Thinky | CHINA NCM | NCM622 |  | HSV900 |  |  | 170 | 150 | 98 | 1 | 1 | 9.53 | 20 | 25 | 3.5 | 54.68306 |  | 54.5 | 44.0706 | 24.89864 | 92.5908 | 92 | 3.528719 | 7.492002 | 0.007492002 | 0.0440706 | 1080 |  | 8.8 |  |  | 172.226 | 169.5031 | 162.9226 | 157.4767 | 150.2156 | 138.1892 | 100.7488 | 61.9469 | [7 empty] | 3.9347 | 8.341 | 6.4286 | 1.9124 | 3.7366 | 21.7947 | 18.0486 | 3.7461 | 3.6286 | 41.3183 | 18.9299 | 22.3884
E0464G | 4000-2 |  |  |  | KP/JM | 1% | GCNTs5(N)31 | [8 empty] | 2-Step Thinky | CHINA NCM | NCM622 |  | HSV900 |  |  | 170 | 150 | 98 | 1 | 1 | 9.53 | 20 | 25 | 3.5 | 54.68306 |  | 54.5 | 44.0706 | 24.89864 | 92.5908 | 93 | 3.480381 | 7.492002 | 0.007492002 | 0.0440706 | 1124 |  | 7.7 |  |  | 179.0309 | 174.7197 | 167.6855 | 162.2397 | 154.7517 | 137.2797 | 93.71327 | 57.6348 | [7 empty] | 3.9391 | 9.6002 | 7.3693 | 2.2309 | 3.7426 | 20.9437 | 18.0671 | 2.8766 | 3.6367 | 31.3951 | 17.8781 | 13.517
E0464H | 4000-3 |  |  |  | KP/JM | 1% | GCNTs5(N)31 | [8 empty] | 2-Step Thinky | CHINA NCM | NCM622 |  | HSV900 |  |  | 170 | 150 | 98 | 1 | 1 | 9.53 | 20 | 25 | 3.5 | 54.68306 |  | 54.9 | 44.4626 | 25.12011 | 93.23648 | 93 | 3.511338 | 7.558642 | 0.007558642 | 0.0444626 | 1028 |  | 7.5 |  |  | 56.67685 | 169.8056 | 162.6086 | 0 | 0 | 0 | 0 | 0 | [7 empty] | 4.2628 | 2148.92 | 0 | 2148.92 | 4.2473 | 1590.57 | 0 | 1590.57 | 4.2329 | 1631.76 | 0 | 1631.76
E0464i | 4000-4 |  |  |  | KP/JM | 1% | GCNTs5(N)31 | [8 empty] | 2-Step Thinky | CHINA NCM | NCM622 |  | HSV900 |  |  | 170 | 150 | 98 | 1 | 1 | 9.53 | 20 | 25 | 3.5 | 54.68306 |  | 55.2 | 44.7566 | 25.28621 | 93.72074 | 94 | 3.486792 | 7.608622 | 0.007608622 | 0.0447566 | 1057 |  | 7.9 |  |  | 0 | 0 | 0 | 0 | 0 | 0 | 0 | 0 | [7 empty] | 0 |  |  | 0 |  |  |  | 0 |  |  |  | 0
E0464J | 4000-37 |  |  |  | KP/JM | 1% | GCNTs5(N)31 | [8 empty] | 2-Step Thinky | CHINA NCM | NCM622 |  | HSV900 |  |  | 170 | 150 | 98 | 1 | 1 | 9.53 | 20 | 25 | 3.5 | 54.68306 |  | 52.3 | 41.9146 | 23.68056 | 89.03955 | 90 | 3.451977 | 7.125482 | 0.007125482 | 0.0419146 | 1130 |  | 8.3 |  |  | 188.0013 | 183.7069 | 176.5495 | 170.3464 | 162.4732 | 148.6356 | 107.5997 | 69.42688 | [7 empty] | 3.9393 | 8.8387 | 6.9125 | 1.9262 | 3.742 | 21.44 | 18.3915 | 3.0485 | 3.635 | 34.8925 | 18.489 | 16.4035
E0464K | 4000-7 |  |  |  | KP/JM | 1% | GCNTs5(N)31 | [8 empty] | 2-Step Thinky | CHINA NCM | NCM622 |  | HSV900 |  |  | 170 | 150 | 98 | 1 | 1 | 9.53 | 20 | 25 | 3.5 | 54.68306 |  | 55 | 44.5606 | 25.17548 | 93.3979 | 92 | 3.567954 | 7.575302 | 0.007575302 | 0.0445606 | 1038 |  | 7.4 |  |  | 0 | 0 | 0 | 0 | 0 | 0 | 0 | 0 | [7 empty] | 0 | 0 | 0 | 0 | 0 | 0 | 0 | 0 | 0 | 0 | 0 | 0
E0464L | 4000-5 |  |  |  | KP/JM | 1% | GCNTs5(N)31 | [8 empty] | 2-Step Thinky | CHINA NCM | NCM622 |  | HSV900 |  |  | 170 | 150 | 98 | 1 | 1 | 9.53 | 20 | 25 | 3.5 | 54.68306 |  | 55.3 | 44.8546 | 25.34158 | 93.88216 | 95 | 3.447834 | 7.625282 | 0.007625282 | 0.0448546 | 1042 |  | 8.4 |  |  | 0 | 0 | 0 | 0 | 0 | 0 | 0 | 0 | [7 empty] | 0 | 0 | 0 | 0 | 0 | 0 | 0 | 0 | 0 | 0 | 0 | 0
E0464M | 4000-33 |  |  |  | KP/JM | 1% | GCNTs5(N)31 | [8 empty] | 2-Step Thinky | CHINA NCM | NCM622 |  | HSV900 |  |  | 170 | 150 | 98 | 1 | 1 | 9.53 | 20 | 25 | 3.5 | 54.68306 |  | 55 | 44.5606 | 25.17548 | 93.3979 | 94 | 3.471522 | 7.575302 | 0.007575302 | 0.0445606 | 1105 |  | 7.7 |  |  | 178.1843 | 173.9205 | 167.1881 | 161.5777 | 154.1721 | 135.0969 | 88.86774 | 53.186 | [7 empty] | 3.9409 | 8.5612 | 6.5065 | 2.0547 | 3.7458 | 21.8832 | 18.9426 | 2.9406 | 3.6385 | 29.6867 | 17.3063 | 12.3804
E0464N | 4000-38 |  |  |  | KP/JM | 1% | GCNTs5(N)31 | [8 empty] | 2-Step Thinky | CHINA NCM | NCM622 |  | HSV900 |  |  | 170 | 150 | 98 | 1 | 1 | 9.53 | 20 | 25 | 3.5 | 54.68306 |  | 54.8 | 44.3646 | 25.06475 | 93.07506 | 93 | 3.503599 | 7.541982 | 0.007541982 | 0.0443646 | 1088 |  | 8 |  |  | 173.3364 | 169.0537 | 162.517 | 157.1072 | 150.5705 | 141.5543 | 110.223 | 71.90418 | [7 empty] | 3.9324 | 10.0871 | 7.8655 | 2.2216 | 3.7394 | 18.16 | 15.2684 | 2.8916 | 3.624 | 53.8315 | 20.3481 | 33.4834
E0464O | 4000-39 |  |  |  | KP/JM | 1% | GCNTs5(N)31 | [8 empty] | 2-Step Thinky | CHINA NCM | NCM622 |  | HSV900 |  |  | 170 | 150 | 98 | 1 | 1 | 9.53 | 20 | 25 | 3.5 | 54.68306 |  | 54.9 | 44.4626 | 25.12011 | 93.23648 | 94 | 3.463888 | 7.558642 | 0.007558642 | 0.0444626 | 1054 |  | 7.9 |  |  | 177.9023 | 173.854 | 167.1067 | 161.2591 | 154.287 | 141.917 | 102.1083 | 66.12299 | [7 empty] | 3.9415 | 9.0969 | 6.8151 | 2.2818 | 3.7431 | 16.3739 | 13.0931 | 3.2808 | 3.6383 | 30.4929 | 17.2645 | 13.2284
E0464P | 4000-48 |  |  |  | KP/JM | 1% | GCNTs5(N)31 | [8 empty] | 2-Step Thinky | CHINA NCM | NCM622 |  | HSV900 |  |  | 170 | 150 | 98 | 1 | 1 | 9.53 | 20 | 25 | 3.5 | 54.68306 |  | 54.9 | 44.4626 | 25.12011 | 93.23648 | 93 | 3.511338 | 7.558642 | 0.007558642 | 0.0444626 | 1065 |  | 8.1 |  |  | 178.3521 | 174.3038 | 167.5566 | 161.9339 | 154.287 | 136.0694 | 94.0116 | 60.9501 | [7 empty] | 3.9401 | 9.4135 | 7.0376 | 2.3759 | 3.742 | 16.8973 | 13.568 | 3.3293 | 3.6365 | 31.392 | 16.925 | 14.467
E0464Q |  |  |  |  | KP/JM | 1% | GCNTs5(N)31 | [8 empty] | 2-Step Thinky | CHINA NCM | NCM622 |  | HSV900 |  |  | 170 | 150 | 98 | 1 | 1 | 9.53 | 20 | 25 | 3.5 | 54.68306 |  | 54.9 | 44.4626 | 25.12011 | 93.23648 | 94 | 3.463888 | 7.558642 | 0.007558642 | 0.0444626 | 1027 |  | 7.5
E0465A |  | 2020-02-13 | 10940-91 |  | TK | 1.5% | LITXHP | 458306 | [7 empty] | 2-Step Thinky | Solef5130 Binder Comparison: SHL Cathode | Targaray NCM622 |  | Solef5130 | EC:DMC:EMC w/ 1% VC |  | 160 | 175 | 97 | 1.5 | 1.5 | 7.1685 | 15 | 25 | 3.5 | 52.78706 |  | 51.63 | 43.127655 | 24.36591 | 86.76998 | 90 | 3.349266 | 6.9004248 | 0.0069004248 | 0.043127655 | 1650 |  | 13.5 | 0.001474101 | [45 empty] | 1.5%LITXHP | 1 | TRUE | 0.5 | Fiberglass
E0465B |  | 2020-02-13 | 10940-91 |  | TK | 1.5% | LITXHP | 458306 | [7 empty] | 2-Step Thinky | Solef5130 Binder Comparison: SHL Cathode | Targaray NCM622 |  | Solef5130 | EC:DMC:EMC w/ 1% VC |  | 160 | 175 | 97 | 1.5 | 1.5 | 7.1685 | 15 | 25 | 3.5 | 52.78706 |  | 51.63 | 43.127655 | 24.36591 | 86.76998 | 90 | 3.349266 | 6.9004248 | 0.0069004248 | 0.043127655 | 1660 |  | 16 | 0.001243773 | [45 empty] | 1.5%LITXHP | 1 | TRUE | 0.5 | Fiberglass
E0465C |  | 2020-02-13 | 10940-91 |  | TK | 1.5% | LITXHP | 458306 | [7 empty] | 2-Step Thinky | Solef5130 Binder Comparison: SHL Cathode | Targaray NCM622 |  | Solef5130 | EC:DMC:EMC w/ 1% VC |  | 160 | 175 | 97 | 1.5 | 1.5 | 7.1685 | 15 | 25 | 3.5 | 52.78706 |  | 51.71 | 43.205255 | 24.40975 | 86.89911 | 90 | 3.355292 | 6.9128408 | 0.0069128408 | 0.043205255 | 1550 |  | 12 | 0.001661054 | [45 empty] | 1.5%LITXHP | 1 | TRUE | 0.5 | Fiberglass
E0465D |  | 2020-02-13 | 10940-91 |  | TK | 1.5% | LITXHP | 458306 | [7 empty] | 2-Step Thinky | Solef5130 Binder Comparison: SHL Cathode | Targaray NCM622 |  | Solef5130 | EC:DMC:EMC w/ 1% VC |  | 160 | 175 | 97 | 1.5 | 1.5 | 7.1685 | 15 | 25 | 3.5 | 52.78706 |  | 51.72 | 43.214955 | 24.41523 | 86.91525 | 90 | 3.356045 | 6.9143928 | 0.0069143928 | 0.043214955 | 1700 |  | 13.3 | 0.001498999 | [45 empty] | 1.5%LITXHP | 1 | TRUE | 0.5 | Fiberglass
E0465E | 4000-1 | 2020-02-19 | 10940-91 |  | TK | 1.5% | LITXHP | 458306 | [7 empty] | 2-Step Thinky | Solef5130 Binder Comparison: SHL Cathode | Targaray NCM622 |  | Solef5130 | EC:DMC:EMC w/ 1% VC |  | 160 | 175 | 97 | 1.5 | 1.5 | 7.1685 | 15 | 25 | 3.5 | 52.78706 |  | 51.64 | 43.137355 | 24.37139 | 86.78612 | 89 | 3.395289 | 6.9019768 | 0.0069019768 | 0.043137355 | 1400 |  | 6.8 | 0.002927118 |  | 175.7178 | 172.0087 | 160.186 | 161.8087 | 149.5224 | 108.027 | 71.63165 | 49.84079 | [7 empty] | 4.0508 | 8.7591 | 6.5001 | 2.259 | 3.8027 | 17.5846 | 6.926 | 10.6586 | 3.6967 | 27.3567 | 9.6417 | 17.715 | [17 empty] | 1.5%LITXHP | 1 | TRUE | 0.5 | Fiberglass
E0465F | 4000-3 | 2020-02-19 | 10940-91 |  | TK | 1.5% | LITXHP | 458306 | [7 empty] | 2-Step Thinky | Solef5130 Binder Comparison: SHL Cathode | Targaray NCM622 |  | Solef5130 | EC:DMC:EMC w/ 1% VC |  | 160 | 175 | 97 | 1.5 | 1.5 | 7.1685 | 15 | 25 | 3.5 | 52.78706 |  | 51.68 | 43.176155 | 24.39331 | 86.85069 | 89 | 3.398343 | 6.9081848 | 0.0069081848 | 0.043176155 | 1380 |  | 7.5 | 0.002656073 |  | 175.5599 | 171.8541 | 165.6007 | 161.8949 | 149.1564 | 105.3822 | 68.55636 | 46.32186 | [7 empty] | 4.0505 | 22.0161 | 7.257 | 14.7591 | 3.8025 | 24.1731 | 7.5858 | 16.5873 | 3.6988 | 33.4493 | 12.1172 | 21.3321 | [17 empty] | 1.5%LITXHP | 1 | TRUE | 0.5 | Fiberglass
E0465G | 4000-7 | 2020-02-19 | 10940-91 |  | TK | 1.5% | LITXHP | 458306 | [7 empty] | 2-Step Thinky | Solef5130 Binder Comparison: SHL Cathode | Targaray NCM622 |  | Solef5130 | EC:DMC:EMC w/ 1% VC |  | 160 | 175 | 97 | 1.5 | 1.5 | 7.1685 | 15 | 25 | 3.5 | 52.78706 |  | 51.72 | 43.214955 | 24.41523 | 86.91525 | 89 | 3.401397 | 6.9143928 | 0.0069143928 | 0.043214955 | 1560 |  | 8 | 0.002492086 |  | 176.5592 | 172.394 | 167.0718 | 162.2124 | 146.2457 | 99.73399 | 64.09818 | 42.80925 | [7 empty] | 4.0496 | 8.3099 | 6.1998 | 2.1101 | 3.8018 | 9.598 | 6.5371 | 3.0609 | 3.6986 | 20.2606 | 12.9241 | 7.3365 | [17 empty] | 1.5%LITXHP | 1 | TRUE | 0.5 | Fiberglass
E0465H | 4000-5 | 2020-02-19 | 10940-91 |  | TK | 1.5% | LITXHP | 458306 | [7 empty] | 2-Step Thinky | Solef5130 Binder Comparison: SHL Cathode | Targaray NCM622 |  | Solef5130 | EC:DMC:EMC w/ 1% VC |  | 160 | 175 | 97 | 1.5 | 1.5 | 7.1685 | 15 | 25 | 3.5 | 52.78706 |  | 51.78 | 43.273155 | 24.44811 | 87.01211 | 89 | 3.405978 | 6.9237048 | 0.0069237048 | 0.043273155 | 1470 |  | 8.2 | 0.002434256 |  | 175.8596 | 171.9311 | 162.6875 | 158.7589 | 151.3641 | 113.0031 | 77.64629 | 54.30619 | [7 empty] | 4.0507 | 14.6213 | 5.705 | 8.9163 | 3.8025 | 15.349 | 5.8694 | 9.4796 | 3.6977 | 19.8997 | 8.0135 | 11.8862 | [17 empty] | 1.5%LITXHP | 1 | TRUE | 0.5 | Fiberglass
E0466A | 4000-41 | 2020-02-19 |  |  | JM | 0.5% | Dispersion 84-3A | [8 empty] | Minicer, 2-Step Thinky | Dry CNT Project | NCM622 |  | KF7200 | EC:DMC:EMC w/ 1% VC |  | 170 | 150 | 98 | 0.5 | 1.5 | 9.53 | 20 | 25 | 3.5 | 54.68306 |  | 54.4 | 43.9726 | 24.84328 | 92.42938 | 91 | 3.570462 | 7.475342 | 0.007475342 | 0.0439726 | 5840 |  | 13.4 | 0.00154663 |  | 173.5171 | 169.4237 | 162.8287 | 157.5981 | 147.5919 | 116.6636 | 73.22742 | 43.89097 | [7 empty] | 4.0408 | 11.2607 | 8.9351 | 2.3256 | 3.771 | 20.3896 | 16.7483 | 3.6413 | 3.6748 | 27.3334 | 23.0922 | 4.2412 | [18 empty] | 1 |  | 1 | Fiberglass
E0466B | 4000-45 | 2020-02-19 |  |  | JM | 0.5% | Dispersion 84-3A | [8 empty] | Minicer, 2-Step Thinky | Dry CNT Project | NCM622 |  | KF7200 | EC:DMC:EMC w/ 1% VC |  | 170 | 150 | 98 | 0.5 | 1.5 | 9.53 | 20 | 25 | 3.5 | 54.68306 |  | 54.3 | 43.8746 | 24.78791 | 92.26796 | 91 | 3.562505 | 7.458682 | 0.007458682 | 0.0438746 | 5870 |  | 12.8 | 0.001615976 |  | 175.0443 | 170.7138 | 164.332 | 158.406 | 147.0099 | 122.1664 | 80.22865 | 47.63576 | [7 empty] | 4.0419 | 13.5113 | 11.2918 | 2.2195 | 3.7768 | 18.4384 | 15.6057 | 2.8327 | 3.6764 | 31.7334 | 26.6319 | 5.1015 | [20 empty] | 1 | Fiberglass
E0466C | 4000-12 | 2020-02-19 |  |  | JM | 0.5% | Dispersion 84-3A | [8 empty] | Minicer, 2-Step Thinky | Dry CNT Project | NCM622 |  | KF7200 | EC:DMC:EMC w/ 1% VC |  | 170 | 150 | 98 | 0.5 | 1.5 | 9.53 | 20 | 25 | 3.5 | 54.68306 |  | 54.3 | 43.8746 | 24.78791 | 92.26796 | 91 | 3.562505 | 7.458682 | 0.007458682 | 0.0438746 | 5560 |  | 13.2 | 0.001567007 |  | 172.993 | 168.4346 | 162.9644 | 157.0385 | 146.0982 | 123.078 | 82.50787 | 48.77537 | [7 empty] | 4.0398 | 13.8833 | 11.6853 | 2.198 | 3.7752 | 18.8197 | 16.0479 | 2.7718 | 3.6741 | 31.993 | 26.8672 | 5.1258 | [20 empty] | 1 | Fiberglass
E0466D | 4000-13 | 2020-02-19 |  |  | JM | 0.5% | Dispersion 84-3A | [8 empty] | Minicer, 2-Step Thinky | Dry CNT Project | NCM622 |  | KF7200 | EC:DMC:EMC w/ 1% VC |  | 170 | 150 | 98 | 0.5 | 1.5 | 9.53 | 20 | 25 | 3.5 | 54.68306 |  | 54.7 | 44.2666 | 25.00938 | 92.91364 | 92 | 3.544413 | 7.525322 | 0.007525322 | 0.0442666 | 5720 |  | 12.9 | 0.001615962 |  | 172.1388 | 168.0725 | 161.9731 | 156.0996 | 146.1599 | 120.6327 | 78.16277 | 46.53621 | [7 empty] | 4.0378 | 12.7882 | 10.5892 | 2.199 | 3.771 | 18.6902 | 15.6511 | 3.0391 | 3.6715 | 30.4154 | 25.5623 | 4.8531 | [20 empty] | 1 | Fiberglass
E0466E | 4000-14 | 2020-02-19 |  |  | JM | 0.5% | Dispersion 84-3A | [8 empty] | Minicer, 2-Step Thinky | Dry CNT Project | NCM622 |  | KF7200 | EC:DMC:EMC w/ 1% VC |  | 170 | 150 | 98 | 0.5 | 1.5 | 9.53 | 20 | 25 | 3.5 | 54.68306 |  | 54.4 | 43.9726 | 24.84328 | 92.42938 | 92 | 3.520873 | 7.475342 | 0.007475342 | 0.0439726 | 6150 |  | 13.8 | 0.0015018 |  | 170.7882 | 15.00935 | 163.5109 | 157.5981 | 148.5016 | 124.6231 | 83.23365 | 52.98754 | [7 empty] | 4.0409 | 11.2674 | 9.1057 | 2.1617 | 3.778 | 13.9616 | 11.5343 | 2.4273 | 3.6744 | 27.8984 | 23.524 | 4.3744 | [20 empty] | 1 | Fiberglass
E0466F | 4000-15 | 2020-02-19 |  |  | JM | 0.5% | Dispersion 84-3A | [8 empty] | Minicer, 2-Step Thinky | Dry CNT Project | NCM622 |  | KF7200 | EC:DMC:EMC w/ 1% VC |  | 170 | 150 | 98 | 0.5 | 1.5 | 9.53 | 20 | 25 | 3.5 | 54.68306 |  | 54.3 | 43.8746 | 24.78791 | 92.26796 | 91 | 3.562505 | 7.458682 | 0.007458682 | 0.0438746 | 6210 |  | 12.1 | 0.001709462 |  | 174.1326 | 169.3463 | 163.6482 | 157.9502 | 147.4657 | 119.2034 | 76.12605 | 43.76108 | [7 empty] | 4.0381 | 12.562 | 10.2603 | 2.3017 | 3.7743 | 17.518 | 14.7057 | 2.8123 | 3.6704 | 27.3866 | 22.3449 | 5.0417 | [20 empty] | 1 | Fiberglass
E0466G |  |  |  |  | JM | 0.5% | Dispersion 84-3A | [8 empty] | Minicer, 2-Step Thinky | Dry CNT Project | NCM622 |  | KF7200 | EC:DMC:EMC w/ 1% VC |  | 170 | 150 | 98 | 0.5 | 1.5 | 9.53 | 20 | 25 | 3.5 | 54.68306 |  | 54.4 | 43.9726 | 24.84328 | 92.42938 | 91 | 3.570462 | 7.475342 | 0.007475342 | 0.0439726 | 5920 |  | 14 | 0.001480346 | [48 empty] | 1 | Fiberglass
E0466H |  |  |  |  | JM | 0.5% | Dispersion 84-3A | [8 empty] | Minicer, 2-Step Thinky | Dry CNT Project | NCM622 |  | KF7200 | EC:DMC:EMC w/ 1% VC |  | 170 | 150 | 98 | 0.5 | 1.5 | 9.53 | 20 | 25 | 3.5 | 54.68306 |  | 54.6 | 44.1686 | 24.95401 | 92.75222 | 92 | 3.536566 | 7.508662 | 0.007508662 | 0.0441686 | 6080 |  | 12.6 | 0.001651235 | [48 empty] | 1 | Fiberglass
E0466I |  |  |  |  | JM | 0.5% | Dispersion 84-3A | [8 empty] | Minicer, 2-Step Thinky | Dry CNT Project | NCM622 |  | KF7200 | EC:DMC:EMC w/ 1% VC |  | 170 | 150 | 98 | 0.5 | 1.5 | 9.53 | 20 | 25 | 3.5 | 54.68306 |  | 54.3 | 43.8746 | 24.78791 | 92.26796 | 91 | 3.562505 | 7.458682 | 0.007458682 | 0.0438746 | 6200 |  | 13.7 | 0.001509817 | [48 empty] | 1 | Fiberglass
E0466J |  |  |  |  | JM | 0.5% | Dispersion 84-3A | [8 empty] | Minicer, 2-Step Thinky | Dry CNT Project | NCM622 |  | KF7200 | EC:DMC:EMC w/ 1% VC |  | 170 | 150 | 98 | 0.5 | 1.5 | 9.53 | 20 | 25 | 3.5 | 54.68306 |  | 54.2 | 43.7766 | 24.73254 | 92.10654 | 91 | 3.554548 | 7.442022 | 0.007442022 | 0.0437766 | 6350 |  | 12.7 | 0.001625522 | [48 empty] | 1 | Fiberglass
E0467A | 4000-41 |  |  |  | OM | 1% | GCNTs5(N)31 | [8 empty] | 2-Step Thinky | CHINA NCM | NCM622 |  | HSV900 |  |  | 170 | 150 | 98 | 1 | 1 | 9.53 | 20 | 25 | 3.5 | 54.68306 | 54.5 | 53.5 | 43.0906 | 24.34497 | 90.97659 | 91 | 3.498846 | 7.325402 | 0.007325402 | 0.0430906 | 1360 |  | 15 | 0.001357443 |  | 178.6933 | 174.516 | 167.786 | 162.4484 | 154.0939 | 129.9587 | 85.40146 | 54.53626 | [7 empty] | 4.0477 | 7.6423 | 5.6432 | 1.9991 | 3.7836 | 10.8215 | 8.1786 | 2.6429 | 3.6828 | 20.6169 | 17.517 | 3.0999
E0467B |  |  |  |  | OM | 1% | GCNTs5(N)31 | [8 empty] | 2-Step Thinky | CHINA NCM | NCM622 |  | HSV900 |  |  | 170 | 150 | 98 | 1 | 1 | 9.53 | 20 | 25 | 3.5 | 54.68306 | 54.4 | 53.6 | 43.1886 | 24.40034 | 91.13801 | 92 | 3.458098 | 7.342062 | 0.007342062 | 0.0431886 | 1270 |  | 37 | 0.0005514055
E0467C | 4000-45 |  |  |  | OM | 1% | GCNTs5(N)31 | [8 empty] | 2-Step Thinky | CHINA NCM | NCM622 |  | HSV900 |  |  | 170 | 150 | 98 | 1 | 1 | 9.53 | 20 | 25 | 3.5 | 54.68306 | 54.7 | 53.9 | 43.4826 | 24.56644 | 91.62228 | 94 | 3.38754 | 7.392042 | 0.007392042 | 0.0434826 | 1350 |  | 25 | 0.0008209228 |  | 177.5423 | 173.4027 | 166.5034 | 155.9244 | 152.7048 | 131.5469 | 86.47137 | 54.73454 | [7 empty] | 4.0455 | 8.9811 | 7.0404 | 1.9407 | 3.7817 | 10.8529 | 8.323 | 2.5299 | 3.6807 | 20.5486 | 17.3046 | 3.244
E0467D | 4000-12 |  |  |  | OM | 1% | GCNTs5(N)31 | [8 empty] | 2-Step Thinky | CHINA NCM | NCM622 |  | HSV900 |  |  | 170 | 150 | 98 | 1 | 1 | 9.53 | 20 | 25 | 3.5 | 54.68306 | 55.2 | 54.3 | 43.8746 | 24.78791 | 92.26796 | 92 | 3.513026 | 7.458682 | 0.007458682 | 0.0438746 | 1480 |  | 23 | 0.0008993256 |  | 177.7794 | 173.6768 | 166.8391 | 160.9131 | 152.2521 | 122.1664 | 78.6332 | 50.37083 | [7 empty] | 4.0443 | 8.3972 | 6.3516 | 2.0456 | 3.7787 | 12.4029 | 9.5808 | 2.8221 | 3.679 | 21.1754 | 17.9019 | 3.2735
E0467E | 4000-13 |  |  |  | OM | 1% | GCNTs5(N)31 | [8 empty] | 2-Step Thinky | CHINA NCM | NCM622 |  | HSV900 |  |  | 170 | 150 | 98 | 1 | 1 | 9.53 | 20 | 25 | 3.5 | 54.68306 | 54.5 | 54.2 | 43.7766 | 24.73254 | 92.10654 | 94 | 3.410444 | 7.442022 | 0.007442022 | 0.0437766 | 1150 |  | 23 | 0.0008975711 |  | 178.1774 | 173.8372 | 166.9842 | 161.0449 | 153.0498 | 130.2065 | 83.60631 | 51.62575 | [7 empty] | 4.0455 | 8.0758 | 6.1081 | 1.9677 | 3.7806 | 11.9161 | 9.2601 | 2.656 | 3.6806 | 21.3641 | 18.082 | 3.2821
E0467F | 4000-14 |  |  |  | OM | 1% | GCNTs5(N)31 | [8 empty] | 2-Step Thinky | CHINA NCM | NCM622 |  | HSV900 |  |  | 170 | 150 | 98 | 1 | 1 | 9.53 | 20 | 25 | 3.5 | 54.68306 | 54.9 | 54.6 | 44.1686 | 24.95401 | 92.75222 | 94 | 3.440983 | 7.508662 | 0.007508662 | 0.0441686 | 1220 |  | 25 | 0.0008322222 |  | 177.7281 | 173.6528 | 166.8606 | 161.2005 | 152.5971 | 125.4285 | 80.14744 | 31.69673 | [7 empty] | 4.0444 | 9.5093 | 7.64 | 1.8693 | 3.7816 | 11.3839 | 9.1884 | 2.1955 | 3.6803 | 23.4416 | 20.2611 | 3.1805
E0467G | 4000-15 |  |  |  | OM | 1% | GCNTs5(N)31 | [8 empty] | 2-Step Thinky | CHINA NCM | NCM622 |  | HSV900 |  |  | 170 | 150 | 98 | 1 | 1 | 9.53 | 20 | 25 | 3.5 | 54.68306 |  | 54.6 | 44.1686 | 24.95401 | 92.75222 | 93 | 3.48812 | 7.508662 | 0.007508662 | 0.0441686 | 1390 |  | 23.5 | 0.0008853428 |  | 176.8224 | 172.5208 | 165.955 | 160.0685 | 151.4651 | 127.4661 | 82.41149 | 51.39398 | [7 empty] | 4.0436 | 8.9491 | 6.9887 | 1.9604 | 3.7778 | 14.1442 | 11.2788 | 2.8654 | 3.6779 | 23.1129 | 19.7602 | 3.3527
E0468A | 4000-33 | 2020-02-21 |  |  | JM | 0.5% | Dispersion 84-3B | [8 empty] | Minicer, 2-Step Thinky | Dry CNT Project | NCM622 |  | KF7200 | EC:DMC:EMC w/ 1% VC |  | 170 | 150 | 98 | 0.5 | 1.5 | 9.53 | 20 | 25 | 3.5 | 54.68306 |  | 54.1 | 43.6786 | 24.67718 | 91.94512 | 91 | 3.54659 | 7.425362 | 0.007425362 | 0.0436786 | 7150 |  | 13.2 | 0.001560892 |  | 175.6009 | 171.2509 | 165.0694 | 159.5747 | 149.7301 | 117.2199 | 71.65981 | 41.668 | [7 empty] | 4.0393 | 12.3247 | 10.0755 | 2.2492 | 3.7739 | 19.6097 | 16.302 | 3.3077 | 3.6717 | 26.2517 | 21.2088 | 5.0429 | [20 empty] | 1 | Fiberglass
E0468B | 4000-34 | 2020-02-21 |  |  | JM | 0.5% | Dispersion 84-3B | [8 empty] | Minicer, 2-Step Thinky | Dry CNT Project | NCM622 |  | KF7200 | EC:DMC:EMC w/ 1% VC |  | 170 | 150 | 98 | 0.5 | 1.5 | 9.53 | 20 | 25 | 3.5 | 54.68306 |  | 54.2 | 43.7766 | 24.73254 | 92.10654 | 91 | 3.554548 | 7.442022 | 0.007442022 | 0.0437766 | 8120 |  | 12.1 | 0.001706127 |  | 174.0656 | 169.9538 | 163.1008 | 157.39 | 146.8821 | 120.8408 | 78.35236 | 46.82867 | [7 empty] | 4.0401 | 12.2359 | 9.9692 | 2.2667 | 3.7749 | 16.9975 | 14.0945 | 2.903 | 3.6732 | 29.8005 | 24.5706 | 5.2299 | [20 empty] | 1 | Fiberglass
E0468C | 4000-39 | 2020-02-21 |  |  | JM | 0.5% | Dispersion 84-3B | [8 empty] | Minicer, 2-Step Thinky | Dry CNT Project | NCM622 |  | KF7200 | EC:DMC:EMC w/ 1% VC |  | 170 | 150 | 98 | 0.5 | 1.5 | 9.53 | 20 | 25 | 3.5 | 54.68306 |  | 54.4 | 43.9726 | 24.84328 | 92.42938 | 92 | 3.520873 | 7.475342 | 0.007475342 | 0.0439726 | 7320 |  | 13.6 | 0.001523886 |  | 174.6542 | 170.5608 | 163.7383 | 157.5981 | 147.5919 | 123.7134 | 81.18692 | 48.89408 | [7 empty] | 4.0411 | 12.5867 | 10.3223 | 2.2644 | 3.7778 | 16.0775 | 13.4762 | 2.6013 | 3.6738 | 30.0842 | 25.2385 | 4.8457 | [20 empty] | 1 | Fiberglass
E0468D | 4000-36 | 2020-02-21 |  |  | JM | 0.5% | Dispersion 84-3B | [8 empty] | Minicer, 2-Step Thinky | Dry CNT Project | NCM622 |  | KF7200 | EC:DMC:EMC w/ 1% VC |  | 170 | 150 | 98 | 0.5 | 1.5 | 9.53 | 20 | 25 | 3.5 | 54.68306 |  | 54.2 | 43.7766 | 24.73254 | 92.10654 | 91 | 3.554548 | 7.442022 | 0.007442022 | 0.0437766 | 8150 |  | 14.1 | 0.001464123 | [48 empty] | 1 | Fiberglass
E0468E | 4000-37 | 2020-02-21 |  |  | JM | 0.5% | Dispersion 84-3B | [8 empty] | Minicer, 2-Step Thinky | Dry CNT Project | NCM622 |  | KF7200 | EC:DMC:EMC w/ 1% VC |  | 170 | 150 | 98 | 0.5 | 1.5 | 9.53 | 20 | 25 | 3.5 | 54.68306 |  | 54.4 | 43.9726 | 24.84328 | 92.42938 | 92 | 3.520873 | 7.475342 | 0.007475342 | 0.0439726 | 7750 |  | 12.2 | 0.001698758 | [48 empty] | 1 | Fiberglass
E0468F | 4000-38 | 2020-02-21 |  |  | JM | 0.5% | Dispersion 84-3B | [8 empty] | Minicer, 2-Step Thinky | Dry CNT Project | NCM622 |  | KF7200 | EC:DMC:EMC w/ 1% VC |  | 170 | 150 | 98 | 0.5 | 1.5 | 9.53 | 20 | 25 | 3.5 | 54.68306 |  | 54.4 | 43.9726 | 24.84328 | 92.42938 | 92 | 3.520873 | 7.475342 | 0.007475342 | 0.0439726 | 7280 |  | 13.8 | 0.0015018 |  | 174.1994 | 170.1059 | 163.2835 | 157.1433 | 146.9097 | 122.1215 | 81.18692 | 49.57633 | [7 empty] | 4.0391 | 12.3215 | 9.9959 | 2.3256 | 3.7729 | 19.2472 | 16.0751 | 3.1721 | 3.6712 | 29.1922 | 23.8372 | 5.355 | [20 empty] | 1 | Fiberglass
E0468G | 4000-38 | 2020-02-25 |  |  | JM | 0.5% | Dispersion 84-3B | [8 empty] | Minicer, 2-Step Thinky | Dry CNT Project | NCM622 |  | KF7200 | EC:DMC:EMC w/ 1% VC |  | 170 | 150 | 98 | 0.5 | 1.5 | 9.53 | 20 | 25 | 3.5 | 54.68306 |  | 54.5 | 44.0706 | 24.89864 | 92.5908 | 92 | 3.528719 | 7.492002 | 0.007492002 | 0.0440706 | 7140 |  | 12.1 | 0.001716132 |  | 173.5851 | 169.9546 | 163.1473 | 157.2477 | 146.3561 | 121.3961 | 80.32566 | 47.197 | [7 empty] | 4.0385 | 12.7222 | 10.3794 | 2.3428 | 3.7724 | 18.7245 | 15.6377 | 3.0868 | 3.6719 | 30.2762 | 25.2013 | 5.0749 | [20 empty] | 1 | Fiberglass
E0468H | 4000-39 | 2020-02-25 |  |  | JM | 0.5% | Dispersion 84-3B | [8 empty] | Minicer, 2-Step Thinky | Dry CNT Project | NCM622 |  | KF7200 | EC:DMC:EMC w/ 1% VC |  | 170 | 150 | 98 | 0.5 | 1.5 | 9.53 | 20 | 25 | 3.5 | 54.68306 |  | 54.5 | 44.0706 | 24.89864 | 92.5908 | 92 | 3.528719 | 7.492002 | 0.007492002 | 0.0440706 | 7540 |  | 13.7 | 0.001515708 |  | 172.6775 | 169.0469 | 162.4666 | 156.567 | 145.6753 | 118.2194 | 76.2413 | 44.701 | [7 empty] | 4.0375 | 12.3962 | 10.1757 | 2.2205 | 3.7736 | 17.6216 | 14.7492 | 2.8724 | 3.6702 | 29.4519 | 24.5619 | 4.89 | [20 empty] | 1 | Fiberglass
E0468I |  |  |  |  | JM | 0.5% | Dispersion 84-3B | [8 empty] | Minicer, 2-Step Thinky | Dry CNT Project | NCM622 |  | KF7200 | EC:DMC:EMC w/ 1% VC |  | 170 | 150 | 98 | 0.5 | 1.5 | 9.53 | 20 | 25 | 3.5 | 54.68306 |  | 54.7 | 44.2666 | 25.00938 | 92.91364 | 93 | 3.495859 | 7.525322 | 0.007525322 | 0.0442666 | 7720 |  | 14.9 | 0.001399054 | [48 empty] | 1 | Fiberglass
E0468J |  |  |  |  | JM | 0.5% | Dispersion 84-3B | [8 empty] | Minicer, 2-Step Thinky | Dry CNT Project | NCM622 |  | KF7200 | EC:DMC:EMC w/ 1% VC |  | 170 | 150 | 98 | 0.5 | 1.5 | 9.53 | 20 | 25 | 3.5 | 54.68306 |  | 54.1 | 43.6786 | 24.67718 | 91.94512 | 91 | 3.54659 | 7.425362 | 0.007425362 | 0.0436786 | 7110 |  | 12 | 0.001716982 | [48 empty] | 1 | Fiberglass
E0469A |  | 2020-06-24 | 10978-98E |  | TK | 1% | Denka Black | [8 empty] | 2-Step Thinky | Maitai-AB | Targaray NCM622 |  | Solef5130 | EC:DMC:EMC w/ 1% VC |  | 160 | 175 | 98 | 1 | 1 | 9.558 | 20 | 25 | 2.5 | 54.71106 |  | 54.43 | 43.97456 | 24.84438 | 121.4056 | 94 | 3.425867 | 7.0359296 | 0.0070359296 | 0.04397456 | 14600 |  | 130 | 0.0002150916 | 172.145 | 173.5094 | 173.5094 | 166.9147 | 161.0022 | 150.5416 | 112.5651 | 69.13088 | 41.38757 | [7 empty] | 4.0414 | 12.037 | 10.0671 | 1.9699 | 3.7735 | 17.417 | 14.4777 | 2.9393 | 3.6303 | 35.4911 | 26.0852 | 9.4059 | [17 empty] | 1%Denka Black | 1 | FALSE | 0.5 | Fiberglass
E0469B |  | 2020-06-24 | 10978-98E |  | TK | 1% | Denka Black | [8 empty] | 2-Step Thinky | Maitai-AB | Targaray NCM622 |  | Solef5130 | EC:DMC:EMC w/ 1% VC |  | 160 | 175 | 98 | 1 | 1 | 9.558 | 20 | 25 | 3 | 54.71106 |  | 54.52 | 44.06276 | 24.89421 | 104.6742 | 94 | 3.432738 | 7.0500416 | 0.0070500416 | 0.04406276 | 14300 |  | 136 | 0.000174846 | 174.7507 | 173.616 | 173.616 | 166.8075 | 160.9069 | 149.3325 | 107.8008 | 66.72301 | 41.75862 | [7 empty] | 4.0426 | 9.1408 | 7.161 | 1.9798 | 3.7778 | 11.1026 | 8.7783 | 2.3243 | 3.6275 | 35.6681 | 21.9033 | 13.7648 | [17 empty] | 1%Denka Black | 1 | FALSE | 0.5 | Fiberglass
E0469C |  | 2020-06-24 | 10978-98E |  | TK | 1% | Denka Black | [8 empty] | 2-Step Thinky | Maitai-AB | Targaray NCM622 |  | Solef5130 | EC:DMC:EMC w/ 1% VC |  | 160 | 175 | 98 | 1 | 1 | 9.558 | 20 | 25 | 3.5 | 54.71106 |  | 54.79 | 44.32736 | 25.04371 | 93.01372 | 94 | 3.453352 | 7.0923776 | 0.0070923776 | 0.04432736 | 14800 |  | 104 | 0.0002006147 | 174.1588 | 174.61 | 174.61 | 167.8422 | 161.2999 | 150.0202 | 108.2853 | 65.64794 | 36.54628 | [7 empty] | 4.0433 | 10.8331 | 8.651 | 2.1821 | 3.7723 | 24.6184 | 20.0691 | 4.5493 | 3.6352 | 33.0434 | 26.9129 | 6.1305 | [17 empty] | 1%Denka Black | 1 | FALSE | 0.5 | Fiberglass
E0469D |  | 2020-06-24 | 10978-98E |  | TK | 1% | Denka Black | [8 empty] | 2-Step Thinky | Maitai-AB | Targaray NCM622 |  | Solef5130 | EC:DMC:EMC w/ 1% VC |  | 160 | 175 | 98 | 1 | 1 | 9.558 | 20 | 25 | 4 | 54.71106 |  | 54.83 | 44.36656 | 25.06585 | 83.9435 | 94 | 3.456406 | 7.0986496 | 0.0070986496 | 0.04436656 | 15300 |  | 106 | 0.0001754375 |  | 178.2874 | 170.624 | 165.4399 | 160.0304 | 149.8877 | 112.2467 | 69.42165 | 42.59965 | [36 empty] | 1%Denka Black | 1 | FALSE | 0.5 | Fiberglass
E0470A |  | 2020-06-24 | 10978-98F |  | TK | 1% | Maitai AB-1 | [8 empty] | 2-Step Thinky | Maitai-AB | Targaray NCM622 |  | Solef5130 | EC:DMC:EMC w/ 1% VC |  | 160 | 175 | 98 | 1 | 1 | 9.558 | 20 | 25 | 3.5 | 54.71106 |  | 54.18 | 43.72956 | 24.70597 | 92.02906 | 92 | 3.501412 | 6.9967296 | 0.0069967296 | 0.04372956 | 12800 |  | 115 | 0.0001792849 | [45 empty] | 1%Maitai AB-1 | 1 | FALSE | 0.5 | Fiberglass
E0470B |  | 2020-06-24 | 10978-98F |  | TK | 1% | Maitai AB-1 | [8 empty] | 2-Step Thinky | Maitai-AB | Targaray NCM622 |  | Solef5130 | EC:DMC:EMC w/ 1% VC |  | 160 | 175 | 98 | 1 | 1 | 9.558 | 20 | 25 | 3.5 | 54.71106 |  | 54.28 | 43.82756 | 24.76133 | 92.19048 | 93 | 3.461187 | 7.0124096 | 0.0070124096 | 0.04382756 | 11400 |  | 133 | 0.0001553242 |  | 171.1252 | 174.3195 | 167.4745 | 161.5422 | 146.0268 | 96.28645 | 56.12907 | 33.08421 | [7 empty] | 4.0461 | 9.7686 | 7.7538 | 2.0148 | 3.7833 | 12.359 | 9.8606 | 2.4984 | 3.6809 | 23.2754 | 22.9807 | 0.2947 | [17 empty] | 1%Maitai AB-1 | 1 | FALSE | 0.5 | Fiberglass
E0470C |  | 2020-06-24 | 10978-98F |  | TK | 1% | Maitai AB-1 | [8 empty] | 2-Step Thinky | Maitai-AB | Targaray NCM622 |  | Solef5130 | EC:DMC:EMC w/ 1% VC |  | 160 | 175 | 98 | 1 | 1 | 9.558 | 20 | 25 | 3.5 | 54.71106 |  | 54.31 | 43.85696 | 24.77794 | 92.2389 | 94 | 3.416705 | 7.0171136 | 0.0070171136 | 0.04385696 | 12000 |  | 148 | 0.0001396637 | [45 empty] | 1%Maitai AB-1 | 1 | FALSE | 0.5 | Fiberglass
E0470D |  | 2020-06-24 | 10978-98F |  | TK | 1% | Maitai AB-1 | [8 empty] | 2-Step Thinky | Maitai-AB | Targaray NCM622 |  | Solef5130 | EC:DMC:EMC w/ 1% VC |  | 160 | 175 | 98 | 1 | 1 | 9.558 | 20 | 25 | 3.5 | 54.71106 |  | 54.35 | 43.89616 | 24.80009 | 92.30347 | 94 | 3.419759 | 7.0233856 | 0.0070233856 | 0.04389616 | 11600 |  | 159 | 0.0001301029 | 174.5027 | 173.3637 | 173.3637 | 166.5294 | 160.6063 | 149.4436 | 115.272 | 74.26618 | 47.38455 | [7 empty] | 4.0416 | 10.2889 | 8.3435 | 1.9454 | 3.7774 | 11.4943 | 9.4134 | 2.0809 | 3.6249 | 39.6561 | 22.6125 | 17.0436 | [17 empty] | 1%Maitai AB-1 | 1 | FALSE | 0.5 | Fiberglass
E0470E |  | 2020-06-24 | 10978-98F |  | TK | 1% | Maitai AB-1 | [8 empty] | 2-Step Thinky | Maitai-AB | Targaray NCM622 |  | Solef5130 | EC:DMC:EMC w/ 1% VC |  | 160 | 175 | 98 | 1 | 1 | 9.558 | 20 | 25 | 3.5 | 54.71106 |  | 53.4 | 42.96516 | 24.2741 | 90.76998 | 92 | 3.440207 | 6.8744256 | 0.0068744256 | 0.04296516 | 14000 |  | 85 | 0.0002388588 | 174.0945 | 175.0255 | 174.7928 | 168.2759 | 162.4572 | 154.0783 | 127.7779 | 84.48706 | 53.53175 | [7 empty] | 4.0412 | 11.4919 | 9.6114 | 1.8805 | 3.7747 | 16.5005 | 13.5972 | 2.9033 | 3.6732 | 24.1182 | 24.7714 | -0.6532 | [17 empty] | 1%Maitai AB-1 | 1 | FALSE | 0.5 | Fiberglass
E0470F |  | 2020-06-24 | 10978-98F |  | TK | 1% | Maitai AB-1 | [8 empty] | 2-Step Thinky | Maitai-AB | Targaray NCM622 |  | Solef5130 | EC:DMC:EMC w/ 1% VC |  | 160 | 175 | 98 | 1 | 1 | 9.558 | 20 | 25 | 3.5 | 54.71106 |  | 53.47 | 43.03376 | 24.31286 | 90.88297 | 93 | 3.398499 | 6.8854016 | 0.0068854016 | 0.04303376 | 11700 |  | 88 | 0.0002310368 | 176.8379 | 176.8379 | 176.6055 | 168.9371 | 163.3601 | 155.6917 | 135.9398 | 95.27404 | 61.57956 | [7 empty] | 4.0417 | 9.1164 | 7.1881 | 1.9283 | 3.7774 | 11.9734 | 9.4481 | 2.5253 | 3.6739 | 22.4005 | 23.6107 | -1.2102 | [17 empty] | 1%Maitai AB-1 | 1 | FALSE | 0.5 | Fiberglass
E0470G |  | 2020-06-24 | 10978-98F |  | TK | 1% | Maitai AB-1 | [8 empty] | 2-Step Thinky | Maitai-AB | Targaray NCM622 |  | Solef5130 | EC:DMC:EMC w/ 1% VC |  | 160 | 175 | 98 | 1 | 1 | 9.558 | 20 | 25 | 3.5 | 54.71106 |  | 53.62 | 43.18076 | 24.39591 | 91.1251 | 94 | 3.364025 | 6.9089216 | 0.0069089216 | 0.04318076 | 17000 |  | 115 | 0.0001773198 | 173.4569 | 176.0043 | 175.7727 | 169.0568 | 163.4987 | 155.8565 | 135.0138 | 92.17068 | 57.2014 | [7 empty] | 4.0443 | 11.8625 | 9.8369 | 2.0256 | 3.7784 | 16.6615 | 13.9296 | 2.7319 | 3.6786 | 24.5144 | 25.6179 | -1.1035 | [17 empty] | 1%Maitai AB-1 | 1 | FALSE | 0.5 | Fiberglass
E0471A |  | 2020-06-24 | 10978-98G |  | TK | 1% | Maitai AB-2 | [8 empty] | 2-Step Thinky | Maitai-AB | Targaray NCM622 |  | Solef5130 | EC:DMC:EMC w/ 1% VC |  | 160 | 175 | 98 | 1 | 1 | 9.558 | 20 | 25 | 4 | 54.71106 |  | 54.24 | 43.78836 | 24.73919 | 83.11017 | 92 | 3.506121 | 7.0061376 | 0.0070061376 | 0.04378836 | 11600 |  | 160 | 0.0001149253 |  | 178.8146 | 173.5621 | 166.2542 | 161.0017 | 148.6696 | 113.5005 | 72.62204 | 46.81609 | [7 empty] | 4.0418 | 8.2667 | 6.234 | 2.0327 | 3.7777 | 11.8667 | 9.0201 | 2.8466 | 3.6744 | 21.6582 | 21.0462 | 0.612 | [17 empty] | 1%Maitai AB-2 | 1 | FALSE | 0.5 | Fiberglass
E0471B |  | 2020-06-24 | 10978-98G |  | TK | 1% | Maitai AB-2 | [8 empty] | 2-Step Thinky | Maitai-AB | Targaray NCM622 |  | Solef5130 | EC:DMC:EMC w/ 1% VC |  | 160 | 175 | 98 | 1 | 1 | 9.558 | 20 | 25 | 3.5 | 54.71106 |  | 54.31 | 43.85696 | 24.77794 | 92.2389 | 92 | 3.511613 | 7.0171136 | 0.0070171136 | 0.04385696 | 12400 |  | 141 | 0.0001465973 | [45 empty] | 1%Maitai AB-2 | 1 | FALSE | 0.5 | Fiberglass
E0471C |  | 2020-06-24 | 10978-98G |  | TK | 1% | Maitai AB-2 | [8 empty] | 2-Step Thinky | Maitai-AB | Targaray NCM622 |  | Solef5130 | EC:DMC:EMC w/ 1% VC |  | 160 | 175 | 98 | 1 | 1 | 9.558 | 20 | 25 | 3 | 54.71106 |  | 54.87 | 44.40576 | 25.088 | 105.3333 | 92 | 3.555556 | 7.1049216 | 0.0071049216 | 0.04440576 | 12500 |  | 137 | 0.0001747725 |  | 175.2025 | 173.6261 | 166.8702 | 161.4655 | 151.3317 | 125.209 | 83.77292 | 54.49743 | [7 empty] | 4.0468 | 8.3077 | 6.4205 | 1.8872 | 3.7837 | 9.5267 | 7.1568 | 2.3699 | 3.6806 | 22.294 | 22.4477 | -0.1537 | [17 empty] | 1%Maitai AB-2 | 1 | FALSE | 0.5 | Fiberglass
E0471D |  | 2020-06-24 | 10978-98G |  | TK | 1% | Maitai AB-2 | [8 empty] | 2-Step Thinky | Maitai-AB | Targaray NCM622 |  | Solef5130 | EC:DMC:EMC w/ 1% VC |  | 160 | 175 | 98 | 1 | 1 | 9.558 | 20 | 25 | 2.5 | 54.71106 |  | 54.91 | 44.44496 | 25.11015 | 122.4904 | 94 | 3.462513 | 7.1111936 | 0.0071111936 | 0.04444496 | 11500 |  | 131 | 0.0002155198 |  | 173.023 | 170.773 | 166.4981 | 160.6481 | 149.1733 | 112.0487 | 69.97419 | 43.64949 | [7 empty] | 4.0422 | 8.1358 | 6.0084 | 2.1274 | 3.7796 | 10.1507 | 7.6103 | 2.5404 | 3.6754 | 21.2238 | 20.4182 | 0.8056 | [17 empty] | 1%Maitai AB-2 | 1 | FALSE | 0.5 | Fiberglass
E0471E |  | 2020-06-24 | 10978-98G |  | TK | 1% | Maitai AB-2 | [8 empty] | 2-Step Thinky | Maitai-AB | Targaray NCM622 |  | Solef5130 | EC:DMC:EMC w/ 1% VC |  | 160 | 175 | 98 | 1 | 1 | 9.558 | 20 | 25 | 3.5 | 54.71106 |  | 54.75 | 44.28816 | 25.02156 | 92.94915 | 94 | 3.450298 | 7.0861056 | 0.0070861056 | 0.04428816 | 14000 |  | 94 | 0.000221785 | 175.2161 | 176.1193 | 176.1193 | 168.6681 | 162.7975 | 152.1851 | 118.5418 | 74.28622 | 40.86871 | [7 empty] | 4.041 | 14.6784 | 12.8019 | 1.8765 | 3.7756 | 19.057 | 16.3535 | 2.7035 | 3.6749 | 27.489 | 28.4126 | -0.9236 | [17 empty] | 1%Maitai AB-2 | 1 | FALSE | 0.5 | Fiberglass
E0471F |  | 2020-06-24 | 10978-98G |  | TK | 1% | Maitai AB-2 | [8 empty] | 2-Step Thinky | Maitai-AB | Targaray NCM622 |  | Solef5130 | EC:DMC:EMC w/ 1% VC |  | 160 | 175 | 98 | 1 | 1 | 9.558 | 20 | 25 | 3.5 | 54.71106 |  | 54.9 | 44.43516 | 25.10461 | 93.19128 | 94 | 3.46175 | 7.1096256 | 0.0071096256 | 0.04443516 | 14800 |  | 120 | 0.000174236 | 174.1864 | 175.7617 | 175.5367 | 168.3352 | 162.709 | 153.4821 | 127.6017 | 82.8173 | 51.08567 | [7 empty] | 4.0436 | 9.9712 | 8.1537 | 1.8175 | 3.7784 | 13.8931 | 11.2525 | 2.6406 | 3.6769 | 22.7578 | 24.1257 | -1.3679 | [17 empty] | 1%Maitai AB-2 | 1 | FALSE | 0.5 | Fiberglass
E0472A | 4000-2 | 2020-09-28 |  |  | JM/BL | 3% | LITXHP | [8 empty] | 2-Step Thinky | DOE coating experiement | BASF NCM811_1%FAcoated |  | HSV900 | EC:DMC:EMC w/ 1% VC |  | 185 | 175 | 95 | 3 | 2 | 17.85 | 38 | 13 | 3.5 | 42.07105 |  | 45.6 | 26.3625 | 14.89407 | 82.79419 | 84 | 3.408254 | 4.8770625 | 0.0048770625 | 0.0263625 | 181 |  | 1.22 | 0.01330824 | [46 empty] | 1
E0472B | 4000-3 | 2020-09-28 |  |  | JM/BL | 3% | LITXHP | [8 empty] | 2-Step Thinky | DOE coating experiement | BASF NCM811_1%FAcoated |  | HSV900 | EC:DMC:EMC w/ 1% VC |  | 185 | 175 | 95 | 3 | 2 | 17.85 | 38 | 13 | 3.5 | 42.07105 |  | 45.6 | 26.3625 | 14.89407 | 82.79419 | 85 | 3.335737 | 4.8770625 | 0.0048770625 | 0.0263625 | 227 |  | 1.24 | 0.01309359
E0472C | 4000-11 | 2020-09-28 |  |  | JM/BL | 3% | LITXHP | [8 empty] | 2-Step Thinky | DOE coating experiement | BASF NCM811_1%FAcoated |  | HSV900 | EC:DMC:EMC w/ 1% VC |  | 185 | 175 | 95 | 3 | 2 | 17.85 | 38 | 13 | 3.5 | 42.07105 |  | 44.6 | 25.4125 | 14.35734 | 81.17998 | 82 | 3.434771 | 4.7013125 | 0.0047013125 | 0.0254125 | 209 |  | 1.35 | 0.01172777
E0472D | 4000-5 | 2020-09-28 |  |  | JM/BL | 3% | LITXHP | [8 empty] | 2-Step Thinky | DOE coating experiement | BASF NCM811_1%FAcoated |  | HSV900 | EC:DMC:EMC w/ 1% VC |  | 185 | 175 | 95 | 3 | 2 | 17.85 | 38 | 13 | 3.5 | 42.07105 |  | 41.2 | 22.1825 | 12.53249 | 75.69169 | 79 | 3.217583 | 4.1037625 | 0.0041037625 | 0.0221825 | 153 |  | 1.88 | 0.007691714
E0472E | 4000-6 | 2020-09-28 |  |  | JM/BL | 3% | LITXHP | [8 empty] | 2-Step Thinky | DOE coating experiement | BASF NCM811_1%FAcoated |  | HSV900 | EC:DMC:EMC w/ 1% VC |  | 185 | 175 | 95 | 3 | 2 | 17.85 | 38 | 13 | 3.5 | 42.07105 |  | 44.2 | 25.0325 | 14.14266 | 80.5343 | 82 | 3.38341 | 4.6310125 | 0.0046310125 | 0.0250325 | 202 |  | 1.32 | 0.01187203
E0472F | 4000-7 | 2020-09-28 |  |  | JM/BL | 3% | LITXHP | [8 empty] | 2-Step Thinky | DOE coating experiement | BASF NCM811_1%FAcoated |  | HSV900 | EC:DMC:EMC w/ 1% VC |  | 185 | 175 | 95 | 3 | 2 | 17.85 | 38 | 13 | 3.5 | 42.07105 |  | 43.6 | 24.4625 | 13.82062 | 79.56578 | 80 | 3.463815 | 4.5255625 | 0.0045255625 | 0.0244625 | 224 |  | 1.95 | 0.007912279
E0473A | 4000-33 | 2020-10-05 |  |  | JM | 3% | LITXHP | [8 empty] | 2-Step Thinky | DOE coating experiement | BASF NCM811 uncoated |  | HSV900 | EC:DMC:EMC w/ 1% VC |  | 185 | 175 | 95 | 3 | 2 | 17.85 | 38 | 13 | 3.5 | 42.07105 |  | 41.2 | 22.1825 | 12.53249 | 75.69169 | 73 | 3.769169 | 4.1037625 | 0.0041037625 | 0.0221825 | 390 |  | 5.1 | 0.002835377
E0473B | 4000-34 | 2020-10-05 |  |  | JM | 3% | LITXHP | [8 empty] | 2-Step Thinky | DOE coating experiement | BASF NCM811 uncoated |  | HSV900 | EC:DMC:EMC w/ 1% VC |  | 185 | 175 | 95 | 3 | 2 | 17.85 | 38 | 13 | 3.5 | 42.07105 |  | 42.4 | 23.3225 | 13.17655 | 77.62873 | 73 | 3.962873 | 4.3146625 | 0.0043146625 | 0.0233225 | 440 |  | 5.3 | 0.002819752
E0473C | 4000-35 | 2020-10-05 |  |  | JM | 3% | LITXHP | [8 empty] | 2-Step Thinky | DOE coating experiement | BASF NCM811 uncoated |  | HSV900 | EC:DMC:EMC w/ 1% VC |  | 185 | 175 | 95 | 3 | 2 | 17.85 | 38 | 13 | 3.5 | 42.07105 |  | 41.9 | 22.8475 | 12.90819 | 76.82163 | 71 | 4.117446 | 4.2267875 | 0.0042267875 | 0.0228475 | 410 |  | 6.1 | 0.00241687
E0473D | 4000-36 | 2020-10-05 |  |  | JM | 3% | LITXHP | [8 empty] | 2-Step Thinky | DOE coating experiement | BASF NCM811 uncoated |  | HSV900 | EC:DMC:EMC w/ 1% VC |  | 185 | 175 | 95 | 3 | 2 | 17.85 | 38 | 13 | 3.5 | 42.07105 |  | 41.6 | 22.5625 | 12.74718 | 76.33737 | 71 | 4.066085 | 4.1740625 | 0.0041740625 | 0.0225625 | 375 |  | 4.8 | 0.003046217
E0473E | 4000-16 | 2020-10-05 |  |  | JM | 3% | LITXHP | [8 empty] | 2-Step Thinky | DOE coating experiement | BASF NCM811 uncoated |  | HSV900 | EC:DMC:EMC w/ 1% VC |  | 185 | 175 | 95 | 3 | 2 | 17.85 | 38 | 13 | 3.5 | 42.07105 |  | 41.7 | 22.6575 | 12.80085 | 76.49879 | 72 | 3.963111 | 4.1916375 | 0.0041916375 | 0.0226575 | 364 |  | 4.5 | 0.003258266
E0473F | 4000-38 | 2020-10-05 |  |  | JM | 3% | LITXHP | [8 empty] | 2-Step Thinky | DOE coating experiement | BASF NCM811 uncoated |  | HSV900 | EC:DMC:EMC w/ 1% VC |  | 185 | 175 | 95 | 3 | 2 | 17.85 | 38 | 13 | 3.5 | 42.07105 |  | 41.2 | 22.1825 | 12.53249 | 75.69169 | 70 | 4.122528 | 4.1037625 | 0.0041037625 | 0.0221825 | 420 |  | 4.9 | 0.002951106
E0473G |  |  |  |  | JM | 3% | LITXHP | [8 empty] | 2-Step Thinky | DOE coating experiement | BASF NCM811 uncoated |  | HSV900 | EC:DMC:EMC w/ 1% VC |  | 185 | 175 | 95 | 3 | 2 | 17.85 | 38 | 13 | 3.5 | 42.07105 |  | 41.3 | 22.2775 | 12.58616 | 75.85311 | 70 | 4.140184 | 4.1213375 | 0.0041213375 | 0.0222775 | 430 |  | 5.1 | 0.00284329
E0473H |  |  |  |  | JM | 3% | LITXHP | [8 empty] | 2-Step Thinky | DOE coating experiement | BASF NCM811 uncoated |  | HSV900 | EC:DMC:EMC w/ 1% VC |  | 185 | 175 | 95 | 3 | 2 | 17.85 | 38 | 13 | 3.5 | 42.07105 |  | 41.3 | 22.2775 | 12.58616 | 75.85311 | 70 | 4.140184 | 4.1213375 | 0.0041213375 | 0.0222775 | 400 |  | 4.8 | 0.003020995
E0474A |  |  |  |  | BL | 3% | LITXHP | [8 empty] | 2-Step Thinky | DOE coating experiement | BASF NCM811_1%Facoated Muffle Furnace_250g_mix_200g_crucible |  | HSV900 | EC:DMC:EMC w/ 1% VC |  | 185 | 175 | 95 | 3 | 2 | 17.85 | 38 | 13 | 3.5 | 42.07105 |  | 41.7 | 22.6575 | 12.80085 | 76.49879 | 84 | 2.929256 | 4.1916375 | 0.0041916375 | 0.0226575 | 710 |  | 120 | 0.000122185 | 147.4126 | 147.4126 | 146.5298 | 106.8079 | 39.72195 | 7.944389 | 0 | 0 | 0 | 111.2214 | 53.40395 | 13.24065 | 3.972195 | 2.206775 | 1.324065 | 1.324065 | 0 | [29 empty] | 1
E0474B |  |  |  |  | BL | 3% | LITXHP | [8 empty] | 2-Step Thinky | DOE coating experiement | BASF NCM811_1%Facoated Muffle Furnace_250g_mix_200g_crucible |  | HSV900 | EC:DMC:EMC w/ 1% VC |  | 185 | 175 | 95 | 3 | 2 | 17.85 | 38 | 13 | 3.5 | 42.07105 |  | 41.95 | 22.895 | 12.93503 | 76.90234 | 85 | 2.896983 | 4.235575 | 0.004235575 | 0.022895 | 630 |  | 33 | 0.0004473662 | [46 empty] | 1
E0474C |  |  |  |  | BL | 3% | LITXHP | [8 empty] | 2-Step Thinky | DOE coating experiement | BASF NCM811_1%Facoated Muffle Furnace_250g_mix_200g_crucible |  | HSV900 | EC:DMC:EMC w/ 1% VC |  | 185 | 175 | 95 | 3 | 2 | 17.85 | 38 | 13 | 3.5 | 42.07105 |  | 43.92 | 24.7665 | 13.99237 | 80.08232 | 89 | 2.888003 | 4.5818025 | 0.0045818025 | 0.0247665 | 480 |  | 62 | 0.0002509368 | [46 empty] | 1
E0474D |  |  |  |  | BL | 3% | LITXHP | [8 empty] | 2-Step Thinky | DOE coating experiement | BASF NCM811_1%Facoated Muffle Furnace_250g_mix_200g_crucible |  | HSV900 | EC:DMC:EMC w/ 1% VC |  | 185 | 175 | 95 | 3 | 2 | 17.85 | 38 | 13 | 3.5 | 42.07105 |  | 43.84 | 24.6905 | 13.94944 | 79.95319 | 86 | 3.059087 | 4.5677425 | 0.0045677425 | 0.0246905 | 660 |  | 72 | 0.0002156361 | [46 empty] | 1
E0475A |  |  |  |  | BL | 3% | LITXHP | [8 empty] | 2-Step Thinky | DOE coating experiement | BASF NCM811_1%Facoated Muffle Furnace_50g_mix_50g_crucible |  | HSV900 | EC:DMC:EMC w/ 1% VC |  | 185 | 175 | 95 | 3 | 2 | 17.85 | 38 | 13 | 3.5 | 42.07105 |  | 41.25 | 22.23 | 12.55932 | 75.7724 | 82 | 3.004622 | 4.11255 | 0.00411255 | 0.02223 | 640 |  | 68 | 0.00021295 | 157.8745 | 157.8745 | 157.067 | 149.3954 | 137.2822 | 121.5351 | 81.56179 | 54.10534 | 39.16581 | 149.3954 | 125.5729 | 106.9994 | 86.81081 | 63.39208 | 44.01106 | 31.89793 | 0 | [29 empty] | 1
E0475B |  |  |  |  | BL | 3% | LITXHP | [8 empty] | 2-Step Thinky | DOE coating experiement | BASF NCM811_1%Facoated Muffle Furnace_50g_mix_50g_crucible |  | HSV900 | EC:DMC:EMC w/ 1% VC |  | 185 | 175 | 95 | 3 | 2 | 17.85 | 38 | 13 | 3.5 | 42.07105 |  | 40.61 | 21.622 | 12.21582 | 74.73931 | 87 | 2.624236 | 4.00007 | 0.00400007 | 0.021622 | 560 |  | 72 | 0.0001975323 | 155.9304 | 159.5755 | 155.5254 | 0 | 0 | 0 | 0 | 0 | 0 | 0 | 0 | 0 | 0 | 0 | 0 | 0 | 0 | [29 empty] | 1
E0475C |  |  |  |  | BL | 3% | LITXHP | [8 empty] | 2-Step Thinky | DOE coating experiement | BASF NCM811_1%Facoated Muffle Furnace_50g_mix_50g_crucible |  | HSV900 | EC:DMC:EMC w/ 1% VC |  | 185 | 175 | 95 | 3 | 2 | 17.85 | 38 | 13 | 3.5 | 42.07105 |  | 40.52 | 21.5365 | 12.16751 | 74.59403 | 81 | 2.978584 | 3.9842525 | 0.0039842525 | 0.0215365 | 590 |  | 91 | 0.0001558902 | [46 empty] | 1
E0475D |  |  |  |  | BL | 3% | LITXHP | [8 empty] | 2-Step Thinky | DOE coating experiement | BASF NCM811_1%Facoated Muffle Furnace_50g_mix_50g_crucible |  | HSV900 | EC:DMC:EMC w/ 1% VC |  | 185 | 175 | 95 | 3 | 2 | 17.85 | 38 | 13 | 3.5 | 42.07105 |  | 40.96 | 21.9545 | 12.40367 | 75.30428 | 75 | 3.528783 | 4.0615825 | 0.0040615825 | 0.0219545 | 470 |  | 48 | 0.000299241 | 191.3431 | 198.6836 | 197.7049 | 189.875 | 183.0238 | 174.7045 | 166.3853 | 155.6192 | 132.6189 | 189.875 | 181.0663 | 170.3002 | 159.0448 | 149.7468 | 140.9381 | 130.6614 | [30 empty] | 1
E0476A |  |  |  |  | BL | 3% | LITXHP | [8 empty] | 2-Step Thinky | DOE coating experiement | BASF NCM811_1%Facoated Muffle Furnace_250g_mix_50g_crucible |  | HSV900 | EC:DMC:EMC w/ 1% VC |  | 185 | 175 | 95 | 3 | 2 | 17.85 | 38 | 13 | 3.5 | 42.07105 |  | 40.54 | 21.5555 | 12.17825 | 74.62631 | 83 | 2.848713 | 3.9877675 | 0.0039877675 | 0.0215555 | 640 |  | 32 | 0.0004435649 | 182.81 | 182.81 | 182.3185 | 175.93 | 168.0672 | 152.3416 | 108.1134 | 68.79945 | 50.61674 | 175.93 | 153.8159 | 135.1418 | 117.4505 | 93.86211 | 65.35948 | 43.73679 | [30 empty] | 1
E0476B |  |  |  |  | BL | 3% | LITXHP | [8 empty] | 2-Step Thinky | DOE coating experiement | BASF NCM811_1%Facoated Muffle Furnace_250g_mix_50g_crucible |  | HSV900 | EC:DMC:EMC w/ 1% VC |  | 185 | 175 | 95 | 3 | 2 | 17.85 | 38 | 13 | 3.5 | 42.07105 |  | 40.05 | 21.09 | 11.91525 | 73.83535 | 81 | 2.916831 | 3.90165 | 0.00390165 | 0.02109 | 590 |  | 37 | 0.0003782794 | 175.4386 | 175.4386 | 174.9644 | 166.9037 | 158.8431 | 142.2475 | 103.3665 | 71.59791 | 54.05405 | 166.9037 | 144.1441 | 126.6003 | 109.5306 | 88.66761 | 67.33049 | 51.2091 | 0 | [29 empty] | 1
E0476C |  |  |  |  | BL | 3% | LITXHP | [8 empty] | 2-Step Thinky | DOE coating experiement | BASF NCM811_1%Facoated Muffle Furnace_250g_mix_50g_crucible |  | HSV900 | EC:DMC:EMC w/ 1% VC |  | 185 | 175 | 95 | 3 | 2 | 17.85 | 38 | 13 | 3.5 | 42.07105 |  | 41.61 | 22.572 | 12.75254 | 76.35351 | 84 | 2.918202 | 4.17582 | 0.00417582 | 0.022572 | 620 |  | 21 | 0.0006964704 | 178.0968 | 178.0968 | 177.2107 | 167.4641 | 159.9327 | 146.1988 | 116.073 | 73.09942 | 51.83413 | 167.9071 | 147.9709 | 129.8068 | 114.3009 | 96.13681 | 75.31455 | 55.37834 | 0 | [29 empty] | 1
E0476D |  |  |  |  | BL | 3% | LITXHP | [8 empty] | 2-Step Thinky | DOE coating experiement | BASF NCM811_1%Facoated Muffle Furnace_250g_mix_50g_crucible |  | HSV900 | EC:DMC:EMC w/ 1% VC |  | 185 | 175 | 95 | 3 | 2 | 17.85 | 38 | 13 | 3.5 | 42.07105 |  | 40.54 | 21.5555 | 12.17825 | 74.62631 | 84 | 2.786785 | 3.9877675 | 0.0039877675 | 0.0215555 | 580 |  | 36 | 0.0003942799 | [46 empty] | 1
E0477A |  |  |  |  | BL | 3% | LITXHP | [8 empty] | 2-Step Thinky | DOE coating experiement | BASF NCM811_1%Facoated Atmosphere Furnace_250g_mix_200g_crucible |  | HSV900 | EC:DMC:EMC w/ 1% VC |  | 185 | 175 | 95 | 3 | 2 | 17.85 | 38 | 13 | 3.5 | 42.07105 |  | 38.76 | 19.8645 | 11.22288 | 71.75303 | 84 | 2.568165 | 3.6749325 | 0.0036749325 | 0.0198645 | 420 |  | 73 | 0.0001845994 | [46 empty] | 1
E0477B |  |  |  |  | BL | 3% | LITXHP | [8 empty] | 2-Step Thinky | DOE coating experiement | BASF NCM811_1%Facoated Atmosphere Furnace_250g_mix_200g_crucible |  | HSV900 | EC:DMC:EMC w/ 1% VC |  | 185 | 175 | 95 | 3 | 2 | 17.85 | 38 | 13 | 3.5 | 42.07105 |  | 39.76 | 20.8145 | 11.7596 | 73.36723 | 84 | 2.690985 | 3.8506825 | 0.0038506825 | 0.0208145 | 650 |  | 43 | 0.0003227746 | 176.3194 | 176.3194 | 175.3585 | 168.152 | 158.0629 | 135.9629 | 103.2934 | 61.01516 | 36.99344 | 168.152 | 143.6499 | 120.1086 | 98.48903 | 75.90862 | 52.84777 | 32.1891 | 0 | [29 empty] | 1
E0477C |  |  |  |  | BL | 3% | LITXHP | [8 empty] | 2-Step Thinky | DOE coating experiement | BASF NCM811_1%Facoated Atmosphere Furnace_250g_mix_200g_crucible |  | HSV900 | EC:DMC:EMC w/ 1% VC |  | 185 | 175 | 95 | 3 | 2 | 17.85 | 38 | 13 | 3.5 | 42.07105 |  | 37.34 | 18.5155 | 10.46073 | 69.46086 | 84 | 2.393761 | 3.4253675 | 0.0034253675 | 0.0185155 | 430 |  | 24 | 0.0005376131 | [46 empty] | 1
E0477D |  |  |  |  | BL | 3% | LITXHP | [8 empty] | 2-Step Thinky | DOE coating experiement | BASF NCM811_1%Facoated Atmosphere Furnace_250g_mix_200g_crucible |  | HSV900 | EC:DMC:EMC w/ 1% VC |  | 185 | 175 | 95 | 3 | 2 | 17.85 | 38 | 13 | 3.5 | 42.07105 |  | 39.38 | 20.4535 | 11.55565 | 72.75383 | 84 | 2.644313 | 3.7838975 | 0.0037838975 | 0.0204535 | 410 |  | 29 | 0.0004733089 | 155.9635 | 155.9635 | 154.9857 | 146.6742 | 136.8959 | 110.4945 | 68.93686 | 35.2018 | 17.11199 | 147.1631 | 120.2728 | 96.80495 | 73.33708 | 48.40247 | 26.40135 | 12.22285 | 0 | [29 empty] | 1
E0478A |  |  |  |  | BL | 3% | LITXHP | [8 empty] | 2-Step Thinky | DOE coating experiement | BASF NCM811_1%Facoated Atmosphere Furnace_250g_mix_50g_crucible |  | HSV900 | EC:DMC:EMC w/ 1% VC |  | 185 | 175 | 95 | 3 | 2 | 17.85 | 38 | 13 | 3.5 | 42.07105 |  | 41.71 | 22.667 | 12.80621 | 76.51493 | 84 | 2.930484 | 4.193395 | 0.004193395 | 0.022667 | 350 |  | 62 | 0.0002365521 | [46 empty] | 1
E0478B |  |  |  |  | BL | 3% | LITXHP | [8 empty] | 2-Step Thinky | DOE coating experiement | BASF NCM811_1%Facoated Atmosphere Furnace_250g_mix_50g_crucible |  | HSV900 | EC:DMC:EMC w/ 1% VC |  | 185 | 175 | 95 | 3 | 2 | 17.85 | 38 | 13 | 3.5 | 42.07105 |  | 41.69 | 22.648 | 12.79548 | 76.48265 | 84 | 2.928028 | 4.18988 | 0.00418988 | 0.022648 | 430 |  | 55 | 0.000266512 | 169.5514 | 169.9929 | 169.1099 | 162.0452 | 154.539 | 137.319 | 94.04804 | 59.16637 | 42.38785 | 162.0452 | 139.0851 | 121.4235 | 104.645 | 82.568 | 57.40021 | 39.29707 | 0 | [29 empty] | 1
E0478C |  |  |  |  | BL | 3% | LITXHP | [8 empty] | 2-Step Thinky | DOE coating experiement | BASF NCM811_1%Facoated Atmosphere Furnace_250g_mix_50g_crucible |  | HSV900 | EC:DMC:EMC w/ 1% VC |  | 185 | 175 | 95 | 3 | 2 | 17.85 | 38 | 13 | 3.5 | 42.07105 |  | 39.95 | 20.995 | 11.86158 | 73.67393 | 84 | 2.714321 | 3.884075 | 0.003884075 | 0.020995 | 340 |  | 44 | 0.0003171814 | 187.6637 | 188.6163 | 187.6637 | 177.6613 | 168.1353 | 142.4149 | 89.06883 | 47.63039 | 27.62563 | 177.185 | 147.6542 | 123.839 | 98.5949 | 68.58776 | 35.24649 | 15.71803 | 0 | [29 empty] | 1
E0478D |  |  |  |  | BL | 3% | LITXHP | [8 empty] | 2-Step Thinky | DOE coating experiement | BASF NCM811_1%Facoated Atmosphere Furnace_250g_mix_50g_crucible |  | HSV900 | EC:DMC:EMC w/ 1% VC |  | 185 | 175 | 95 | 3 | 2 | 17.85 | 38 | 13 | 3.5 | 42.07105 |  | 38.32 | 19.4465 | 10.98672 | 71.04278 | 84 | 2.514124 | 3.5976025 | 0.0035976025 | 0.0194465 | 360 |  | 42 | 0.0003166237 | 10.28463 | 0 | 183.5806 | 0 | 0 | 0 | 0 | 0 | 0 | 0 | 0 | 0 | 0 | 0 | 0 | 0 | 0 | [29 empty] | 1
E0479A |  |  |  |  | BL | 3% | LITXHP | [8 empty] | 2-Step Thinky | DOE coating experiement | BASF NCM811_1%Facoated Atmosphere Furnace_50g_mix_50g_crucible |  | HSV900 | EC:DMC:EMC w/ 1% VC |  | 185 | 175 | 95 | 3 | 2 | 17.85 | 38 | 13 | 3.5 | 42.07105 |  | 38.32 | 19.4465 | 10.98672 | 71.04278 | 84 | 2.514124 | 3.5976025 | 0.0035976025 | 0.0194465 | 460 |  | 23 | 0.0005781824 | [46 empty] | 1
E0479B |  |  |  |  | BL | 3% | LITXHP | [8 empty] | 2-Step Thinky | DOE coating experiement | BASF NCM811_1%Facoated Atmosphere Furnace_50g_mix_50g_crucible |  | HSV900 | EC:DMC:EMC w/ 1% VC |  | 185 | 175 | 95 | 3 | 2 | 17.85 | 38 | 13 | 3.5 | 42.07105 |  | 39.36 | 20.4345 | 11.54492 | 72.72155 | 84 | 2.641857 | 3.7803825 | 0.0037803825 | 0.0204345 | 460 |  | 39 | 0.0003517407 | 165.4065 | 165.4065 | 162.9597 | 151.2149 | 140.9381 | 122.8315 | 95.91622 | 62.63916 | 37.68137 | 152.683 | 123.3209 | 102.7674 | 85.15011 | 68.51159 | 51.87306 | 35.7239 | [30 empty] | 1
E0479C |  |  |  |  | BL | 3% | LITXHP | [8 empty] | 2-Step Thinky | DOE coating experiement | BASF NCM811_1%Facoated Atmosphere Furnace_50g_mix_50g_crucible |  | HSV900 | EC:DMC:EMC w/ 1% VC |  | 185 | 175 | 95 | 3 | 2 | 17.85 | 38 | 13 | 3.5 | 42.07105 |  | 39.27 | 20.349 | 11.49661 | 72.57627 | 84 | 2.630803 | 3.764565 | 0.003764565 | 0.020349 | 400 |  | 42 | 0.0003257516 | 169.0501 | 169.5415 | 167.0844 | 156.273 | 145.9531 | 128.7533 | 103.6906 | 72.23942 | 45.21107 | 157.7473 | 131.2104 | 111.062 | 94.84496 | 79.61079 | 64.86805 | 49.63389 | [30 empty] | 1
E0479D |  |  |  |  | BL | 3% | LITXHP | [8 empty] | 2-Step Thinky | DOE coating experiement | BASF NCM811_1%Facoated Atmosphere Furnace_50g_mix_50g_crucible |  | HSV900 | EC:DMC:EMC w/ 1% VC |  | 185 | 175 | 95 | 3 | 2 | 17.85 | 38 | 13 | 3.5 | 42.07105 |  | 38.76 | 19.8645 | 11.22288 | 71.75303 | 84 | 2.568165 | 3.6749325 | 0.0036749325 | 0.0198645 | 520 |  | 30 | 0.0004491919 | [46 empty] | 1
E0480A |  |  |  |  | BL | 3% | LITXHP | [8 empty] | 2-Step Thinky | DOE coating experiement | BASF NCM811_1%Facoated Muffle Furnace_250g_mix_200g_crucible |  | HSV900 | EC:DMC:EMC w/ 1% VC |  | 185 | 175 | 95 | 3 | 2 | 17.85 | 38 | 13 | 3.5 | 42.07105 |  | 47.95 | 28.595 | 16.15537 | 86.58757 | 81 | 3.954802 | 5.290075 | 0.005290075 | 0.028595 | 580 |  | 74 | 0.0002322215 | [46 empty] | 1
E0480B |  |  |  |  | BL | 3% | LITXHP | [8 empty] | 2-Step Thinky | DOE coating experiement | BASF NCM811_1%Facoated Muffle Furnace_250g_mix_200g_crucible |  | HSV900 | EC:DMC:EMC w/ 1% VC |  | 185 | 175 | 95 | 3 | 2 | 17.85 | 38 | 13 | 3.5 | 42.07105 |  | 46.62 | 27.3315 | 15.44153 | 84.44068 | 81 | 3.780055 | 5.0563275 | 0.0050563275 | 0.0273315 | 620 |  | 56 | 0.0002972798 | [46 empty] | 1
E0480C |  |  |  |  | BL | 3% | LITXHP | [8 empty] | 2-Step Thinky | DOE coating experiement | BASF NCM811_1%Facoated Muffle Furnace_250g_mix_200g_crucible |  | HSV900 | EC:DMC:EMC w/ 1% VC |  | 185 | 175 | 95 | 3 | 2 | 17.85 | 38 | 13 | 3.5 | 42.07105 |  | 48.59 | 29.203 | 16.49887 | 87.62066 | 87 | 3.544333 | 5.402555 | 0.005402555 | 0.029203 | 630 |  | 64 | 0.0002725416 | [46 empty] | 1
E0480D |  |  |  |  | BL | 3% | LITXHP | [8 empty] | 2-Step Thinky | DOE coating experiement | BASF NCM811_1%Facoated Muffle Furnace_250g_mix_200g_crucible |  | HSV900 | EC:DMC:EMC w/ 1% VC |  | 185 | 175 | 95 | 3 | 2 | 17.85 | 38 | 13 | 3.5 | 42.07105 |  | 47.47 | 28.139 | 15.89774 | 85.81275 | 86 | 3.486347 | 5.205715 | 0.005205715 | 0.028139 | 600 |  | 53 | 0.000320579 | [46 empty] | 1
E0481A |  |  |  |  | BL | 3% | LITXHP | [8 empty] | 2-Step Thinky | DOE coating experiement | BASF NCM811_1%Facoated Muffle Furnace_50g_mix_50g_crucible |  | HSV900 | EC:DMC:EMC w/ 1% VC |  | 185 | 175 | 95 | 3 | 2 | 17.85 | 38 | 13 | 3.5 | 42.07105 |  | 57.21 | 37.392 | 21.12542 | 101.5351 | 107 | 3.222795 | 6.91752 | 0.00691752 | 0.037392 | 480 |  | 112 | 0.0001867971 | [46 empty] | 1
E0481B |  |  |  |  | BL | 3% | LITXHP | [8 empty] | 2-Step Thinky | DOE coating experiement | BASF NCM811_1%Facoated Muffle Furnace_50g_mix_50g_crucible |  | HSV900 | EC:DMC:EMC w/ 1% VC |  | 185 | 175 | 95 | 3 | 2 | 17.85 | 38 | 13 | 3.5 | 42.07105 |  | 50.42 | 30.9415 | 17.48107 | 90.57466 | 95 | 3.228268 | 5.7241775 | 0.0057241775 | 0.0309415 | 510 |  | 24 | 0.0007575485 | [46 empty] | 1
E0481C |  |  |  |  | BL | 3% | LITXHP | [8 empty] | 2-Step Thinky | DOE coating experiement | BASF NCM811_1%Facoated Muffle Furnace_50g_mix_50g_crucible |  | HSV900 | EC:DMC:EMC w/ 1% VC |  | 185 | 175 | 95 | 3 | 2 | 17.85 | 38 | 13 | 3.5 | 42.07105 |  | 57.46 | 37.6295 | 21.2596 | 101.9387 | 113 | 2.983804 | 6.9614575 | 0.0069614575 | 0.0376295 | 490 |  | 17 | 0.001236598 | [46 empty] | 1
E0481D |  |  |  |  | BL | 3% | LITXHP | [8 empty] | 2-Step Thinky | DOE coating experiement | BASF NCM811_1%Facoated Muffle Furnace_50g_mix_50g_crucible |  | HSV900 | EC:DMC:EMC w/ 1% VC |  | 185 | 175 | 95 | 3 | 2 | 17.85 | 38 | 13 | 3.5 | 42.07105 |  | 60.97 | 40.964 | 23.1435 | 107.6045 | 121 | 2.93513 | 7.57834 | 0.00757834 | 0.040964 | 440 |  | 21 | 0.001068506 | [46 empty] | 1
E0482A |  |  |  |  | BL | 3% | LITXHP | [8 empty] | 2-Step Thinky | DOE coating experiement | BASF NCM811_1%Facoated Muffle Furnace_250g_mix_50g_crucible |  | HSV900 | EC:DMC:EMC w/ 1% VC |  | 185 | 175 | 95 | 3 | 2 | 17.85 | 38 | 13 | 3.5 | 42.07105 |  | 58.63 | 38.741 | 21.88757 | 103.8273 | 107 | 3.339065 | 7.167085 | 0.007167085 | 0.038741 | 430 |  | 6 | 0.003582387 | [46 empty] | 1
E0482B |  |  |  |  | BL | 3% | LITXHP | [8 empty] | 2-Step Thinky | DOE coating experiement | BASF NCM811_1%Facoated Muffle Furnace_250g_mix_50g_crucible |  | HSV900 | EC:DMC:EMC w/ 1% VC |  | 185 | 175 | 95 | 3 | 2 | 17.85 | 38 | 13 | 3.5 | 42.07105 |  | 57.31 | 37.487 | 21.1791 | 101.6965 | 105 | 3.327431 | 6.935095 | 0.006935095 | 0.037487 | 460 |  | 17.6 | 0.001191002 | [46 empty] | 1
E0482C |  |  |  |  | BL | 3% | LITXHP | [8 empty] | 2-Step Thinky | DOE coating experiement | BASF NCM811_1%Facoated Muffle Furnace_250g_mix_50g_crucible |  | HSV900 | EC:DMC:EMC w/ 1% VC |  | 185 | 175 | 95 | 3 | 2 | 17.85 | 38 | 13 | 3.5 | 42.07105 |  | 56.7 | 36.9075 | 20.85169 | 100.7119 | 101 | 3.483992 | 6.8278875 | 0.0068278875 | 0.0369075 | 402 |  | 65 | 0.0003186995 | [46 empty] | 1
E0482D |  |  |  |  | BL | 3% | LITXHP | [8 empty] | 2-Step Thinky | DOE coating experiement | BASF NCM811_1%Facoated Muffle Furnace_250g_mix_50g_crucible |  | HSV900 | EC:DMC:EMC w/ 1% VC |  | 185 | 175 | 95 | 3 | 2 | 17.85 | 38 | 13 | 3.5 | 42.07105 |  | 56.54 | 36.7555 | 20.76582 | 100.4536 | 102 | 3.415431 | 6.7997675 | 0.0067997675 | 0.0367555 | 454 |  | 50 | 0.000413018 | [46 empty] | 1
E0483A |  |  |  |  | BL | 3% | LITXHP | [8 empty] | 2-Step Thinky | DOE coating experiement | BASF NCM811_1%Facoated Atmosphere Furnace_250g_mix_200g_crucible |  | HSV900 | EC:DMC:EMC w/ 1% VC |  | 185 | 175 | 95 | 3 | 2 | 17.85 | 38 | 13 | 3.5 | 42.07105 |  | 59.91 | 39.957 | 22.57458 | 105.8935 | 112 | 3.211177 | 7.392045 | 0.007392045 | 0.039957 | 395 |  | 15 | 0.001467391 | [46 empty] | 1
E0483B |  |  |  |  | BL | 3% | LITXHP | [8 empty] | 2-Step Thinky | DOE coating experiement | BASF NCM811_1%Facoated Atmosphere Furnace_250g_mix_200g_crucible |  | HSV900 | EC:DMC:EMC w/ 1% VC |  | 185 | 175 | 95 | 3 | 2 | 17.85 | 38 | 13 | 3.5 | 42.07105 |  | 54.33 | 34.656 | 19.57966 | 96.8862 | 91 | 3.888711 | 6.41136 | 0.00641136 | 0.034656 | 378 |  | 54 | 0.0003659083 | [46 empty] | 1
E0483C |  |  |  |  | BL | 3% | LITXHP | [8 empty] | 2-Step Thinky | DOE coating experiement | BASF NCM811_1%Facoated Atmosphere Furnace_250g_mix_200g_crucible |  | HSV900 | EC:DMC:EMC w/ 1% VC |  | 185 | 175 | 95 | 3 | 2 | 17.85 | 38 | 13 | 3.5 | 42.07105 |  | 61.27 | 41.249 | 23.30452 | 108.0888 | 115 | 3.185854 | 7.631065 | 0.007631065 | 0.041249 | 345 |  | 5 | 0.004511939 | [46 empty] | 1
E0483D |  |  |  |  | BL | 3% | LITXHP | [8 empty] | 2-Step Thinky | DOE coating experiement | BASF NCM811_1%Facoated Atmosphere Furnace_250g_mix_200g_crucible |  | HSV900 | EC:DMC:EMC w/ 1% VC |  | 185 | 175 | 95 | 3 | 2 | 17.85 | 38 | 13 | 3.5 | 42.07105 |  | 59.22 | 39.3015 | 22.20424 | 104.7797 | 111 | 3.201765 | 7.2707775 | 0.0072707775 | 0.0393015 | 388 |  | 15 | 0.001448828 | [46 empty] | 1
E0484A |  |  |  |  | BL | 3% | LITXHP | [8 empty] | 2-Step Thinky | DOE coating experiement | BASF NCM811_1%Facoated Atmosphere Furnace_250g_mix_50g_crucible |  | HSV900 | EC:DMC:EMC w/ 1% VC |  | 185 | 175 | 95 | 3 | 2 | 17.85 | 38 | 13 | 3.5 | 42.07105 |  | 54.25 | 34.58 | 19.53672 | 96.75706 | 102 | 3.213277 | 6.3973 | 0.0063973 | 0.03458 | 336 |  | 24 | 0.0008219486 | [46 empty] | 1
E0484B |  |  |  |  | BL | 3% | LITXHP | [8 empty] | 2-Step Thinky | DOE coating experiement | BASF NCM811_1%Facoated Atmosphere Furnace_250g_mix_50g_crucible |  | HSV900 | EC:DMC:EMC w/ 1% VC |  | 185 | 175 | 95 | 3 | 2 | 17.85 | 38 | 13 | 3.5 | 42.07105 |  | 54.81 | 35.112 | 19.83729 | 97.66102 | 102 | 3.262712 | 6.49572 | 0.00649572 | 0.035112 | 365 |  | 13 | 0.001534827 | [46 empty] | 1
E0484C |  |  |  |  | BL | 3% | LITXHP | [8 empty] | 2-Step Thinky | DOE coating experiement | BASF NCM811_1%Facoated Atmosphere Furnace_250g_mix_50g_crucible |  | HSV900 | EC:DMC:EMC w/ 1% VC |  | 185 | 175 | 95 | 3 | 2 | 17.85 | 38 | 13 | 3.5 | 42.07105 |  | 55.9 | 36.1475 | 20.42232 | 99.4205 | 107 | 3.115533 | 6.6872875 | 0.0066872875 | 0.0361475 | 387 |  | 21 | 0.0009710774 | [46 empty] | 1
E0484D |  |  |  |  | BL | 3% | LITXHP | [8 empty] | 2-Step Thinky | DOE coating experiement | BASF NCM811_1%Facoated Atmosphere Furnace_250g_mix_50g_crucible |  | HSV900 | EC:DMC:EMC w/ 1% VC |  | 185 | 175 | 95 | 3 | 2 | 17.85 | 38 | 13 | 3.5 | 42.07105 |  | 57.97 | 38.114 | 21.53333 | 102.7619 | 114 | 2.982456 | 7.05109 | 0.00705109 | 0.038114 | 396 |  | 16 | 0.001326749 | [46 empty] | 1
E0485A |  |  |  |  | BL | 3% | LITXHP | [8 empty] | 2-Step Thinky | DOE coating experiement | BASF NCM811_1%Facoated Atmosphere Furnace_50g_mix_50g_crucible |  | HSV900 | EC:DMC:EMC w/ 1% VC |  | 185 | 175 | 95 | 3 | 2 | 17.85 | 38 | 13 | 3.5 | 42.07105 |  | 53.15 | 33.535 | 18.94633 | 94.98144 | 115 | 2.590065 | 6.203975 | 0.006203975 | 0.033535 | 377 |  | 84 | 0.0002295578 | [46 empty] | 1
E0485B |  |  |  |  | BL | 3% | LITXHP | [8 empty] | 2-Step Thinky | DOE coating experiement | BASF NCM811_1%Facoated Atmosphere Furnace_50g_mix_50g_crucible |  | HSV900 | EC:DMC:EMC w/ 1% VC |  | 185 | 175 | 95 | 3 | 2 | 17.85 | 38 | 13 | 3.5 | 42.07105 |  | 46.7 | 27.4075 | 15.48446 | 84.56981 | 100 | 2.628941 | 5.0703875 | 0.0050703875 | 0.0274075 | 398 |  | 20 | 0.0008339977 | [46 empty] | 1
E0485C |  |  |  |  | BL | 3% | LITXHP | [8 empty] | 2-Step Thinky | DOE coating experiement | BASF NCM811_1%Facoated Atmosphere Furnace_50g_mix_50g_crucible |  | HSV900 | EC:DMC:EMC w/ 1% VC |  | 185 | 175 | 95 | 3 | 2 | 17.85 | 38 | 13 | 3.5 | 42.07105 |  | 50.32 | 30.8465 | 17.4274 | 90.41324 | 105 | 2.738005 | 5.7066025 | 0.0057066025 | 0.0308465 | 300 |  | 55 | 0.0003298329 | [46 empty] | 1
E0485D |  |  |  |  | BL | 3% | LITXHP | [8 empty] | 2-Step Thinky | DOE coating experiement | BASF NCM811_1%Facoated Atmosphere Furnace_50g_mix_50g_crucible |  | HSV900 | EC:DMC:EMC w/ 1% VC |  | 185 | 175 | 95 | 3 | 2 | 17.85 | 38 | 13 | 3.5 | 42.07105 |  | 48.45 | 29.07 | 16.42373 | 87.39467 | 98 | 2.881356 | 5.37795 | 0.00537795 | 0.02907 | 325 |  | 41 | 0.0004240529 | [46 empty] | 1
E0486A | 4000-33 | 2020-12-02 | 11045-29-1A | 0.6 | KP/JM | 3% | LITXHP |  |  |  | GCNTs5(N)31 |  |  |  |  | 3-Step Thinky |  | RST NCM811_@1%FA |  | PVDF5130 | EC:DMC:EMC w/ 1% VC |  | 185 | 175 | 94 | 3 | 3 | 17.85 | 38 | 23 | 3.5 | 61.15851 |  | 60.8 | 40.373 | 22.8096 | 107.3301 | 107 | 3.516744 | 7.469005 | 0.007469005 | 0.040373 | 1250 |  | 13 | 0.001720771
E0486B | 4000-34 | 2020-12-02 | 11045-29-1B | 0.6 | KP/JM | 3% | LITXHP |  |  |  | GCNTs5(N)31 |  |  |  |  | 3-Step Thinky |  | RST NCM811_@1%FA |  | PVDF5130 | EC:DMC:EMC w/ 1% VC |  | 185 | 175 | 94 | 3 | 3 | 17.85 | 38 | 23 | 3.5 | 61.15851 |  | 60 | 39.621 | 22.38475 | 106.0387 | 106 | 3.501994 | 7.329885 | 0.007329885 | 0.039621 | 1282 |  | 12 | 0.001837265
E0486C | 4000-35 | 2020-12-02 | 11045-29-1C | 0.6 | KP/JM | 3% | LITXHP |  |  |  | GCNTs5(N)31 |  |  |  |  | 3-Step Thinky |  | RST NCM811_@1%FA |  | PVDF5130 | EC:DMC:EMC w/ 1% VC |  | 185 | 175 | 94 | 3 | 3 | 17.85 | 38 | 23 | 3.5 | 61.15851 |  | 61.12 | 40.6738 | 22.97955 | 107.8467 | 107 | 3.542946 | 7.524653 | 0.007524653 | 0.0406738 | 1257 |  | 13 | 0.001730705
E0486D | 4000-36 | 2020-12-02 | 11045-29-1D | 0.6 | KP/JM | 3% | LITXHP |  |  |  | GCNTs5(N)31 |  |  |  |  | 3-Step Thinky |  | RST NCM811_@1%FA |  | PVDF5130 | EC:DMC:EMC w/ 1% VC |  | 185 | 175 | 94 | 3 | 3 | 17.85 | 38 | 23 | 3.5 | 61.15851 |  | 60 | 39.621 | 22.38475 | 106.0387 | 106 | 3.501994 | 7.329885 | 0.007329885 | 0.039621 | 1263 |  | 12 | 0.001837265
E0486E | 4000-37 | 2020-12-02 | 11045-29-1E | 0.6 | KP/JM | 3% | LITXHP |  |  |  | GCNTs5(N)31 |  |  |  |  | 3-Step Thinky |  | RST NCM811_@1%FA |  | PVDF5130 | EC:DMC:EMC w/ 1% VC |  | 185 | 175 | 94 | 3 | 3 | 17.85 | 38 | 23 | 3.5 | 61.15851 |  | 60 | 39.621 | 22.38475 | 106.0387 | 106 | 3.501994 | 7.329885 | 0.007329885 | 0.039621 | 1250 |  | 11 | 0.00200429
E0486F | 4000-38 | 2020-12-02 | 11045-29-1F | 0.6 | KP/JM | 3% | LITXHP |  |  |  | GCNTs5(N)31 |  |  |  |  | 3-Step Thinky |  | RST NCM811_@1%FA |  | PVDF5130 | EC:DMC:EMC w/ 1% VC |  | 185 | 175 | 94 | 3 | 3 | 17.85 | 38 | 23 | 3.5 | 61.15851 |  | 59.45 | 39.104 | 22.09266 | 105.1509 | 106 | 3.456298 | 7.23424 | 0.00723424 | 0.039104 | 1220 |  | 12 | 0.001818769
E0487A | 4000-39 | 2020-12-03 | 11045-29-2A | 0.6 | KP/JM | 3% | LITXHP |  |  |  | GCNTs5(N)31 |  |  |  |  | 3-Step Thinky |  | RST NCM811_@1.5%FA |  | PVDF5130 | EC:DMC:EMC w/ 1% VC |  | 185 | 175 | 94 | 3 | 3 | 17.85 | 38 | 23 | 3.5 | 61.15851 |  | 61.53 | 41.0592 | 23.19729 | 108.5085 | 108 | 3.525424 | 7.595952 | 0.007595952 | 0.0410592 | 1150 |  | 12 | 0.001888718
E0487B | 4000-40 | 2020-12-03 | 11045-29-2B | 0.6 | KP/JM | 3% | LITXHP |  |  |  | GCNTs5(N)31 |  |  |  |  | 3-Step Thinky |  | RST NCM811_@1.5%FA |  | PVDF5130 | EC:DMC:EMC w/ 1% VC |  | 185 | 175 | 94 | 3 | 3 | 17.85 | 38 | 23 | 3.5 | 61.15851 |  | 60.6 | 40.185 | 22.70339 | 107.0073 | 106 | 3.551844 | 7.434225 | 0.007434225 | 0.040185 | 1160 |  | 13 | 0.001714563
E0487C | 4000-41 | 2020-12-03 | 11045-29-2C | 0.6 | KP/JM | 3% | LITXHP |  |  |  | GCNTs5(N)31 |  |  |  |  | 3-Step Thinky |  | RST NCM811_@1.5%FA |  | PVDF5130 | EC:DMC:EMC w/ 1% VC |  | 185 | 175 | 94 | 3 | 3 | 17.85 | 38 | 23 | 3.5 | 61.15851 |  | 61.05 | 40.608 | 22.94237 | 107.7337 | 107 | 3.537214 | 7.51248 | 0.00751248 | 0.040608 | 1250 |  | 12 | 0.001872576
E0487D | 4000-42 | 2020-12-03 | 11045-29-2D | 0.6 | KP/JM | 3% | LITXHP |  |  |  | GCNTs5(N)31 |  |  |  |  | 3-Step Thinky |  | RST NCM811_@1.5%FA |  | PVDF5130 | EC:DMC:EMC w/ 1% VC |  | 185 | 175 | 94 | 3 | 3 | 17.85 | 38 | 23 | 3.5 | 61.15851 |  | 60.15 | 39.762 | 22.46441 | 106.2809 | 106 | 3.514457 | 7.35597 | 0.00735597 | 0.039762 | 1200 |  | 13 | 0.001700594
E0487E | 4000-43 | 2020-12-03 | 11045-29-2E | 0.6 | KP/JM | 3% | LITXHP |  |  |  | GCNTs5(N)31 |  |  |  |  | 3-Step Thinky |  | RST NCM811_@1.5%FA |  | PVDF5130 | EC:DMC:EMC w/ 1% VC |  | 185 | 175 | 94 | 3 | 3 | 17.85 | 38 | 23 | 3.5 | 61.15851 |  | 61.07 | 40.6268 | 22.95299 | 107.7659 | 108 | 3.488297 | 7.515958 | 0.007515958 | 0.0406268 | 1250 |  | 12 | 0.001873249
E0487F | 4000-44 | 2020-12-03 | 11045-29-2F | 0.6 | KP/JM | 3% | LITXHP |  |  |  | GCNTs5(N)31 |  |  |  |  | 3-Step Thinky |  | RST NCM811_@1.5%FA |  | PVDF5130 | EC:DMC:EMC w/ 1% VC |  | 185 | 175 | 94 | 3 | 3 | 17.85 | 38 | 23 | 3.5 | 61.15851 |  | 62.01 | 41.5104 | 23.4522 | 109.2833 | 108 | 3.564165 | 7.679424 | 0.007679424 | 0.0415104 | 1280 |  | 12 | 0.00190486
E0488A | 4000-45 | 2020-12-03 | 11045-29-3A | 0.6 | KP/JM | 3% | LITXHP |  |  |  | GCNTs5(N)31 |  |  |  |  | 3-Step Thinky |  | RST NCM811_@2%FA |  | PVDF5130 | EC:DMC:EMC w/ 1% VC |  | 185 | 175 | 94 | 3 | 3 | 17.85 | 38 | 23 | 3.5 | 61.15851 |  | 60.5 | 40.091 | 22.65028 | 106.8458 | 106 | 3.543536 | 7.416835 | 0.007416835 | 0.040091 | 1280 |  | 13 | 0.001711459
E0488B | 4000-46 | 2020-12-03 | 11045-29-3B | 0.6 | KP/JM | 3% | LITXHP |  |  |  | GCNTs5(N)31 |  |  |  |  | 3-Step Thinky |  | RST NCM811_@2%FA |  | PVDF5130 | EC:DMC:EMC w/ 1% VC |  | 185 | 175 | 94 | 3 | 3 | 17.85 | 38 | 23 | 3.5 | 61.15851 |  | 60.25 | 39.856 | 22.51751 | 106.4423 | 106 | 3.522765 | 7.37336 | 0.00737336 | 0.039856 | 1287 |  | 13 | 0.001703698
E0488C | 4000-47 | 2020-12-03 | 11045-29-3C | 0.6 | KP/JM | 3% | LITXHP |  |  |  | GCNTs5(N)31 |  |  |  |  | 3-Step Thinky |  | RST NCM811_@2%FA |  | PVDF5130 | EC:DMC:EMC w/ 1% VC |  | 185 | 175 | 94 | 3 | 3 | 17.85 | 38 | 23 | 3.5 | 61.15851 |  | 60.18 | 39.7902 | 22.48034 | 106.3293 | 106 | 3.516949 | 7.361187 | 0.007361187 | 0.0397902 | 1265 |  | 12 | 0.001843319
E0488D | 4000-48 | 2020-12-03 | 11045-29-3D | 0.6 | KP/JM | 3% | LITXHP |  |  |  | GCNTs5(N)31 |  |  |  |  | 3-Step Thinky |  | RST NCM811_@2%FA |  | PVDF5130 | EC:DMC:EMC w/ 1% VC |  | 185 | 175 | 94 | 3 | 3 | 17.85 | 38 | 23 | 3.5 | 61.15851 |  | 61.19 | 40.7396 | 23.01672 | 107.9596 | 107 | 3.548678 | 7.536826 | 0.007536826 | 0.0407396 | 1270 |  | 12 | 0.001877284
E0488E | 4000-49 | 2020-12-03 | 11045-29-3E | 0.6 | KP/JM | 3% | LITXHP |  |  |  | GCNTs5(N)31 |  |  |  |  | 3-Step Thinky |  | RST NCM811_@2%FA |  | PVDF5130 | EC:DMC:EMC w/ 1% VC |  | 185 | 175 | 94 | 3 | 3 | 17.85 | 38 | 23 | 3.5 | 61.15851 |  | 59.8 | 39.433 | 22.27853 | 105.7159 | 106 | 3.485377 | 7.295105 | 0.007295105 | 0.039433 | 1220 |  | 12 | 0.00183054
E0488F | 4000-50 | 2020-12-03 | 11045-29-3F | 0.6 | KP/JM | 3% | LITXHP |  |  |  | GCNTs5(N)31 |  |  |  |  | 3-Step Thinky |  | RST NCM811_@2%FA |  | PVDF5130 | EC:DMC:EMC w/ 1% VC |  | 185 | 175 | 94 | 3 | 3 | 17.85 | 38 | 23 | 3.5 | 61.15851 |  | 59.53 | 39.1792 | 22.13514 | 105.2801 | 105 | 3.51463 | 7.248152 | 0.007248152 | 0.0391792 | 1180 |  | 11 | 0.001987047
E0489A | 4000-33 | 2021-01-08 |  | 52% | JM |  | LITXHP | [8 empty] | 2-Step Thinky |  | uncoated NCM9055 |  | PVDF5130 | EC:DMC:EMC w/ 1% VC |  | 210 | 175 | 94 | 3 | 3 | 17.85 | 38 | 13 | 3.5 | 42.32872 |  | 44.1 | 24.675 | 13.94068 | 80.37288 | 90 | 2.852021 | 5.18175 | 0.00518175 | 0.024675 | 2320 |  | 5.6 | 0.0027912
E0489B | 4000-10 | 2021-01-08 |  | 52% | JM |  | LITXHP | [8 empty] | 2-Step Thinky |  | uncoated NCM9055 |  | PVDF5130 | EC:DMC:EMC w/ 1% VC |  | 210 | 175 | 94 | 3 | 3 | 17.85 | 38 | 13 | 3.5 | 42.32872 |  | 43.6 | 24.205 | 13.67514 | 79.56578 | 92 | 2.694078 | 5.08305 | 0.00508305 | 0.024205 | 2360 |  | 5.2 | 0.002967105
E0489C | 4000-35 | 2021-01-08 |  | 52% | JM |  | LITXHP | [8 empty] | 2-Step Thinky |  | uncoated NCM9055 |  | PVDF5130 | EC:DMC:EMC w/ 1% VC |  | 210 | 175 | 94 | 3 | 3 | 17.85 | 38 | 13 | 3.5 | 42.32872 |  | 43.6 | 24.205 | 13.67514 | 79.56578 | 93 | 2.645095 | 5.08305 | 0.00508305 | 0.024205 | 2280 |  | 4.8 | 0.003214363
E0489D | 4000-36 | 2021-01-08 |  | 52% | JM |  | LITXHP | [8 empty] | 2-Step Thinky |  | uncoated NCM9055 |  | PVDF5130 | EC:DMC:EMC w/ 1% VC |  | 210 | 175 | 94 | 3 | 3 | 17.85 | 38 | 13 | 3.5 | 42.32872 |  | 42.6 | 23.265 | 13.14407 | 77.95157 | 91 | 2.638311 | 4.88565 | 0.00488565 | 0.023265 | 2190 |  | 5 | 0.003005079
E0489E | 4000-38 | 2021-01-08 |  | 52% | JM |  | LITXHP | [8 empty] | 2-Step Thinky |  | uncoated NCM9055 |  | PVDF5130 | EC:DMC:EMC w/ 1% VC |  | 210 | 175 | 94 | 3 | 3 | 17.85 | 38 | 13 | 3.5 | 42.32872 |  | 44.3 | 24.863 | 14.04689 | 80.69572 | 94 | 2.668483 | 5.22123 | 0.00522123 | 0.024863 | 2290 |  | 5.9 | 0.002662954
E0489F | 4000-12 | 2021-01-08 |  | 52% | JM |  | LITXHP | [8 empty] | 2-Step Thinky |  | uncoated NCM9055 |  | PVDF5130 | EC:DMC:EMC w/ 1% VC |  | 210 | 175 | 94 | 3 | 3 | 17.85 | 38 | 13 | 3.5 | 42.32872 |  | 44 | 24.581 | 13.88757 | 80.21146 | 91 | 2.787549 | 5.16201 | 0.00516201 | 0.024581 | 2220 |  | 4.8 | 0.003247993
E0489G |  |  |  | 52% | JM |  | LITXHP | [8 empty] | 2-Step Thinky |  | uncoated NCM9055 |  | PVDF5130 | EC:DMC:EMC w/ 1% VC |  | 210 | 175 | 94 | 3 | 3 | 17.85 | 38 | 13 | 3.5 | 42.32872 |  | 43.8 | 24.393 | 13.78136 | 79.88862 | 93 | 2.665639 | 5.12253 | 0.00512253 | 0.024393 | 2310 |  | 5.2 | 0.002982626
E0489H |  |  |  | 52% | JM |  | LITXHP | [8 empty] | 2-Step Thinky |  | uncoated NCM9055 |  | PVDF5130 | EC:DMC:EMC w/ 1% VC |  | 210 | 175 | 94 | 3 | 3 | 17.85 | 38 | 13 | 3.5 | 42.32872 |  | 42.6 | 23.265 | 13.14407 | 77.95157 | 89 | 2.741775 | 4.88565 | 0.00488565 | 0.023265 | 2380 |  | 5.3 | 0.00283498
E0490 | 4000-47 |  |  |  | JM/TK |  | HCNTs4 | [8 empty] | Dry Process Cathode |  | NCM111 |  | PTFE |  |  | 210 | 175 | 94 | 1 | 5 | 7.7 | 16 | 25 | 3.5 | 54.77447 |  | 122.1 | 107.536 | 60.7548 | 200.6651 | 220 | 3.168273 | 22.58256 | 0.02258256 | 0.107536 | 11100 |  | 57 | 0.0008463379 |  | 149.2523 | 93.64306 | 128.9801 | 73.27779 | 24.45693 | 12.27496 | 8.834251 | 7.067401 | [7 empty] | 3.9194 | 9.6879 | 10.611 | -0.9231 | 3.7073 | 12.6379 | 15.6783 | -3.0404 | 3.5141 | 37.6396 | 26.2092 | 11.4304
E0490 | 4000-2 |  |  |  | JM/TK |  | HCNTs4 | [8 empty] | Dry Process Cathode |  | NCM111 |  | PTFE |  |  | 210 | 175 | 94 | 1 | 5 | 7.7 | 16 | 25 | 3.5 | 54.77447 |  | 120.3 | 105.844 | 59.79887 | 197.7595 | 224 | 3.058453 | 22.22724 | 0.02222724 | 0.105844 | 11700 |  | 58 | 0.0008192219 |  | 156.2677 | 103.3597 | 140.1119 | 72.55962 | 21.06874 | 11.14848 | 8.408601 | 6.613507 | [7 empty] | 3.9168 | 10.6558 | 12.3284 | -1.6726 | 3.7067 | 14.0438 | 18.4933 | -4.4495 | 3.5135 | 39.6877 | 21.2518 | 18.4359
E0490 | 4000-48 |  |  |  | JM/TK |  | HCNTs4 | [8 empty] | Dry Process Cathode |  | NCM111 |  | PTFE |  |  | 210 | 175 | 94 | 1 | 5 | 7.7 | 16 | 25 | 3.5 | 54.77447 |  | 117.7 | 103.4 | 58.41808 | 193.5626 | 222 | 3.016839 | 21.714 | 0.021714 | 0.1034 | 10800 |  | 42 | 0.001106325 |  | 151.6441 | 151.0638 | 133.0754 | 75.72534 | 21.2766 | 11.31528 | 8.510638 | 6.673114 | [7 empty] | 3.9165 | 10.6419 | 11.7424 | -1.1005 | 3.7082 | 16.4233 | 20.1081 | -3.6848 | 3.4997 | 39.5875 | 27.8613 | 11.7262
E0490 | 4000-15 |  |  |  | JM/TK |  | HCNTs4 | [8 empty] | Dry Process Cathode |  | NCM111 |  | PTFE |  |  | 210 | 175 | 94 | 1 | 5 | 7.7 | 16 | 25 | 3.5 | 54.77447 |  | 114.9 | 100.768 | 56.93107 | 189.0428 | 221 | 2.954389 | 21.16128 | 0.02116128 | 0.100768 | 12200 |  | 43 | 0.001054318 |  | 154.4141 | 151.1393 | 142.3071 | 73.9322 | 18.45824 | 9.526834 | 6.94665 | 6.152747 | [7 empty] | 3.9158 | 12.0678 | 13.3002 | -1.2324 | 3.7089 | 18.4434 | 22.1386 | -3.6952 | 3.4884 | 41.4508 | 29.0597 | 12.3911
E0490 | 4000-3 |  |  |  | JM/TK |  | HCNTs4 | [8 empty] | Dry Process Cathode |  | NCM111 |  | PTFE |  |  | 210 | 175 | 94 | 1 | 5 | 7.7 | 16 | 25 | 3.5 | 54.77447 |  | 118.9 | 104.528 | 59.05537 | 195.4996 | 224 | 3.020426 | 21.95088 | 0.02195088 | 0.104528 | 12300 |  | 45 | 0.001043331 |  | 153.7387 | 88.49304 | 133.5527 | 65.34134 | 20.56865 | 10.23649 | 7.366447 | 5.261748 | [7 empty] | 3.9158 | 12.2113 | 13.4028 | -1.1915 | 3.706 | 15.6544 | 18.9869 | -3.3325 | 3.491 | 42.6831 | 28.5915 | 14.0916
E0490 | 4000-6 |  |  |  | JM/TK |  | HCNTs4 | [8 empty] | Dry Process Cathode |  | NCM111 |  | PTFE |  |  | 210 | 175 | 94 | 1 | 5 | 7.7 | 16 | 25 | 3.5 | 54.77447 |  | 120.8 | 106.314 | 60.06441 | 198.5666 | 228 | 3.014071 | 22.32594 | 0.02232594 | 0.106314 | 10900 |  | 48 | 0.0009940968
E0491 | 4000-7 |  |  |  | JM/TK |  | CNS (uncoated) | [8 empty] | Dry Process Cathode |  | NCM111 |  | PTFE |  |  | 210 | 175 | 94 | 1 | 5 | 7.7 | 16 | 25 | 3.5 | 54.77447 |  | 136.4 | 120.978 | 68.34915 | 223.7482 | 244 | 3.189117 | 25.40538 | 0.02540538 | 0.120978 | 485000 |  | 1600 | 3.375753e-05 |  | 141.4307 | 67.45028 | 54.63803 | 31.32801 | 10.08448 | 6.695432 | 4.628941 | 2.47979 | [7 empty] | 3.8994 | 15.7419 | 24.356 | -8.6141 | 3.722 | 24.128 | 32.7607 | -8.6327 | 3.6258 | 67.3453 | 26.5802 | 40.7651
E0491 | 4000-16 |  |  |  | JM/TK |  | CNS (uncoated) | [8 empty] | Dry Process Cathode |  | NCM111 |  | PTFE |  |  | 210 | 175 | 94 | 1 | 5 | 7.7 | 16 | 25 | 3.5 | 54.77447 |  | 144 | 128.122 | 72.38531 | 236.0161 | 248 | 3.319209 | 26.90562 | 0.02690562 | 0.128122 | 426000 |  | 1200 | 4.756586e-05 |  | 147.5937 | 85.23126 | 42.45953 | 26.14695 | 9.209972 | 6.4782 | 4.058632 | 1.482962 | [7 empty] | 3.8949 | 17.177 | 24.2652 | -7.0882 | 3.7322 | 22.7921 | 34.1567 | -11.3646 | 3.6561 | 41.5791 | 36.4948 | 5.0843
E0491 | 4000-10 |  |  |  | JM/TK |  | CNS (uncoated) | [8 empty] | Dry Process Cathode |  | NCM111 |  | PTFE |  |  | 210 | 175 | 94 | 1 | 5 | 7.7 | 16 | 25 | 3.5 | 54.77447 |  | 136.7 | 121.26 | 68.50847 | 224.2324 | 250 | 3.114588 | 25.4646 | 0.0254646 | 0.12126 | 380000 |  | 1500 | 3.608874e-05 |  | 136.5661 | 112.6505 | 38.51229 | 22.67854 | 7.834405 | 2.474023 | 1.731816 | 0 | [7 empty] | 3.9023 | 19.1975 | 29.5336 | -10.3361 | 3.7243 | 29.1202 | 41.1111 | -11.9909 | 3.6345 | 71.3742 | 39.7599 | 31.6143
E0491 | 4000-11 |  |  |  | JM/TK |  | CNS (uncoated) | [8 empty] | Dry Process Cathode |  | NCM111 |  | PTFE |  |  | 210 | 175 | 94 | 1 | 5 | 7.7 | 16 | 25 | 3.5 | 54.77447 |  | 134.1 | 118.816 | 67.12768 | 220.0355 | 246 | 3.104888 | 24.95136 | 0.02495136 | 0.118816 | 480000 |  | 3900 | 1.361125e-05 |  | 114.8835 | 92.58012 | 53.8648 | 30.80393 | 8.248047 | 5.133989 | 3.029895 | 0.9258012 | [7 empty] | 3.8938 | 18.0542 | 30.6058 | -12.5516 | 3.6991 | 43.3661 | 31.9772 | 11.3889 | 3.5372 | 70.9029 | 33.2784 | 37.6245
E0491 | 4000-13 |  |  |  | JM/TK |  | CNS (uncoated) | [8 empty] | Dry Process Cathode |  | NCM111 |  | PTFE |  |  | 210 | 175 | 94 | 1 | 5 | 7.7 | 16 | 25 | 3.5 | 54.77447 |  | 142.3 | 126.524 | 71.48249 | 233.272 | 253 | 3.208658 | 26.57004 | 0.02657004 | 0.126524 | 450000 |  | 1260 | 4.475635e-05 |  | 136.6539 | 72.5554 | 37.85843 | 22.28826 | 7.982675 | 5.058329 | 1.817837 | 0 | [7 empty] | 3.8985 | 19.2265 | 28.583 | -9.3565 | 3.729 | 26.7809 | 37.1489 | -10.368 | 3.6394 | 62.8645 | 32.9414 | 29.9231
E0491 | 4000-14 |  |  |  | JM/TK |  | CNS (uncoated) | [8 empty] | Dry Process Cathode |  | NCM111 |  | PTFE |  |  | 210 | 175 | 94 | 1 | 5 | 7.7 | 16 | 25 | 3.5 | 54.77447 |  | 140.1 | 124.456 | 70.31412 | 229.7207 | 251 | 3.183075 | 26.13576 | 0.02613576 | 0.124456 | 370000 |  | 870 | 6.379906e-05 |  | 150.4146 | 85.97416 | 48.77226 | 28.04204 | 9.641962 | 6.588674 | 4.178183 | 1.365945 | [7 empty] | 3.8978 | 16.9826 | 24.0783 | -7.0957 | 3.7304 | 22.6649 | 33.6963 | -11.0314 | 3.6515 | 43.1417 | 34.3158 | 8.8259
E0492 | 4000-34 |  |  |  | JM/TK |  | VXCMAX 1200 HT | [8 empty] | Dry Process Cathode |  | NCM111 |  | PTFE |  |  | 210 | 175 | 90 | 5 | 5 | 7.7 | 16 | 25 | 3.5 | 56.86667 |  | 105.6 | 88.11 | 49.77966 | 174.0307 | 240 | 2.469229 | 18.5031 | 0.0185031 | 0.08811 | 349 |  | 4.1 | 0.01014211
E0492 | 4000-4 |  |  |  | JM/TK |  | VXCMAX 1200 HT | [8 empty] | Dry Process Cathode |  | NCM111 |  | PTFE |  |  | 210 | 175 | 90 | 5 | 5 | 7.7 | 16 | 25 | 3.5 | 56.86667 |  | 112.7 | 94.5 | 53.38983 | 185.4915 | 264 | 2.392017 | 19.845 | 0.019845 | 0.0945 | 395 |  | 9.5 | 0.004678724
E0492 | 4000-33 |  |  |  | JM/TK |  | VXCMAX 1200 HT | [8 empty] | Dry Process Cathode |  | NCM111 |  | PTFE |  |  | 210 | 175 | 90 | 5 | 5 | 7.7 | 16 | 25 | 3.5 | 56.86667 |  | 103.1 | 85.86 | 48.50847 | 169.9952 | 246 | 2.343405 | 18.0306 | 0.0180306 | 0.08586 | 374 |  | 5.1 | 0.007955645
E0492 | 4000-5 |  |  |  | JM/TK |  | VXCMAX 1200 HT | [8 empty] | Dry Process Cathode |  | NCM111 |  | PTFE |  |  | 210 | 175 | 90 | 5 | 5 | 7.7 | 16 | 25 | 3.5 | 56.86667 |  | 104.5 | 87.12 | 49.22034 | 172.255 | 242 | 2.419879 | 18.2952 | 0.0182952 | 0.08712 | 390 |  | 6.8 | 0.006049818
E0492 | 4000-39 |  |  |  | JM/TK |  | VXCMAX 1200 HT | [8 empty] | Dry Process Cathode |  | NCM111 |  | PTFE |  |  | 210 | 175 | 90 | 5 | 5 | 7.7 | 16 | 25 | 3.5 | 56.86667 |  | 107.2 | 89.55 | 50.59322 | 176.6134 | 250 | 2.402337 | 18.8055 | 0.0188055 | 0.08955 | 371 |  | 5.3 | 0.007967613 |  | 156.4489 | 25.68398 | 118.8163 | 105.1926 | 40.75935 | 22.78057 | 16.52708 | 13.06533 | [7 empty] | 3.9097 | 7.5435 | 5.4034 | 2.1401 | 3.7041 | 15.0176 | 9.2225 | 5.7951 | 3.314 | 29.0807 | 20.75 | 8.3307
E0492 | 4000-40 |  |  |  | JM/TK |  | VXCMAX 1200 HT | [8 empty] | Dry Process Cathode |  | NCM111 |  | PTFE |  |  | 210 | 175 | 90 | 5 | 5 | 7.7 | 16 | 25 | 3.5 | 56.86667 |  | 106.7 | 89.1 | 50.33898 | 175.8063 | 263 | 2.264462 | 18.711 | 0.018711 | 0.0891 | 450 |  | 8.5 | 0.004944303
E0493 | 4000-41 |  |  |  | JM/TK |  | LITX300 | [8 empty] | Dry Process Cathode |  | NCM111 |  | PTFE |  |  | 210 | 175 | 90 | 5 | 5 | 7.7 | 16 | 25 | 3.5 | 56.86667 |  | 121.6 | 102.51 | 57.91525 | 199.8579 | 242 | 2.847358 | 21.5271 | 0.0215271 | 0.10251 | 642 |  | 3.5 | 0.01372557
E0493 | 4000-42 |  |  |  | JM/TK |  | LITX300 | [8 empty] | Dry Process Cathode |  | NCM111 |  | PTFE |  |  | 210 | 175 | 90 | 5 | 5 | 7.7 | 16 | 25 | 3.5 | 56.86667 |  | 124.3 | 104.94 | 59.28814 | 204.2163 | 247 | 2.851762 | 22.0374 | 0.0220374 | 0.10494 | 583 |  | 3.3 | 0.0148876
E0493 | 4000-9 |  |  |  | JM/TK |  | LITX300 | [8 empty] | Dry Process Cathode |  | NCM111 |  | PTFE |  |  | 210 | 175 | 90 | 5 | 5 | 7.7 | 16 | 25 | 3.5 | 56.86667 |  | 119 | 100.17 | 56.59322 | 195.661 | 243 | 2.770104 | 21.0357 | 0.0210357 | 0.10017 | 602 |  | 3.6 | 0.01305285
E0493 |  |  |  |  | JM/TK |  | LITX300 | [8 empty] | Dry Process Cathode |  | NCM111 |  | PTFE |  |  | 210 | 175 | 90 | 5 | 5 | 7.7 | 16 | 25 | 3.5 | 56.86667 |  | 124.3 | 104.94 | 59.28814 | 204.2163 | 243 | 2.902013 | 22.0374 | 0.0220374 | 0.10494 | 580 |  | 3.3 | 0.0148876
E0493 | 4000-8 |  |  |  | JM/TK |  | LITX300 | [8 empty] | Dry Process Cathode |  | NCM111 |  | PTFE |  |  | 210 | 175 | 90 | 5 | 5 | 7.7 | 16 | 25 | 3.5 | 56.86667 |  | 122.8 | 103.59 | 58.52542 | 201.795 | 247 | 2.815076 | 21.7539 | 0.0217539 | 0.10359 | 577 |  | 3.2 | 0.01516367
E0493 | 4000-45 |  |  |  | JM/TK |  | LITX300 | [8 empty] | Dry Process Cathode |  | NCM111 |  | PTFE |  |  | 210 | 175 | 90 | 5 | 5 | 7.7 | 16 | 25 | 3.5 | 56.86667 |  | 124.4 | 105.03 | 59.33898 | 204.3777 | 245 | 2.879136 | 22.0563 | 0.0220563 | 0.10503 | 590 |  | 3.6 | 0.01365818
E0494A | 4600-62 | 2021-03-23 |  | 55% | BL | 0.9 | LITXHP | 86071 |  | 2.1 | GCNTs5(N)31 |  |  |  | PVDF5130 |  | 4.2 |  | 200 |  |  |  | 208 | 200 | 94 | 3 | 3 | 17.85 | 38 | 11.17 | 3.5 | 38.88287 |  | 40.6 | 21.385 | 12.08192 | 74.72316 | 79 | 3.134904 | 4.44808 | 0.00444808 | 0.021385 | 8460 |  | 56 | 4424
E0494B | 4600-63 | 2021-03-23 |  | 55% | BL | 0.9 | LITXHP | 86071 |  | 2.1 | GCNTs5(N)31 |  |  |  | PVDF5130 |  | 4.2 |  | 200 |  |  |  | 208 | 200 | 94 | 3 | 3 | 17.85 | 38 | 11.17 | 3.5 | 38.88287 |  | 40.1 | 20.915 | 11.81638 | 73.91606 | 77 | 3.223236 | 4.35032 | 0.00435032 | 0.020915 | 9440 |  | 48 | 3696
E0494C | 4600-64 | 2021-03-23 |  | 55% | BL | 0.9 | LITXHP | 86071 |  | 2.1 | GCNTs5(N)31 |  |  |  | PVDF5130 |  | 4.2 |  | 200 |  |  |  | 208 | 200 | 94 | 3 | 3 | 17.85 | 38 | 11.17 | 3.5 | 38.88287 |  | 39.8 | 20.633 | 11.65706 | 73.4318 | 75 | 3.351657 | 4.291664 | 0.004291664 | 0.020633 | 12200 |  | 75 | 5625
E0495A | 4600-62 | 2021-03-25 |  | 55% | BL | 3 | LITXHP | 86071 |  | 0 | GCNTs5(N)31 |  |  |  | PVDF5130 |  | 4.2 |  | 200 |  |  |  | 208 | 200 | 94 | 3 | 3 | 17.85 | 38 | 11.17 | 3.5 | 38.88287 |  | 63.7 | 43.099 | 24.34972 | 112.0113 | 121 | 3.120958 | 8.964592 | 0.008964592 | 0.043099 | 650 |  | 33 | 3993
E0495B | 4600-63 | 2021-03-25 |  | 55% | BL | 3 | LITXHP | 86071 |  | 0 | GCNTs5(N)31 |  |  |  | PVDF5130 |  | 4.2 |  | 200 |  |  |  | 208 | 200 | 94 | 3 | 3 | 17.85 | 38 | 11.17 | 3.5 | 38.88287 |  | 63 | 42.441 | 23.97797 | 110.8814 | 114 | 3.356378 | 8.827728 | 0.008827728 | 0.042441 | 1300 |  | 59 | 6726
E0495C | 4600-64 | 2021-03-25 |  | 55% | BL | 3 | LITXHP | 86071 |  | 0 | GCNTs5(N)31 |  |  |  | PVDF5130 |  | 4.2 |  | 200 |  |  |  | 208 | 200 | 94 | 3 | 3 | 17.85 | 38 | 11.17 | 3.5 | 38.88287 |  | 63.2 | 42.629 | 24.08418 | 111.2042 | 119 | 3.163144 | 8.866832 | 0.008866832 | 0.042629 | 820 |  | 54 | 6426
E0495D | 4600-62 | 2021-03-25 |  | 55% | BL | 3 | LITXHP | 86071 |  | 0 | GCNTs5(N)31 |  |  |  | PVDF5130 |  | 4.2 |  | 200 |  |  |  | 208 | 200 | 94 | 3 | 3 | 17.85 | 38 | 11.17 | 3.5 | 38.88287 |  | 61.2 | 40.749 | 23.02203 | 107.9758 | 121 | 2.950786 | 8.475792 | 0.008475792 | 0.040749 | 650 |  | 33 | 3993
E0495E | 4600-63 | 2021-03-25 |  | 55% | BL | 3 | LITXHP | 86071 |  | 0 | GCNTs5(N)31 |  |  |  | PVDF5130 |  | 4.2 |  | 200 |  |  |  | 208 | 200 | 94 | 3 | 3 | 17.85 | 38 | 11.17 | 3.5 | 38.88287 |  | 61.5 | 41.031 | 23.18136 | 108.46 | 114 | 3.244871 | 8.534448 | 0.008534448 | 0.041031 | 1300 |  | 59 | 6726
E0495F | 4600-64 | 2021-03-25 |  | 55% | BL | 3 | LITXHP | 86071 |  | 0 | GCNTs5(N)31 |  |  |  | PVDF5130 |  | 4.2 |  | 200 |  |  |  | 208 | 200 | 94 | 3 | 5 | 17.85 | 20 | 11.17 | 3.5 | 38.88287 |  | 61.2 | 40.749 | 23.02203 | 89.97579 | 119 | 2.473891 | 8.475792 | 0.008475792 | 0.040749 | 820 |  | 54 | 6426
E0496A | 4000-3 | 2021-04-26 |  | 68.7% | KP | 2.8 | PBX4 | [7 empty] | CMC:SBR | PBX4:CMC:SBR | Doe aqueous Cathode | LCO |  | PBX 4:CMC:SBR | EC:DMC:EMC w/ 1% VC |  | 140 | 190 | 95 | 22 | 2.8 | 9.53 | 20 | 10 | 3 | 28.16158 |  | 28.36 | 17.8885 | 10.1065 | 55.46139 | 55 | 3.039548 | 2.50439 | 0.00250439 | 0.0178885 | 1200 |  | 10 | 550 |  | 154.2891 | 154.2891 | 145.9038 | 131.9283 | 111.8037 | 93.91509 | 76.0265 | 55.34282 | 0.5590184 | 0.5590184 | 0.5590184 | 0.5590184 | 0.5590184 | 0.5590184 |  | 4.0006 | 90.7314 | 31.7911 | 58.9403 | 3.9184 | 117.094 | 34.8291 | 82.2649 | 3.8845 | 236.433 | 43.5181 | 192.9149
E0496B | 4000-4 | 2021-04-26 |  | 68.7% | KP | 2.8 | PBX4 | [7 empty] | CMC:SBR | PBX4:CMC:SBR | Doe aqueous Cathode | LCO |  | PBX 4:CMC:SBR | EC:DMC:EMC w/ 1% VC |  | 140 | 190 | 95 | 2.2 | 2.8 | 9.53 | 20 | 10 | 3 | 28.16158 |  | 28.1 | 17.6415 | 9.966949 | 54.97175 | 54 | 3.085743 | 2.46981 | 0.00246981 | 0.0176415 | 1120 |  | 9.3 | 502.2 |  | 153.0482 | 149.6471 | 145.6792 | 141.7113 | 137.1765 | 134.3423 | 131.5081 | 129.2407 | 0.5668452 | 0.5668452 | 0.5668452 | 0.5668452 | 0.5668452 | 0.5668452 |  | 4.0472 | 24.7027 | 19.7927 | 4.91 | 3.9283 | 28.6893 | 21.9371 | 6.7522 | 3.9052 | 39.7313 | 23.6983 | 16.033
E0496C | 4000-5 | 2021-04-26 |  | 68.7% | KP | 2.8 | PBX4 | [7 empty] | CMC:SBR | PBX4:CMC:SBR | Doe aqueous Cathode | LCO |  | PBX 4:CMC:SBR | EC:DMC:EMC w/ 1% VC |  | 140 | 190 | 95 | 2.2 | 2.8 | 9.53 | 20 | 10 | 3 | 28.16158 |  | 28.6 | 18.1165 | 10.23531 | 55.91337 | 55 | 3.078289 | 2.53631 | 0.00253631 | 0.0181165 | 1060 |  | 9.8 | 539 | [16 empty] | 4.0658 | 705.237 | 634.265 | 70.972 | 3.9611 | 650.817 | 571.965 | 78.852 | 3.9164 | 632.646 | 536.509 | 96.137
E0496D | 4000-6 | 2021-04-26 |  | 68.7% | KP | 2.8 | PBX4 | [7 empty] | CMC:SBR | PBX4:CMC:SBR | Doe aqueous Cathode | LCO |  | PBX 4:CMC:SBR | EC:DMC:EMC w/ 1% VC |  | 140 | 190 | 95 | 2.2 | 2.8 | 9.53 | 20 | 10 | 3 | 28.16158 |  | 29 | 18.4965 | 10.45 | 56.66667 | 56 | 3.055556 | 2.58951 | 0.00258951 | 0.0184965 | 1230 |  | 10.2 | 571.2 |  | 153.4513 | 148.4834 | 32.567 | 104.3248 | 0 | 0 | 0 | 0 | 0.551983 | 0.551983 | 0.551983 | 0.551983 | 0.551983 | 0.551983
E0496E | 4000-7 | 2021-04-26 |  | 68.7% | KP | 2.8 | PBX4 | [7 empty] | CMC:SBR | PBX4:CMC:SBR | Doe aqueous Cathode | LCO |  | PBX 4:CMC:SBR | EC:DMC:EMC w/ 1% VC |  | 140 | 190 | 95 | 2.2 | 2.8 | 9.53 | 20 | 10 | 3 | 28.16158 |  | 28.1 | 17.6415 | 9.966949 | 54.97175 | 54 | 3.085743 | 2.46981 | 0.00246981 | 0.0176415 | 1000 |  | 9.5 | 513 |  | 151.3605 | 147.9592 | 143.424 | 139.4558 | 135.4875 | 132.0862 | 129.2517 | 126.9841 | 0.5668934 | 0.5668934 | 0.5668934 | 0.5668934 | 0.5668934 | 0.5668934 |  | 4.045 | 23.5958 | 19.2613 | 4.3345 | 3.9263 | 26.9841 | 20.9707 | 6.0134 | 3.9045 | 39.3773 | 22.9549 | 16.4224
E0497A | 4000-8 | 2021-04-27 |  | 68.25% | KP | 2.8 | PBX4 | [7 empty] | CMC:LBG2200 | PBX4:CMC:LBG2200 | Doe aqueous Cathode | LCO |  | PBX4CMC:LBG2200 | EC:DMC:EMC w/ 1% VC |  | 140 | 190 | 95 | 2.2 | 2.8 | 9.53 | 20 | 10 | 3 | 28.16158 |  | 29 | 18.4965 | 10.45 | 56.66667 | 55 | 3.142857 | 2.58951 | 0.00258951 | 0.0184965 | 1245 |  | 11 | 605 |  | 146.5142 | 143.2703 | 138.9452 | 135.1607 | 131.3762 | 128.1323 | 125.4291 | 123.2666 | 0.5406428 | 0.5406428 | [5 empty] | 4.1089 | 20.1975 | 16.0843 | 4.1132 | 3.9506 | 22.183 | 17.7929 | 4.3901 | 3.9083 | 28.3569 | 20.1496 | 8.2073
E0497B | 4000-9 | 2021-04-27 |  | 68.25% | KP | 2.8 | PBX4 | [7 empty] | CMC:LBG2200 | PBX4:CMC:LBG2200 | Doe aqueous Cathode | LCO |  | PBX4CMC:LBG2201 | EC:DMC:EMC w/ 1% VC |  | 140 | 190 | 95 | 2.2 | 2.8 | 9.53 | 20 | 10 | 3 | 28.16158 |  | 28.1 | 17.6415 | 9.966949 | 54.97175 | 55 | 2.997579 | 2.46981 | 0.00246981 | 0.0176415 | 1267 |  | 10.2 | 561 |  | 137.7434 | 155.8824 | 151.3477 | 146.8129 | 134.9092 | 127.5402 | 134.9092 | 107.7006 | 0.5668452 | 0.5668452 | [5 empty] | 4.1138 | 24.4032 | 20.0331 | 4.3701 | 3.9562 | 27.4146 | 21.8576 | 5.557 | 3.9097 | 42.3814 | 31.2242 | 11.1572
E0497C | 4000-10 | 2021-04-27 |  | 68.25% | KP | 2.8 | PBX4 | [7 empty] | CMC:LBG2200 | PBX4:CMC:LBG2200 | Doe aqueous Cathode | LCO |  | PBX4CMC:LBG2202 | EC:DMC:EMC w/ 1% VC |  | 140 | 190 | 95 | 2.2 | 2.8 | 9.53 | 20 | 10 | 3 | 28.16158 |  | 28.5 | 18.0215 | 10.18164 | 55.72505 | 55 | 3.062147 | 2.52301 | 0.00252301 | 0.0180215 | 1290 |  | 11.79 | 648.45 |  | 153.7053 | 150.3759 | 145.9368 | 142.0525 | 137.6134 | 134.284 | 131.5096 | 129.8449 | 0.5548928 | 0.5548928 | 0.5548928 | 0.5548928 | 0.5548928 | 0.5548928 | 0.5548928 | 4.1166 | 19.9939 | 15.8451 | 4.1488 | 3.9586 | 21.6175 | 16.9348 | 4.6827 | 3.9094 | 27.1023 | 19.3558 | 7.7465
E0497F | 4000-9 | 2021-04-27 |  | 68.25% | KP | 2.8 | PBX4 | [7 empty] | CMC:LBG2200 | PBX4:CMC:LBG2200 | Doe aqueous Cathode | LCO |  | PBX4CMC:LBG2203 | EC:DMC:EMC w/ 1% VC |  | 140 | 190 | 95 | 2.2 | 2.8 | 9.53 | 20 | 10 | 3 | 28.16158 |  | 28.1 | 17.6415 | 9.966949 | 54.97175 | 54 | 3.085743 | 2.46981 | 0.00246981 | 0.0176415 | 1230 |  | 10.9 | 588.6 |  | 100 | 93.86282 | 90.97473 | 87.72563 | 84.47653 | 81.22744 | 78.33935 | 75.45126 | 71.48014 | [6 empty] | 4.1875 | 34.7506 | 33.7611 | 0.9895 | 3.9855 | 37.7453 | 30.4597 | 7.2856 | 3.9095 | 48.9536 | 38.9873 | 9.9663
E0497E | 4000-12 | 2021-04-27 |  | 68.25% | KP | 2.8 | PBX4 | [7 empty] | CMC:LBG2200 | PBX4:CMC:LBG2200 | Doe aqueous Cathode | LCO |  | PBX4CMC:LBG2204 | EC:DMC:EMC w/ 1% VC |  | 140 | 190 | 95 | 2.2 | 2.8 | 9.53 | 20 | 10 | 3 | 28.16158 |  | 28 | 17.5465 | 9.913277 | 54.78343 | 55 | 2.981437 | 2.45651 | 0.00245651 | 0.0175465 | 1300 |  | 11.86 | 652.3 |  | 150.5131 | 147.0924 | 142.5314 | 139.1106 | 134.5496 | 131.699 | 128.8483 | 126.5678 | 0.5701254 | 0.5701254 | 0.5701254 | 0.5701254 | 0.5701254 | 0.5701254 | 0.5701254 | 4.1134 | 21.1779 | 16.7696 | 4.4083 | 3.955 | 22.8546 | 17.7623 | 5.0923 | 3.9091 | 28.8482 | 19.8727 | 8.9755
E0497G | 4000-10 | 2021-05-05 |  | 68.25% | KP | 2.8 | PBX5 | [7 empty] | CMC:LBG2201 | PBX4:CMC:LBG2200 | Doe aqueous Cathode | LCO |  | PBX4CMC:LBG2205 | EC:DMC:EMC w/ 1% VC |  | 140 | 190 | 95 | 2.2 | 2.8 | 9.53 | 20 | 10 | 3 | 28.16158 |  | 28 | 17.5465 | 9.913277 | 54.78343 | 54 | 3.069126 | 2.45651 | 0.00245651 | 0.0175465 | 1240 |  | 11.55 | 623.7 |  | 0 | 88.54167 | 84.02778 | 81.59722 | 78.81944 | 77.08333 | 75.69444 | 74.30556 | 0.3472222 | [6 empty] | 4.1035 | 20.6959 | 16.1865 | 4.5094 | 3.9457 | 21.4669 | 16.556 | 4.9109 | 3.9066 | 25.1741 | 18.5334 | 6.6407
E0498A | 4000-12 | 2021-05-05 |  | 68.25% | KP | 2.8 | LITX35R | [7 empty] | CMC:LBG2200 | LITX35R:CMC:LBG2200 | Doe aqueous Cathode | LCO |  | LITX35R:CMC:LBG2200 | EC:DMC:EMC w/ 1% VC |  | 140 | 190 | 95 | 2.2 | 2.8 | 9.53 | 20 | 10 | 3 | 28.16158 |  | 28 | 17.5465 | 9.913277 | 54.78343 | 54 | 3.069126 | 2.45651 | 0.00245651 | 0.0175465 | 1345 |  | 12.2 | 658.8 |  | 152.3622 | 149.4656 | 144.831 | 141.355 | 137.2998 | 134.9825 | 133.2445 | 130.9272 | 0.5793239 | [6 empty] | 4.1126 | 21.0262 | 16.4616 | 4.5646 | 3.9542 | 24.2251 | 19.8149 | 4.4102 | 3.9091 | 28.7609 | 22.4258 | 6.3351
E0498B | 4000-13 | 2021-05-05 |  | 68.25% | KP | 2.8 | LITX35R | [7 empty] | CMC:LBG2200 | LITX35R:CMC:LBG2200 | Doe aqueous Cathode | LCO |  | LITX35R:CMC:LBG2200 | EC:DMC:EMC w/ 1% VC |  | 140 | 190 | 95 | 2.2 | 2.8 | 9.53 | 20 | 10 | 3 | 28.16158 |  | 27.8 | 17.3565 | 9.805932 | 54.40678 | 54 | 3.035892 | 2.42991 | 0.00242991 | 0.0173565 | 1290 |  | 12.7 | 685.8 |  | 149.7998 | 146.3429 | 141.7336 | 138.2767 | 134.2437 | 131.3629 | 129.6344 | 127.3298 | 0.576153 | [6 empty] | 4.1132 | 18.5252 | 14.945 | 3.5802 | 3.9545 | 19.4976 | 15.6372 | 3.8604 | 3.9094 | 23.9239 | 17.4579 | 6.466
E0498C | 4000-14 | 2021-05-05 |  | 68.25% | KP | 2.8 | LITX35R | [7 empty] | CMC:LBG2200 | LITX35R:CMC:LBG2200 | Doe aqueous Cathode | LCO |  | LITX35R:CMC:LBG2200 | EC:DMC:EMC w/ 1% VC |  | 140 | 190 | 95 | 2.2 | 2.8 | 9.53 | 20 | 10 | 3 | 28.16158 |  | 28.2 | 17.7365 | 10.02062 | 55.16008 | 55 | 3.013721 | 2.48311 | 0.00248311 | 0.0177365 | 1300 |  | 12.5 | 687.5
E0498D | 4000-15 | 2021-05-05 |  | 68.25% | KP | 2.8 | LITX35R | [7 empty] | CMC:LBG2200 | LITX35R:CMC:LBG2200 | Doe aqueous Cathode | LCO |  | LITX35R:CMC:LBG2200 | EC:DMC:EMC w/ 1% VC |  | 140 | 190 | 95 | 2.2 | 2.8 | 9.53 | 20 | 10 | 3 | 28.16158 |  | 27.7 | 17.2615 | 9.75226 | 54.21846 | 54 | 3.019276 | 2.41661 | 0.00241661 | 0.0172615 | 1344 |  | 12 | 648 |  | 151.7829 | 148.8862 | 144.831 | 141.355 | 137.8791 | 134.9825 | 133.2445 | 130.9272 | 0.5793239 | [6 empty] | 4.1149 | 20.5247 | 16.5211 | 4.0036 | 3.9565 | 21.879 | 17.9078 | 3.9712 | 3.9094 | 24.8751 | 19.0416 | 5.8335
E0498E | 4000-16 | 2021-05-05 |  | 68.25% | KP | 2.8 | LITX35R | [7 empty] | CMC:LBG2200 | LITX35R:CMC:LBG2200 | Doe aqueous Cathode | LCO |  | LITX35R:CMC:LBG2200 | EC:DMC:EMC w/ 1% VC |  | 140 | 190 | 95 | 2.2 | 2.8 | 9.53 | 20 | 10 | 3 | 28.16158 |  | 27.6 | 17.1665 | 9.698588 | 54.03013 | 55 | 2.916868 | 2.40331 | 0.00240331 | 0.0171665 | 1365 |  | 12 | 660 |  | 150.2927 | 146.7975 | 142.7198 | 139.2247 | 135.1469 | 132.8168 | 131.0692 | 128.7391 | 0.5825299 | [6 empty] | 4.1131 | 17.6828 | 13.9061 | 3.7767 | 3.9547 | 18.4445 | 14.351 | 4.0935 | 3.9094 | 21.6828 | 15.6831 | 5.9997
E0498F | 4000-8 | 2021-05-10 |  | 68.25% | KP | 2.8 | LITX35R | [7 empty] | CMC:LBG2200 | LITX35R:CMC:LBG2200 | Doe aqueous Cathode | LCO |  | LITX35R:CMC:LBG2201 | EC:DMC:EMC w/ 1% VC |  | 140 | 190 | 95 | 2.2 | 2.8 | 9.53 | 20 | 10 | 3 | 28.16158 |  | 27.5 | 17.0715 | 9.644915 | 53.84181 | 54 | 2.986042 | 2.39001 | 0.00239001 | 0.0170715 | 1337 |  | 12.5 | 675 |  | 101.0909 | 98.18182 | 95.27273 | 92.36364 | 89.81818 | 87.63636 | 86.18182 | 85.09091 | 0.3636364 | [6 empty] | 4.1147 | 18.5287 | 13.4281 | 5.1006 | 3.9579 | 22.3544 | 16.9088 | 5.4456 | 3.9083 | 31.3941 | 25.4524 | 5.9417
E0499A | 4600-64 | 2021-04-27 |  | 55% | BL | 3 | Blend B | 86071 |  | 0 | GCNTs5(N)31 |  |  |  | PVDF5130 |  | 4.2 | LCO | 200 |  | EC:DMC:EMC w/ 1% VC |  | 208 | 200 | 94 | 3 | 3 | 17.85 | 38 | 20 | 3.5 | 55.50957 |  | 55.6 | 35.485 | 20.04802 | 98.93624 | 111 | 2.9216 | 7.38088 | 0.00738088 | 0.035485 | 820 |  | 54 | 5994
E0499B | 4600-64 | 2021-04-27 |  | 55% | BL | 3 | Blend B | 86071 |  | 0 | GCNTs5(N)31 |  |  |  | PVDF5130 |  | 4.2 | LCO | 200 |  | EC:DMC:EMC w/ 1% VC |  | 208 | 200 | 94 | 3 | 3 | 17.85 | 38 | 20 | 3.5 | 55.50957 |  | 53.6 | 33.605 | 18.98588 | 95.70783 | 111 | 2.766814 | 6.98984 | 0.00698984 | 0.033605 | 820 |  | 54 | 5994
E0499C | 4600-64 | 2021-04-27 |  | 55% | BL | 3 | Blend B | 86071 |  | 0 | GCNTs5(N)31 |  |  |  | PVDF5130 |  | 4.2 | LCO | 200 |  | EC:DMC:EMC w/ 1% VC |  | 208 | 200 | 94 | 3 | 3 | 17.85 | 38 | 20 | 3.5 | 55.50957 |  | 54.4 | 34.357 | 19.41073 | 96.99919 | 108 | 2.94996 | 7.146256 | 0.007146256 | 0.034357 | 820 |  | 54 | 5832
E0499D | 4600-64 | 2021-04-27 |  | 55% | BL | 3 | Blend B | 86071 |  | 0 | GCNTs5(N)31 |  |  |  | PVDF5130 |  | 4.2 | LCO | 200 |  | EC:DMC:EMC w/ 1% VC |  | 208 | 200 | 94 | 3 | 3 | 17.85 | 38 | 20 | 3.5 | 55.50957 |  | 56.5 | 36.331 | 20.52599 | 100.389 | 109 | 3.075515 | 7.556848 | 0.007556848 | 0.036331 | 820 |  | 54 | 5886
E0501A | 4600-64 | 2021-04-27 |  | 55% | BL | 3 | Blend B | 86071 |  | 0 | GCNTs5(N)31 |  |  |  | PVDF5130 |  | 4.2 | LCO | 200 |  | EC:DMC:EMC w/ 1% VC |  | 195 | 200 | 94 | 3 | 3 | 17.85 | 38 | 20 | 3.5 | 55.50957 |  | 55.2 | 35.109 | 19.83559 | 98.29056 | 111 | 2.890643 | 6.846255 | 0.006846255 | 0.035109 | 820 |  | 54 | 5994
E0501B | 4600-64 | 2021-04-27 |  | 55% | BL | 3 | Blend B | 86071 |  | 0 | GCNTs5(N)31 |  |  |  | PVDF5130 |  | 4.2 | LCO | 200 |  | EC:DMC:EMC w/ 1% VC |  | 195 | 200 | 94 | 3 | 3 | 17.85 | 38 | 20 | 3.5 | 55.50957 |  | 50 | 30.221 | 17.07401 | 89.89669 | 111 | 2.488198 | 5.893095 | 0.005893095 | 0.030221 | 820 |  | 54 | 5994
E0501C | 4600-64 | 2021-04-27 |  | 55% | BL | 3 | Blend B | 86071 |  | 0 | GCNTs5(N)31 |  |  |  | PVDF5130 |  | 4.2 | LCO | 200 |  | EC:DMC:EMC w/ 1% VC |  | 195 | 200 | 94 | 3 | 3 | 17.85 | 38 | 20 | 3.5 | 55.50957 |  | 59.3 | 38.963 | 22.01299 | 104.9088 | 111 | 3.207956 | 7.597785 | 0.007597785 | 0.038963 | 820 |  | 54 | 5994
E0502A | 4600-64 | 2021-04-27 |  | 55% | BL | 3 | Blend B | 86071 |  | 0 | GCNTs5(N)31 |  |  |  | PVDF5130 |  | 4.2 | LCO | 200 |  | EC:DMC:EMC w/ 1% VC |  | 195 | 200 | 94 | 3 | 3 | 17.85 | 38 | 20 | 3.5 | 55.50957 |  | 45.1 | 25.615 | 14.47175 | 81.98709 | 111 | 2.10897 | 4.994925 | 0.004994925 | 0.025615 | 820 |  | 54 | 5994
E0502B | 4600-64 | 2021-04-27 |  | 55% | BL | 3 | Blend B | 86071 |  | 0 | GCNTs5(N)31 |  |  |  | PVDF5130 |  | 4.2 | LCO | 200 |  | EC:DMC:EMC w/ 1% VC |  | 195 | 200 | 94 | 3 | 3 | 17.85 | 38 | 20 | 3.5 | 55.50957 |  | 51.4 | 31.537 | 17.81751 | 92.15658 | 111 | 2.596548 | 6.149715 | 0.006149715 | 0.031537 | 820 |  | 54 | 5994
E0502C | 4600-64 | 2021-04-27 |  | 55% | BL | 3 | Blend B | 86071 |  | 0 | GCNTs5(N)31 |  |  |  | PVDF5130 |  | 4.2 | LCO | 200 |  | EC:DMC:EMC w/ 1% VC |  | 195 | 200 | 94 | 3 | 3 | 17.85 | 38 | 20 | 3.5 | 55.50957 |  | 55.6 | 35.485 | 20.04802 | 98.93624 | 111 | 2.9216 | 6.919575 | 0.006919575 | 0.035485 | 820 |  | 54 | 5994
E0503A | 4600-64 | 2021-04-27 |  | 55% | BL | 3 | Blend B | 86071 |  | 0 | GCNTs5(N)31 |  |  |  | PVDF5130 |  | 4.2 | LCO | 200 |  | EC:DMC:EMC w/ 1% VC |  | 195 | 200 | 94 | 3 | 3 | 17.85 | 38 | 20 | 3.5 | 55.50957 |  | 48.8 | 29.093 | 16.43672 | 87.95964 | 111 | 2.395325 | 5.673135 | 0.005673135 | 0.029093 | 820 |  | 54 | 5994
E0503B | 4600-64 | 2021-04-27 |  | 55% | BL | 3 | Blend B | 86071 |  | 0 | GCNTs5(N)31 |  |  |  | PVDF5130 |  | 4.2 | LCO | 200 |  | EC:DMC:EMC w/ 1% VC |  | 195 | 200 | 94 | 3 | 3 | 17.85 | 38 | 20 | 3.5 | 55.50957 |  | 59.4 | 39.057 | 22.0661 | 105.0702 | 111 | 3.215695 | 7.616115 | 0.007616115 | 0.039057 | 820 |  | 54 | 5994
E0503C | 4600-64 | 2021-04-27 |  | 55% | BL | 3 | Blend B | 86071 |  | 0 | GCNTs5(N)31 |  |  |  | PVDF5130 |  | 4.2 | LCO | 200 |  |  |  | 195 | 200 | 94 | 3 | 3 | 17.85 | 38 | 20 | 3.5 | 55.50957 |  | 56.1 | 35.955 | 20.31356 | 99.74334 | 111 | 2.960297 | 7.011225 | 0.007011225 | 0.035955 | 820 |  | 54 | 5994
E0504A | 4000-3 | 2021-05-11 |  | 68.25% | KP | 2.8 | LITX60 | [7 empty] | CMC:LBG2200 | LITX60:CMC:LBG2200 | Doe aqueous Cathode | LCO |  | CMC:LBG2200 | EC:DMC:EMC w/ 1% VC |  | 160 | 190 | 95 | 2.2 | 2.8 | 9.53 | 20 | 10 | 3 | 28.16158 |  | 28.1 | 17.6415 | 9.966949 | 54.97175 | 53 | 3.17925 | 2.82264 | 0.00282264 | 0.0176415 | 1100 |  | 12 | 636
E0504B | 4000-4 | 2021-05-11 |  | 68.25% | KP | 2.8 | LITX60 | [7 empty] | CMC:LBG2200 | LITX60:CMC:LBG2200 | Doe aqueous Cathode | LCO |  | CMC:LBG2200 | EC:DMC:EMC w/ 1% VC |  | 140 | 190 | 95 | 2.2 | 2.8 | 9.53 | 20 | 10 | 3 | 28.16158 |  | 28.8 | 18.3065 | 10.34266 | 56.29002 | 54 | 3.20206 | 2.56291 | 0.00256291 | 0.0183065 | 1135 |  | 13.5 | 729 |  | 154.0436 | 150.2199 | 145.3036 | 141.4798 | 137.656 | 134.9248 | 132.1935 | 130.5547 | 0.5462541 | [6 empty] | 4.1141 | 19.0986 | 15.0026 | 4.096 | 3.9568 | 24.0369 | 19.8863 | 4.1506 | 3.9083 | 28.4524 | 25.064 | 3.3884
E0504C | 4000-5 | 2021-05-11 |  | 68.25% | KP | 2.8 | LITX60 | [7 empty] | CMC:LBG2200 | LITX60:CMC:LBG2200 | Doe aqueous Cathode | LCO |  | :CMC:LBG2200 | EC:DMC:EMC w/ 1% VC |  | 140 | 190 | 95 | 2.2 | 2.8 | 9.53 | 20 | 10 | 3 | 28.16158 |  | 27.1 | 16.6915 | 9.430226 | 53.08851 | 53 | 3.008047 | 2.33681 | 0.00233681 | 0.0166915 | 1267 |  | 14.5 | 768.5 |  | 150.3759 | 146.1822 | 140.7902 | 137.1956 | 132.4027 | 130.0063 | 127.6099 | 125.8125 | 0.5991073 | [6 empty] | 4.11 | 21.8411 | 18.1509 | 3.6902 | 3.9522 | 22.82 | 19.131 | 3.689 | 3.9083 | 25.1391 | 20.5034 | 4.6357
E0504D | 4000-6 | 2021-05-11 |  | 68.25% | KP | 2.8 | LITX60 | [7 empty] | CMC:LBG2200 | LITX60:CMC:LBG2200 | Doe aqueous Cathode | LCO |  | CMC:LBG2200 | EC:DMC:EMC w/ 1% VC |  | 140 | 190 | 95 | 2.2 | 2.8 | 9.53 | 20 | 10 | 3 | 28.16158 |  | 27 | 16.5965 | 9.376554 | 52.90019 | 53 | 2.990926 | 2.32351 | 0.00232351 | 0.0165965 | 1224 |  | 12.2 | 646.6 |  | 142.1987 | 125.3276 | 121.7124 | 117.4947 | 112.6744 | 109.6617 | 107.2515 | 104.8414 | 0.6025367 | [6 empty] | 4.0784 | 122.741 | 22.2534 | 100.4876 | 3.9255 | 34.8724 | 27.5932 | 7.2792 | 3.893 | 57.6969 | 36.4319 | 21.265
E0504E | 4000-7 | 2021-05-11 |  | 68.25% | KP | 2.8 | LITX60 | [7 empty] | CMC:LBG2200 | LITX60:CMC:LBG2200 | Doe aqueous Cathode | LCO |  | CMC:LBG2200 | EC:DMC:EMC w/ 1% VC |  | 140 | 190 | 95 | 2.2 | 2.8 | 9.53 | 20 | 10 | 3 | 28.16158 |  | 27 | 16.5965 | 9.376554 | 52.90019 | 53 | 2.990926 | 2.32351 | 0.00232351 | 0.0165965 | 1258 |  | 12.8 | 678.4 |  | 145.8139 | 135.5708 | 122.9175 | 118.6997 | 114.482 | 111.4693 | 109.6617 | 107.8541 | 0.6025367 | [6 empty] | 4.0856 | 17.2686 | 11.5554 | 5.7132 | 3.9306 | 22.8821 | 15.8903 | 6.9918 | 3.9001 | 33.3224 | 22.3894 | 10.933
E0505A | 4000-3 | 2021-05-20 |  | 68.25% | KP | 2.8 | LITXHP | [7 empty] | CMC:LBG2200 | LITXHP:CMC:LBG2200 | Doe aqueous Cathode | LCO |  | CMC:LBG2200 | EC:DMC:EMC w/ 1% VC |  | 140 | 190 | 95 | 2.2 | 2.8 | 9.53 | 20 | 10 | 3 | 28.16158 |  | 28 | 17.5465 | 9.913277 | 54.78343 | 55 | 2.981437 | 2.45651 | 0.00245651 | 0.0175465 | 623 |  | 9 | 495 |  | 147.6078 | 147.6078 | 144.1883 | 140.7688 | 137.3493 | 133.3599 | 131.0803 | 129.3705 | 127.0909 | [6 empty] | 4.1927 | 18.3624 | 14.8324 | 3.53 | 3.9873 | 20.6844 | 15.7475 | 4.9369 | 3.9113 | 20.757 | 16.0527 | 4.7043
E0505B | 4000-4 | 2021-05-20 |  | 68.25% | KP | 2.8 | LITXHP | [7 empty] | CMC:LBG2200 | LITXHP:CMC:LBG2200 | Doe aqueous Cathode | LCO |  | CMC:LBG2200 | EC:DMC:EMC w/ 1% VC |  | 140 | 190 | 95 | 2.2 | 2.8 | 9.53 | 20 | 10 | 3 | 28.16158 |  | 28.1 | 17.6415 | 9.966949 | 54.97175 | 54 | 3.085743 | 2.46981 | 0.00246981 | 0.0176415 | 619 |  | 9.4 | 507.6 |  | 151.9145 | 149.0803 | 143.9787 | 141.1445 | 137.1765 | 134.3423 | 132.6418 | 130.3744 | 0.5668452 | [6 empty] | 4.1125 | 16.4455 | 13.0615 | 3.384 | 3.9536 | 17.56 | 13.8541 | 3.7059 | 3.9086 | 19.4228 | 14.4039 | 5.0189
E0505C | 4000-5 | 2021-05-20 |  | 68.25% | KP | 2.8 | LITXHP | [7 empty] | CMC:LBG2200 | LITXHP:CMC:LBG2200 | Doe aqueous Cathode | LCO |  | CMC:LBG2200 | EC:DMC:EMC w/ 1% VC |  | 140 | 190 | 95 | 2.2 | 2.8 | 9.53 | 20 | 10 | 3 | 28.16158 |  | 28.1 | 17.6415 | 9.966949 | 54.97175 | 55 | 2.997579 | 2.46981 | 0.00246981 | 0.0176415 | 605 |  | 8.9 | 489.5 |  | 150.214 | 146.8129 | 142.2782 | 138.8771 | 134.9092 | 132.0749 | 130.3744 | 128.107 | 0.5668452 | [6 empty] | 4.1102 | 17.3993 | 13.9168 | 3.4825 | 3.9518 | 17.7045 | 13.9766 | 3.7279 | 3.9084 | 19.9114 | 14.9528 | 4.9586
E0505D | 4000-6 | 2021-05-20 |  | 68.25% | KP | 2.8 | LITXHP | [7 empty] | CMC:LBG2200 | LITXHP:CMC:LBG2200 | Doe aqueous Cathode | LCO |  | CMC:LBG2200 | EC:DMC:EMC w/ 1% VC |  | 140 | 190 | 95 | 2.2 | 2.8 | 9.53 | 20 | 10 | 3 | 28.16158 |  | 28.2 | 17.7365 | 10.02062 | 55.16008 | 55 | 3.013721 | 2.48311 | 0.00248311 | 0.0177365 | 626 |  | 9.5 | 522.5 |  | 148.2818 | 144.3351 | 140.3885 | 137.0056 | 133.0589 | 130.2399 | 127.9847 | 126.2932 | 0.5638091 | [6 empty] | 4.1094 | 20.5129 | 16.8477 | 3.6652 | 3.9512 | 22.2426 | 18.6157 | 3.6269 | 3.9088 | 24.9313 | 39.7375 | -14.8062
E0505F | 4000-7 | 2021-05-20 |  | 68.25% | KP | 2.8 | LITXHP | [7 empty] | CMC:LBG2200 | LITXHP:CMC:LBG2200 | Doe aqueous Cathode | LCO |  | CMC:LBG2200 | EC:DMC:EMC w/ 1% VC |  | 140 | 190 | 95 | 2.2 | 2.8 | 9.53 | 20 | 10 | 3 | 28.16158 |  | 27.5 | 17.0715 | 9.644915 | 53.84181 | 55 | 2.900726 | 2.39001 | 0.00239001 | 0.0170715 | 615 |  | 9.2 | 506 |  | 152.3256 | 147.6744 | 141.8605 | 137.7907 | 133.1395 | 130.814 | 128.4884 | 126.1628 | 0.5813953 | [6 empty] | 4.1103 | 21.1089 | 17.1054 | 4.0035 | 3.9533 | 22.7616 | 18.631 | 4.1306 | 3.9089 | 25.7185 | 20.1551 | 5.5634
E0505G | 4000-8 | 2021-05-20 |  | 68.25% | KP | 2.8 | LITXHP | [7 empty] | CMC:LBG2200 | LITXHP:CMC:LBG2200 | Doe aqueous Cathode | LCO |  | CMC:LBG2200 | EC:DMC:EMC w/ 1% VC |  | 140 | 190 | 95 | 2.2 | 2.8 | 9.53 | 20 | 22 | 3 | 50.51947 |  | 50 | 38.4465 | 21.72119 | 96.21469 | 97 | 2.969403 | 5.38251 | 0.00538251 | 0.0384465 | 550 |  | 8.8 | 853.6 |  | 144.8766 | 141.2352 | 137.3337 | 133.9524 | 129.2705 | 124.0685 | 106.6417 | 79.59112 | 0.7803051 | [6 empty] | 4.0977 | 14.8509 | 11.8412 | 3.0097 | 3.9417 | 16.4372 | 13.5766 | 2.8606 | 3.9039 | 20.5182 | 17.8531 | 2.6651
E0505H | 4000-7 | 2021-05-20 |  | 68.25% | KP | 2.8 | LITXHP | [7 empty] | CMC:LBG2200 | LITXHP:CMC:LBG2200 | Doe aqueous Cathode | LCO |  | CMC:LBG2200 | EC:DMC:EMC w/ 1% VC |  | 140 | 190 | 95 | 2.2 | 2.8 | 9.53 | 20 | 22 | 3 | 50.51947 |  | 49.5 | 37.9715 | 21.45282 | 95.27307 | 98 | 2.895118 | 5.31601 | 0.00531601 | 0.0379715 | 514 |  | 9.2 | 901.6 |  | 150.5236 | 146.8586 | 143.1937 | 139.7906 | 134.8168 | 128.534 | 109.6859 | 81.67539 | 0.7853403 | [6 empty] | 4.1036 | 12.2602 | 9.365 | 2.8952 | 3.9467 | 13.8478 | 10.7823 | 3.0655 | 3.9055 | 20.1001 | 16.4582 | 3.6419
E0505I | 4000-4 | 2021-05-20 |  | 68.25% | KP | 2.8 | LITXHP | [7 empty] | CMC:LBG2200 | LITXHP:CMC:LBG2200 | Doe aqueous Cathode | LCO |  | CMC:LBG2200 | EC:DMC:EMC w/ 1% VC |  | 140 | 190 | 95 | 2.2 | 2.8 | 9.53 | 20 | 22 | 3 | 50.51947 |  | 50 | 38.4465 | 21.72119 | 96.21469 | 96 | 3.008475 | 5.38251 | 0.00538251 | 0.0384465 | 529 |  | 8.5 | 816 |  | 150.0787 | 146.1772 | 142.2756 | 138.8943 | 133.9524 | 127.4498 | 103.0003 | 72.56837 | 0.7803051 | [6 empty] | 4.1003 | 14.0782 | 10.8469 | 3.2313 | 3.9445 | 16.173 | 12.7275 | 3.4455 | 3.9036 | 23.7142 | 20.9913 | 2.7229
E0505j | 4000-5 | 2021-05-20 |  | 68.25% | KP | 2.8 | LITXHP | [7 empty] | CMC:LBG2201 | LITXHP:CMC:LBG2200 | Doe aqueous Cathode | LCO |  | CMC:LBG2200 | EC:DMC:EMC w/ 1% VC |  | 140 | 190 | 95 | 2.2 | 2.8 | 9.53 | 20 | 22 | 3 | 50.51947 |  | 49.5 | 37.9715 | 21.45282 | 95.27307 | 96 | 2.971305 | 5.31601 | 0.00531601 | 0.0379715 | 550 |  | 9 | 864 |  | 150.5236 | 147.1204 | 142.6702 | 139.267 | 134.555 | 126.178 | 102.6178 | 73.82199 | 0.7853403 | [6 empty] | 4.1041 | 13.5615 | 10.4967 | 3.0648 | 3.9478 | 16.0332 | 12.7924 | 3.2408 | 3.9042 | 21.7762 | 19.0396 | 2.7366
E0505K | 4000-11 | 2021-05-20 |  | 68.25% | KP | 2.8 | LITXHP | [7 empty] | CMC:LBG2200 | LITXHP:CMC:LBG2200 | Doe aqueous Cathode | LCO |  | CMC:LBG2200 | EC:DMC:EMC w/ 1% VC |  | 140 | 190 | 95 | 2.2 | 2.8 | 9.53 | 20 | 22 | 3 | 50.51947 |  | 50.5 | 38.9215 | 21.98955 | 97.15631 | 96 | 3.045644 | 5.44901 | 0.00544901 | 0.0389215 | 500 |  | 9.5 | 912 |  | 146.1917 | 141.567 | 136.4285 | 133.8592 | 129.4914 | 122.8113 | 106.6249 | 86.32761 | 0.7707822 | [6 empty] | 4.1015 | 11.6569 | 8.7711 | 2.8858 | 3.9451 | 22.0357 | 17.6396 | 4.3961 | 3.904 | 33.1864 | 32.1984 | 0.988
E0505L | 4000-12 | 2021-05-20 |  | 68.25% | KP | 2.8 | LITXHP | [7 empty] | CMC:LBG2200 | LITXHP:CMC:LBG2200 | Doe aqueous Cathode | LCO |  | CMC:LBG2200 | EC:DMC:EMC w/ 1% VC |  | 140 | 190 | 95 | 2.2 | 2.8 | 9.53 | 20 | 22 | 3 | 50.51947 |  | 50.5 | 38.9215 | 21.98955 | 97.15631 | 96 | 3.045644 | 5.44901 | 0.00544901 | 0.0389215 | 525 |  | 8.9 | 854.4 |  | 149.5317 | 145.6778 | 141.567 | 138.4839 | 133.8592 | 127.9498 | 108.1664 | 78.10593 | 0.7707822 | [6 empty] | 4.1044 | 14.4197 | 11.7416 | 2.6781 | 3.9487 | 16.2643 | 13.4397 | 2.8246 | 3.9051 | 21.639 | 19.4036 | 2.2354
E0506A | 4000-1 | 2021-06-07 |  | 0.72 | YK |  | LITXHP | [7 empty] | SOLEF5130 | LITXHP:SOLEF5130 | Doe aqueous Cathode | NMC622 |  | Solef5130 | EC:DMC:EMC w/ 1% VC |  | 160 | 190 | 98 | 1 | 1 | 9.53 | 20 | 24 | 3.5 | 52.87694 |  | 52.9 | 42.5026 | 24.01277 | 90.00807 | 87 | 3.657138 | 6.800416 | 0.006800416 | 0.0425026 | 5100 |  | 35 | 3045
E0506B | 4000-3 | 2021-06-07 |  | 0.72 | YK |  | LITXHP | [7 empty] | SOLEF5130 | LITXHP:SOLEF5130 | Doe aqueous Cathode | NMC622 |  | Solef5130 | EC:DMC:EMC w/ 1% VC |  | 160 | 190 | 98 | 1 | 1 | 9.53 | 20 | 24 | 3.5 | 52.87694 |  | 53.3 | 42.8946 | 24.23424 | 90.65375 | 89 | 3.583886 | 6.863136 | 0.006863136 | 0.0428946 | 5700 |  | 50 | 4450
E0506C | 4000-4 | 2021-06-07 |  | 0.72 | YK |  | LITXHP | [7 empty] | SOLEF5130 | LITXHP:SOLEF5130 | Doe aqueous Cathode | NMC622 |  | Solef5130 | EC:DMC:EMC w/ 1% VC |  | 160 | 190 | 98 | 1 | 1 | 9.53 | 20 | 24 | 3.5 | 52.87694 |  | 53.8 | 43.3846 | 24.51107 | 91.46086 | 92 | 3.473792 | 6.941536 | 0.006941536 | 0.0433846 | 5800 |  | 47 | 4324
E0507A | 4000-5 | 2021-06-07 |  | 0.72 | YK |  | LITXHP | [7 empty] | SOLEF5130 | LITXHP:SOLEF5130 | Doe aqueous Cathode | NMC622 |  | Solef5130 | EC:DMC:EMC w/ 1% VC |  | 160 | 190 | 98 | 1 | 1 | 9.53 | 20 | 24 | 3.5 | 52.87694 |  | 48.4 | 38.0926 | 21.52124 | 82.74415 | 82 | 3.542008 | 6.094816 | 0.006094816 | 0.0380926 | 3590 |  | 29 | 2378
E0507B | 4000-6 | 2021-06-07 |  | 0.72 | YK |  | LITXHP | [7 empty] | SOLEF5130 | LITXHP:SOLEF5130 | Doe aqueous Cathode | NMC622 |  | Solef5130 | EC:DMC:EMC w/ 1% VC |  | 160 | 190 | 98 | 1 | 1 | 9.53 | 20 | 24 | 3.5 | 52.87694 |  | 50 | 39.6606 | 22.40712 | 85.32688 | 84 | 3.572564 | 6.345696 | 0.006345696 | 0.0396606 | 3120 |  | 33 | 2772
E0507C | 4000-7 | 2021-06-07 |  | 0.72 | YK |  | LITXHP | [7 empty] | SOLEF5130 | LITXHP:SOLEF5130 | Doe aqueous Cathode | NMC622 |  | Solef5130 | EC:DMC:EMC w/ 1% VC |  | 160 | 190 | 98 | 1 | 1 | 9.53 | 20 | 24 | 3.5 | 52.87694 |  | 50.6 | 40.2486 | 22.73932 | 86.2954 | 91 | 3.268083 | 6.439776 | 0.006439776 | 0.0402486 | 4010 |  | 14 | 1274
E0508A | 4000-8 | 2021-06-07 |  | 0.72 | YK |  | LITXHP | [7 empty] | SOLEF5130 | LITXHP:SOLEF5130 | Doe aqueous Cathode | NMC811 |  | Solef5130 | EC:DMC:EMC w/ 1% VC |  | 185 | 190 | 98 | 1 | 1 | 9.53 | 20 | 24 | 3.5 | 52.87694 |  | 48.4 | 38.0926 | 21.52124 | 82.74415 | 80 | 3.660075 | 7.047131 | 0.007047131 | 0.0380926 | 2280 |  | 13 | 1040
E0508B | 4000-9 | 2021-06-07 |  | 0.72 | YK |  | LITXHP | [7 empty] | SOLEF5130 | LITXHP:SOLEF5130 | Doe aqueous Cathode | NMC811 |  | Solef5130 | EC:DMC:EMC w/ 1% VC |  | 185 | 190 | 98 | 1 | 1 | 9.53 | 20 | 24 | 3.5 | 52.87694 |  | 51.1 | 40.7386 | 23.01616 | 87.1025 | 81 | 3.850144 | 7.536641 | 0.007536641 | 0.0407386 | 2385 |  | 29 | 2349
E0508C | 4000-10 | 2021-06-07 |  | 0.72 | YK |  | LITXHP | [7 empty] | SOLEF5130 | LITXHP:SOLEF5130 | Doe aqueous Cathode | NMC811 |  | Solef5130 | EC:DMC:EMC w/ 1% VC |  | 185 | 190 | 98 | 1 | 1 | 9.53 | 20 | 24 | 3.5 | 52.87694 |  | 51.2 | 40.8366 | 23.07153 | 87.26392 | 84 | 3.678496 | 7.554771 | 0.007554771 | 0.0408366 | 2467 |  | 23 | 1932
E0509A | 4000-11 | 2021-06-07 |  | 0.72 | YK |  | LITXHP | [7 empty] | SOLEF5130 | LITXHP:SOLEF5130 | Doe aqueous Cathode | NMC811 |  | Solef5130 | EC:DMC:EMC w/ 1% VC |  | 185 | 190 | 98 | 1 | 1 | 9.53 | 20 | 24 | 3.5 | 52.87694 |  | 49.7 | 39.3666 | 22.24102 | 84.84262 | 91 | 3.196467 | 7.282821 | 0.007282821 | 0.0393666 | 2460 |  | 16 | 1456
E0509B | 4000-12 | 2021-06-07 |  | 0.72 | YK |  | LITXHP | [7 empty] | SOLEF5130 | LITXHP:SOLEF5130 | Doe aqueous Cathode | NMC811 |  | Solef5130 | EC:DMC:EMC w/ 1% VC |  | 185 | 190 | 98 | 1 | 1 | 9.53 | 20 | 24 | 3.5 | 52.87694 |  | 50.4 | 40.0526 | 22.62859 | 85.97256 | 87 | 3.446328 | 7.409731 | 0.007409731 | 0.0400526 | 2610 |  | 20 | 1740
E0509C | 4000-13 | 2021-06-07 |  | 0.72 | YK |  | LITXHP | [7 empty] | SOLEF5130 | LITXHP:SOLEF5130 | Doe aqueous Cathode | NMC811 |  | Solef5130 | EC:DMC:EMC w/ 1% VC |  | 185 | 190 | 98 | 1 | 1 | 9.53 | 20 | 24 | 3.5 | 52.87694 |  | 51.5 | 41.1306 | 23.23763 | 87.74818 | 88 | 3.487039 | 7.609161 | 0.007609161 | 0.0411306 | 2910 |  | 12 | 1056
E0510A | 4000-14 | 2021-06-07 |  | 0.72 | YK |  | LITXHP | [7 empty] | SOLEF5130 | LITXHP:SOLEF5130 | Doe aqueous Cathode | NMC811 |  | Solef5130 | EC:DMC:EMC w/ 1% VC |  | 185 | 190 | 98 | 1 | 1 | 9.53 | 20 | 24 | 3.5 | 52.87694 |  | 49.4 | 39.0726 | 22.07492 | 84.35835 | 83 | 3.575464 | 7.228431 | 0.007228431 | 0.0390726 | 7390 |  | 30 | 2490
E0510B | 4000-15 | 2021-06-07 |  | 0.72 | YK |  | LITXHP | [7 empty] | SOLEF5130 | LITXHP:SOLEF5130 | Doe aqueous Cathode | NMC811 |  | Solef5130 | EC:DMC:EMC w/ 1% VC |  | 185 | 190 | 98 | 1 | 1 | 9.53 | 20 | 24 | 3.5 | 52.87694 |  | 50.5 | 40.1506 | 22.68395 | 86.13398 | 87 | 3.45476 | 7.427861 | 0.007427861 | 0.0401506 | 8120 |  | 29 | 2523
E0510C | 4000-16 | 2021-06-07 |  | 0.72 | YK |  | LITXHP | [7 empty] | SOLEF5130 | LITXHP:SOLEF5130 | Doe aqueous Cathode | NMC811 |  | Solef5130 | EC:DMC:EMC w/ 1% VC |  | 185 | 190 | 98 | 1 | 1 | 9.53 | 20 | 24 | 3.5 | 52.87694 |  | 49.2 | 38.8766 | 21.96418 | 84.03551 | 89 | 3.248178 | 7.192171 | 0.007192171 | 0.0388766 | 7720 |  | 66 | 5874
E0511A | 4000-33 | 2021-06-07 |  | 0.72 | YK |  | LITXHP | [7 empty] | SOLEF5130 | LITXHP:SOLEF5130 | Doe aqueous Cathode | NMC622 |  | Solef5130 | EC:DMC:EMC w/ 1% VC |  | 160 | 190 | 98 | 1 | 1 | 9.53 | 20 | 24 | 3.5 | 52.87694 |  | 52.2 | 41.8166 | 23.6252 | 88.87813 | 90 | 3.443906 | 6.690656 | 0.006690656 | 0.0418166 | 5850 |  | 32 | 2880
E0511B | 4000-34 | 2021-06-07 |  | 0.72 | YK |  | LITXHP | [7 empty] | SOLEF5130 | LITXHP:SOLEF5130 | Doe aqueous Cathode | NMC622 |  | Solef5130 | EC:DMC:EMC w/ 1% VC |  | 160 | 190 | 98 | 1 | 1 | 9.53 | 20 | 24 | 3.5 | 52.87694 |  | 51.7 | 41.3266 | 23.34836 | 88.07103 | 87 | 3.555949 | 6.612256 | 0.006612256 | 0.0413266 | 6150 |  | 45 | 3915
E0511C | 4000-35 | 2021-06-07 |  | 0.72 | YK |  | LITXHP | [7 empty] | SOLEF5130 | LITXHP:SOLEF5130 | Doe aqueous Cathode | NMC622 |  | Solef5130 | EC:DMC:EMC w/ 1% VC |  | 160 | 190 | 98 | 1 | 1 | 9.53 | 20 | 24 | 3.5 | 52.87694 |  | 52.1 | 41.7186 | 23.56983 | 88.71671 | 89 | 3.48563 | 6.674976 | 0.006674976 | 0.0417186 | 5920 |  | 40 | 3560
E0512A | 4000-36 | 2021-06-07 |  | 0.72 | YK |  | LITXHP | [7 empty] | SOLEF5130 | LITXHP:SOLEF5130 | Doe aqueous Cathode | NMC622 |  | Solef5130 | EC:DMC:EMC w/ 1% VC |  | 160 | 190 | 98 | 1 | 1 | 9.53 | 20 | 24 | 3.5 | 52.87694 |  | 48.6 | 38.2886 | 21.63198 | 83.06699 | 84 | 3.448976 | 6.126176 | 0.006126176 | 0.0382886 | 4250 |  | 23 | 1932
E0512B | 4000-37 | 2021-06-07 |  | 0.72 | YK |  | LITXHP | [7 empty] | SOLEF5130 | LITXHP:SOLEF5130 | Doe aqueous Cathode | NMC622 |  | Solef5130 | EC:DMC:EMC w/ 1% VC |  | 160 | 190 | 98 | 1 | 1 | 9.53 | 20 | 24 | 3.5 | 52.87694 |  | 47 | 36.7206 | 20.7461 | 80.48426 | 84 | 3.307733 | 5.875296 | 0.005875296 | 0.0367206 | 3930 |  | 30 | 2520
E0512C | 4000-38 | 2021-06-07 |  | 0.72 | YK |  | LITXHP | [7 empty] | SOLEF5130 | LITXHP:SOLEF5130 | Doe aqueous Cathode | NMC622 |  | Solef5130 | EC:DMC:EMC w/ 1% VC |  | 160 | 190 | 98 | 1 | 1 | 9.53 | 20 | 24 | 3.5 | 52.87694 |  | 43.7 | 33.4866 | 18.91898 | 75.15738 | 84 | 3.016419 | 5.357856 | 0.005357856 | 0.0334866 | 4470 |  | 35 | 2940
E0513A | 4000-42 | 2021-06-17 |  | 68% | KP | 2.8 | LITXHP | [7 empty] | CMC:LBG2200 | LITXHP:CMC:LBG2200 | Doe aqueous Cathode | BASF UNCOATED NCM622 |  | CMC:LBG2200 | EC:DMC:EMC w/ 1% VC |  | 160 | 190 | 95 | 2.2 | 2.8 | 9.53 | 20 | 10 | 3 | 28.16158 |  | 28.2 | 17.7365 | 10.02062 | 55.16008 | 56 | 2.930006 | 2.83784 | 0.00283784 | 0.0177365 | 552 |  | 9.5 | 532 |  | 161.8132 | 153.9199 | 143.2075 | 133.6228 | 122.9104 | 114.4532 | 106.5599 | 98.10278 | 143.7713 | [6 empty] | 4.0575 | 42.2358 | 8.0115 | 34.2243 | 3.7694 | 34.1237 | 8.0654 | 26.0583 | 3.6531 | 67.6206 | 8.9373 | 58.6833
E0513B | 4000-39 |  |  | 68% | KP | 2.8 | LITXHP | [7 empty] | CMC:LBG2200 | LITXHP:CMC:LBG2200 | Doe aqueous Cathode | BASF UNCOATED NCM622 |  | CMC:LBG2200 | EC:DMC:EMC w/ 1% VC |  | 160 | 190 | 95 | 2.2 | 2.8 | 9.53 | 20 | 10 | 3 | 28.16158 |  | 28.2 | 17.7365 | 10.02062 | 55.16008 | 55 | 3.013721 | 2.83784 | 0.00283784 | 0.0177365 | 487 |  | 9 | 495 |  | 162.377 | 154.4837 | 143.7713 | 133.0589 | 120.0913 | 109.379 | 98.66659 | 88.51803 | 138.1332 | [6 empty] | 3.9924 | 46.1518 | 8.5564 | 37.5954 | 3.7352 | 42.6176 | 8.2289 | 34.3887 | 3.6383 | 89.007 | 9.5913 | 79.4157
E0513C | 4000-48 |  |  | 68% | KP | 2.8 | LITXHP | [7 empty] | CMC:LBG2200 | LITXHP:CMC:LBG2200 | Doe aqueous Cathode | BASF UNCOATED NCM622 |  | CMC:LBG2200 | EC:DMC:EMC w/ 1% VC |  | 160 | 190 | 95 | 2.2 | 2.8 | 9.53 | 20 | 10 | 3 | 28.16158 |  | 28.2 | 17.7365 | 10.02062 | 55.16008 | 55 | 3.013721 | 2.83784 | 0.00283784 | 0.0177365 | 559 |  | 9.2 | 506 |  | 161.2494 | 153.9199 | 144.3351 | 135.3142 | 125.1656 | 117.8361 | 111.6342 | 104.8685 | 144.8989 | [6 empty] | 4.0854 | 35.9373 | 8.1739 | 27.7634 | 3.7828 | 28.1978 | 8.2294 | 19.9684 | 3.6589 | 58.0505 | 8.7746 | 49.2759
E0513D | 4000-40 |  |  | 68% | KP | 2.8 | LITXHP | [7 empty] | CMC:LBG2200 | LITXHP:CMC:LBG2200 | Doe aqueous Cathode | BASF UNCOATED NCM622 |  | CMC:LBG2200 | EC:DMC:EMC w/ 1% VC |  | 160 | 190 | 95 | 2.2 | 2.8 | 9.53 | 20 | 10 | 3 | 28.16158 |  | 28 | 17.5465 | 9.913277 | 54.78343 | 56 | 2.898619 | 2.80744 | 0.00280744 | 0.0175465 | 480 |  | 9.2 | 515.2 |  | 160.1459 | 154.4468 | 145.898 | 112.843 | 129.9404 | 122.5316 | 117.4023 | 112.2731 | 149.3175 | [6 empty] | 4.1005 | 31.8355 | 8.4468 | 23.3887 | 3.798 | 24.2004 | 8.3375 | 15.8629 | 3.6735 | 42.5456 | 9.1008 | 33.4448
E0513E | 4000-37 |  |  | 68% | KP | 2.8 | LITXHP | [7 empty] | CMC:LBG2200 | LITXHP:CMC:LBG2200 | Doe aqueous Cathode | BASF UNCOATED NCM622 |  | CMC:LBG2200 | EC:DMC:EMC w/ 1% VC |  | 160 | 190 | 95 | 2.2 | 2.8 | 9.53 | 20 | 10 | 3 | 28.16158 |  | 28.5 | 18.0215 | 10.18164 | 55.72505 | 55 | 3.062147 | 2.88344 | 0.00288344 | 0.0180215 | 594 |  | 9.3 | 511.5 |  | 160.9189 | 150.3759 | 140.3879 | 132.0645 | 123.1862 | 116.5275 | 110.9786 | 105.4296 | 146.4917 | [6 empty] | 4.0938 | 32.7934 | 9.5764 | 23.217 | 3.7854 | 25.467 | 9.4186 | 16.0484 | 3.6592 | 53.7176 | 11.4174 | 42.3002
E0513F | 4000-47 |  |  | 68% | KP | 2.8 | LITXHP | [7 empty] | CMC:LBG2200 | LITXHP:CMC:LBG2200 | Doe aqueous Cathode | BASF UNCOATED NCM622 |  | CMC:LBG2200 | EC:DMC:EMC w/ 1% VC |  | 160 | 190 | 95 | 2.2 | 2.8 | 9.53 | 20 | 10 | 3 | 28.16158 |  | 28.4 | 17.9265 | 10.12797 | 55.53672 | 55 | 3.046005 | 2.86824 | 0.00286824 | 0.0179265 | 480 |  | 9 | 495 |  | 160.0982 | 153.4042 | 143.921 | 134.9957 | 124.3968 | 114.9137 | 108.2197 | 100.9678 | 143.921 | [6 empty] | 4.0605 | 36.5693 | 7.8925 | 28.6768 | 3.7701 | 29.8606 | 7.8398 | 22.0208 | 3.6531 | 67.4293 | 8.8929 | 58.5364
E0514A | 4000-7 |  |  | 68% | KP | 2.8 | PBX4 | [7 empty] | CMC:LBG2200 | PBX4:CMC:LBG2200 | Doe aqueous Cathode | BASF UNCOATED NCM622 |  | CMC:LBG2200 | EC:DMC:EMC w/ 1% VC |  | 160 | 190 | 95 | 2.2 | 2.8 | 9.53 | 20 | 10 | 3 | 28.16158 |  | 28.2 | 17.7365 | 10.02062 | 55.16008 | 55 | 3.013721 | 2.83784 | 0.00283784 | 0.0177365 | 1220 |  | 12 | 660 |  | 157.7778 | 144.4444 | 141.1111 | 135 | 127.7778 | 121.1111 | 112.7778 | 107.2222 | 150 | [6 empty] | 4.1112 | 33.4142 | 13.9653 | 19.4489 | 3.8058 | 25.917 | 10.4602 | 15.4568 | 3.6794 | 41.1812 | 11.5925 | 29.5887
E0514B | 4000-3 |  |  | 68% | KP | 2.8 | PBX4 | [7 empty] | CMC:LBG2200 | PBX4:CMC:LBG2200 | Doe aqueous Cathode | BASF UNCOATED NCM622 |  | CMC:LBG2200 | EC:DMC:EMC w/ 1% VC |  | 160 | 190 | 95 | 2.2 | 2.8 | 9.53 | 20 | 10 | 3 | 28.16158 |  | 28.6 | 18.1165 | 10.23531 | 55.91337 | 56 | 2.992781 | 2.89864 | 0.00289864 | 0.0181165 | 1240 |  | 10 | 560 |  | 160.5556 | 154.4444 | 147.2222 | 140.5556 | 131.6667 | 123.3333 | 117.2222 | 109.4444 | 152.7778 | [6 empty] | 4.1041 | 36.8615 | 12.8431 | 24.0184 | 3.8022 | 30.0803 | 13.3165 | 16.7638 | 3.6774 | 47.7843 | 16.3179 | 31.4664
E0514C | 4000-4 |  |  | 68% | KP | 2.8 | PBX4 | [7 empty] | CMC:LBG2200 | PBX4:CMC:LBG2200 | Doe aqueous Cathode | BASF UNCOATED NCM622 |  | CMC:LBG2200 | EC:DMC:EMC w/ 1% VC |  | 160 | 190 | 95 | 2.2 | 2.8 | 9.53 | 20 | 10 | 3 | 28.16158 |  | 28.6 | 18.1165 | 10.23531 | 55.91337 | 55 | 3.078289 | 2.89864 | 0.00289864 | 0.0181165 | 1290 |  | 12 | 660 |  | 158.8889 | 148.3333 | 137.2222 | 128.8889 | 119.4444 | 111.1111 | 103.3333 | 95 | 141.6667 | [6 empty] | 4.063 | 50.6519 | 15.7903 | 34.8616 | 3.7653 | 86.3086 | 88.5333 | -2.2247 | 3.6416 | 76.8826 | 11.5272 | 65.3554
E0514D | 4000-5 |  |  | 68% | KP | 2.8 | PBX4 | [7 empty] | CMC:LBG2200 | PBX4:CMC:LBG2200 | Doe aqueous Cathode | BASF UNCOATED NCM622 |  | CMC:LBG2200 | EC:DMC:EMC w/ 1% VC |  | 160 | 190 | 95 | 2.2 | 2.8 | 9.53 | 20 | 10 | 3 | 28.16158 |  | 28.4 | 17.9265 | 10.12797 | 55.53672 | 55 | 3.046005 | 2.86824 | 0.00286824 | 0.0179265 | 1260 |  | 13 | 715 |  | 160 | 151.1111 | 142.7778 | 135 | 125.5556 | 117.2222 | 108.8889 | 99.44444 | 148.8889 | [6 empty] | 4.0798 | 44.7015 | 13.6199 | 31.0816 | 3.7858 | 36.192 | 14.0994 | 22.0926 | 3.6654 | 57.7051 | 15.0036 | 42.7015
E0515A | 4000-13 |  |  | 68% | KP | 2.8 | LITX35R | [7 empty] | CMC:LBG2200 | LITX35R:CMC:LBG2200 | Doe aqueous Cathode | BASF UNCOATED NCM622 |  | CMC:LBG2200 | EC:DMC:EMC w/ 1% VC |  | 160 | 190 | 95 | 2.2 | 2.8 | 9.53 | 20 | 10 | 3 | 28.16158 |  | 28.1 | 17.6415 | 9.966949 | 54.97175 | 56 | 2.914313 | 2.82264 | 0.00282264 | 0.0176415 | 1280 |  | 12 | 672 |  | 157.8668 | 151.7307 | 145.0367 | 138.3427 | 130.533 | 123.839 | 118.2607 | 112.1245 | 150.0572 | [6 empty] | 4.1065 | 29.2807 | 12.089 | 17.1917 | 3.7891 | 26.3172 | 13.862 | 12.4552 | 3.6588 | 58.8835 | 20.202 | 38.6815
E0515B | 4000-15 |  |  | 68% | KP | 2.8 | LITX35R | [7 empty] | CMC:LBG2200 | LITX35R:CMC:LBG2200 | Doe aqueous Cathode | BASF UNCOATED NCM622 |  | CMC:LBG2200 | EC:DMC:EMC w/ 1% VC |  | 160 | 190 | 95 | 2.2 | 2.8 | 9.53 | 20 | 10 | 3 | 28.16158 |  | 28.2 | 17.7365 | 10.02062 | 55.16008 | 56 | 2.930006 | 2.83784 | 0.00283784 | 0.0177365 | 1340 |  | 11 | 616 |  | 159.576 | 151.0273 | 141.9086 | 133.3599 | 123.1015 | 113.9828 | 105.4341 | 97.45533 | 143.0485 | [6 empty] | 4.0304 | 44.3991 | 9.1875 | 35.2116 | 3.7502 | 37.215 | 9.0783 | 28.1367 | 3.6423 | 76.5905 | 9.9481 | 66.6424
E0515C | 4000-10 |  |  | 68% | KP | 2.8 | LITX35R | [7 empty] | CMC:LBG2200 | LITX35R:CMC:LBG2200 | Doe aqueous Cathode | BASF UNCOATED NCM622 |  | CMC:LBG2200 | EC:DMC:EMC w/ 1% VC |  | 160 | 190 | 95 | 2.2 | 2.8 | 9.53 | 20 | 10 | 3 | 28.16158 |  | 28.3 | 17.8315 | 10.07429 | 55.3484 | 56 | 2.9457 | 2.85304 | 0.00285304 | 0.0178315 | 1430 |  | 12 | 672 |  | 160.0982 | 150.615 | 141.1318 | 132.2065 | 121.6077 | 112.6823 | 103.757 | 94.27384 | 141.6897 | [6 empty] | 4.018 | 47.3342 | 10.2683 | 37.0659 | 3.7459 | 40.5693 | 10.0559 | 30.5134 | 3.64 | 80.734 | 10.9607 | 69.7733
E0515D | 4000-11 |  |  | 68% | KP | 2.8 | LITX35R | [7 empty] | CMC:LBG2200 | LITX35R:CMC:LBG2200 | Doe aqueous Cathode | BASF UNCOATED NCM622 |  | CMC:LBG2200 | EC:DMC:EMC w/ 1% VC |  | 160 | 190 | 95 | 2.2 | 2.8 | 9.53 | 20 | 10 | 3 | 28.16158 |  | 28.4 | 17.9265 | 10.12797 | 55.53672 | 57 | 2.881356 | 2.86824 | 0.00286824 | 0.0179265 | 1370 |  | 13 | 741 |  | 159.8295 | 151.4174 | 141.8837 | 132.9109 | 122.2556 | 112.7219 | 103.749 | 94.7761 | 143.0054 | [6 empty] | 4.0317 | 43.6422 | 10.2677 | 33.3745 | 3.7488 | 37.3997 | 10.3228 | 27.0769 | 3.6417 | 78.3748 | 11.6064 | 66.7684
E0516A | 4000-10 | 2021-07-01 |  | 68% | KP | 2.8 | LITXHP | [7 empty] | CMC:LBG2200 | LITXHP:CMC:LBG2200-PA | Doe aqueous Cathode | BASF UNCOATED NCM622 |  | CMC:LBG2200 | EC:DMC:EMC w/ 1% VC |  | 160 | 190 | 95 | 2.2 | 2.8 | 9.53 | 20 | 10 | 3 | 28.16158 |  | 28.2 | 17.7365 | 10.02062 | 55.16008 | 55 | 3.013721 | 2.83784 | 0.00283784 | 0.0177365 | 750 |  | 10.4 | 572 |  | 157.3027 | 140.9523 | 130.8037 | 122.3466 | 112.198 | 103.7409 | 95.28374 | 84.00756 | 146.0266 | [6 empty] | 4.1453 | 16.1543 | 8.3035 | 7.8508 | 3.8381 | 15.1147 | 8.3581 | 6.7566 | 3.7057 | 22.9764 | 9.8674 | 13.109
E0516B | 4000-3 | 2021-07-01 |  | 68% | KP | 2.8 | LITXHP | [7 empty] | CMC:LBG2200 | LITXHP:CMC:LBG2200-PA | Doe aqueous Cathode | BASF UNCOATED NCM622 |  | CMC:LBG2200 | EC:DMC:EMC w/ 1% VC |  | 160 | 190 | 95 | 2.2 | 2.8 | 9.53 | 20 | 10 | 3 | 28.16158 |  | 28.2 | 17.7365 | 10.02062 | 55.16008 | 55 | 3.013721 | 2.83784 | 0.00283784 | 0.0177365 | 760 |  | 10 | 550 |  | 161.2494 | 148.2818 | 139.2608 | 131.9313 | 122.9104 | 115.0171 | 106.5599 | 96.97516 | 151.6646 | [6 empty] | 4.1295 | 18.5484 | 8.5971 | 9.9513 | 3.8087 | 16.1632 | 8.7046 | 7.4586 | 3.6774 | 29.2591 | 9.9941 | 19.265
E0516C | 4000-4 | 2021-07-01 |  | 68% | KP | 2.8 | LITXHP | [7 empty] | CMC:LBG2200 | LITXHP:CMC:LBG2200-PA | Doe aqueous Cathode | BASF UNCOATED NCM622 |  | CMC:LBG2200 | EC:DMC:EMC w/ 1% VC |  | 160 | 190 | 95 | 2.2 | 2.8 | 9.53 | 20 | 10 | 3 | 28.16158 |  | 28.8 | 18.3065 | 10.34266 | 56.29002 | 56 | 3.024168 | 2.92904 | 0.00292904 | 0.0183065 | 790 |  | 9.8 | 548.8 |  | 154.5899 | 148.0349 | 139.841 | 131.101 | 120.7221 | 112.5283 | 103.7883 | 92.86319 | 151.8586 | [6 empty] | 4.1259 | 13.6512 | 6.6164 | 7.0348 | 3.8032 | 13.1562 | 6.7203 | 6.4359 | 3.6733 | 24.8892 | 7.7107 | 17.1785
E0516D | 4000-5 | 2021-07-01 |  | 68% | KP | 2.8 | LITXHP | [7 empty] | CMC:LBG2200 | LITXHP:CMC:LBG2200-PA | Doe aqueous Cathode | BASF UNCOATED NCM622 |  | CMC:LBG2200 | EC:DMC:EMC w/ 1% VC |  | 160 | 190 | 95 | 2.2 | 2.8 | 9.53 | 20 | 10 | 3 | 28.16158 |  | 28.4 | 17.9265 | 10.12797 | 55.53672 | 55 | 3.046005 | 2.86824 | 0.00286824 | 0.0179265 | 774 |  | 10.3 | 566.5 |  | 164.5608 | 149.4993 | 137.227 | 129.4173 | 119.3763 | 111.0088 | 102.6413 | 92.04251 | 150.615 | [6 empty] | 4.1253 | 15.3437 | 6.8629 | 8.4808 | 3.8001 | 14.4338 | 6.9703 | 7.4635 | 3.6678 | 29.8722 | 8.0336 | 21.8386
E0517A | 4000-3 |  |  | 68% | KP | 2.8 | LITXHP | [7 empty] | CMC:LBG2200 | LITXHP:CMC:LBG2200-PA110 | Doe aqueous Cathode | BASF UNCOATED NCM622 |  | CMC:LBG2200 | EC:DMC:EMC w/ 1% VC |  | 160 | 190 | 95 | 2.2 | 2.8 | 9.53 | 20 | 10 | 3 | 28.16158 |  | 28.1 | 17.6415 | 9.966949 | 54.97175 | 56 | 2.914313 | 2.82264 | 0.00282264 | 0.0176415 | 760 |  | 9.5 | 532 |  | 161 | 154.2 | 145 | 136 | 127 | 118.1 | 110 | 100.9 | 146.1
E0517B | 4000-4 |  |  | 68% | KP | 2.8 | LITXHP | [7 empty] | CMC:LBG2200 | LITXHP:CMC:LBG2200-PA110 | Doe aqueous Cathode | BASF UNCOATED NCM622 |  | CMC:LBG2200 | EC:DMC:EMC w/ 1% VC |  | 160 | 190 | 95 | 2.2 | 2.8 | 9.53 | 20 | 10 | 3 | 28.16158 |  | 28.2 | 17.7365 | 10.02062 | 55.16008 | 55 | 3.013721 | 2.83784 | 0.00283784 | 0.0177365 | 800 |  | 9.3 | 511.5 |  | 162.4 | 155 | 144.9 | 136 | 127 | 119.5 | 112.2 | 103.7 | 147.7
E0517C | 4000-5 |  |  | 68% | KP | 2.8 | LITXHP | [7 empty] | CMC:LBG2200 | LITXHP:CMC:LBG2200-PA110 | Doe aqueous Cathode | BASF UNCOATED NCM622 |  | CMC:LBG2200 | EC:DMC:EMC w/ 1% VC |  | 160 | 190 | 95 | 2.2 | 2.8 | 9.53 | 20 | 10 | 3 | 28.16158 |  | 28.2 | 17.7365 | 10.02062 | 55.16008 | 55 | 3.013721 | 2.83784 | 0.00283784 | 0.0177365 | 680 |  | 10.2 | 561 |  | 161.6 | 156 | 146.7 | 139 | 129 | 121.5 | 112.9 | 103.7 | 148.4
E0517D | 4000-6 |  |  | 68% | KP | 2.8 | LITXHP | [7 empty] | CMC:LBG2200 | LITXHP:CMC:LBG2200-PA110 | Doe aqueous Cathode | BASF UNCOATED NCM622 |  | CMC:LBG2200 | EC:DMC:EMC w/ 1% VC |  | 160 | 190 | 95 | 2.2 | 2.8 | 9.53 | 20 | 10 | 3 | 28.16158 |  |  | -9.0535 | -5.114972 | 2.052731 | 56 | -1.495606 | -1.44856 | -0.00144856 | -0.0090535 | 675 |  | 9.6 | 537.6 |  | 143.8395 | 151.8625 | 140.9742 | 134.0974 | 125.5014 | 118.6246 | 114.6132 | 104.298 | 154.1547
E0518A | 4000- |  |  | 59% | KP | 1.5 | LITXHP | [7 empty] | CMC:LBG2200 | LITXHP:CMC:LBG2200-PA | Doe aqueous Cathode | BASF UNCOATED NCM622 |  | CMC:LBG2200 | EC:DMC:EMC w/ 1% VC |  | 160 | 190 | 95 | 2.5 | 1.5 | 9.53 | 20 | 15 | 3 | 37.47737 |  | 38 | 27.0465 | 15.28051 | 73.61582 | 74 | 2.978657 | 4.32744 | 0.00432744 | 0.0270465 | 8900 |  | 2.5 | 185 |  | 152 | 140 | 128 | 118 | 106 | 93 | 78 | 58 | 136
E0518B | 4000- |  |  | 59% | KP | 1.5 | LITXHP | [7 empty] | CMC:LBG2200 | LITXHP:CMC:LBG2200-PA | Doe aqueous Cathode | BASF UNCOATED NCM622 |  | CMC:LBG2200 | EC:DMC:EMC w/ 1% VC |  | 160 | 190 | 95 | 2.5 | 1.5 | 9.53 | 20 | 15 | 3 | 37.47737 |  | 38 | 27.0465 | 15.28051 | 73.61582 | 73 | 3.034858 | 4.32744 | 0.00432744 | 0.0270465 | 9200 |  | 2.4 | 175.2 |  | 153 | 145 | 132 | 120 | 105 | 92 | 77 | 58 | 132
E0518C | 4000- |  |  | 59% | KP | 1.5 | LITXHP | [7 empty] | CMC:LBG2200 | LITXHP:CMC:LBG2200-PA | Doe aqueous Cathode | BASF UNCOATED NCM622 |  | CMC:LBG2200 | EC:DMC:EMC w/ 1% VC |  | 160 | 190 | 95 | 2.5 | 1.5 | 9.53 | 20 | 15 | 3 | 37.47737 |  | 38 | 27.0465 | 15.28051 | 73.61582 | 75 | 2.924499 | 4.32744 | 0.00432744 | 0.0270465 | 9300 |  | 2.6 | 195 |  | 153 | 147 | 139 | 132 | 122 | 112 | 98 | 80 | 144
E0518D | 4000- |  |  | 59% | KP | 1.5 | LITXHP | [7 empty] | CMC:LBG2200 | LITXHP:CMC:LBG2200-PA | Doe aqueous Cathode | BASF UNCOATED NCM622 |  | CMC:LBG2200 | EC:DMC:EMC w/ 1% VC |  | 160 | 190 | 95 | 2.5 | 1.5 | 9.53 | 20 | 15 | 3 | 37.47737 |  | 38 | 27.0465 | 15.28051 | 73.61582 | 74 | 2.978657 | 4.32744 | 0.00432744 | 0.0270465 | 9500 |  | 2.5 | 185 |  | 149 | 147 | 139 | 129 | 117 | 106 | 92 | 74 | 144
E0519A |  | 2021-07-29 |  | 78% | YK |  | LITXHP | [7 empty] | SOLEF5130 | LITXHP:SOLEF5130 | Doe aqueous Cathode | NMC622/Al2O3 | 58B | Solef5130 | EC:DMC:EMC w/ 1% VC |  | 160 | 190 | 98 | 1 | 1 | 9.53 | 20 | 24 | 3.5 | 52.87694 |  | 58.9 | 48.3826 | 27.3348 | 99.6933 | 98 | 3.575981 | 7.741216 | 0.007741216 | 0.0483826 |  |  |  | 0
E0519B |  | 2021-07-29 |  | 78% | YK |  | LITXHP | [7 empty] | SOLEF5130 | LITXHP:SOLEF5130 | Doe aqueous Cathode | NMC622/Al2O3 | 58B | Solef5130 | EC:DMC:EMC w/ 1% VC |  | 160 | 190 | 98 | 1 | 1 | 9.53 | 20 | 24 | 3.5 | 52.87694 |  | 60.5 | 49.9506 | 28.22068 | 102.276 | 101 | 3.555137 | 7.992096 | 0.007992096 | 0.0499506 |  |  |  | 0
E0519C |  | 2021-07-29 |  | 78% | YK |  | LITXHP | [7 empty] | SOLEF5130 | LITXHP:SOLEF5130 | Doe aqueous Cathode | NMC622/Al2O3 | 58B | Solef5130 | EC:DMC:EMC w/ 1% VC |  | 160 | 190 | 98 | 1 | 1 | 9.53 | 20 | 24 | 3.5 | 52.87694 |  | 60.3 | 49.7546 | 28.10994 | 101.9532 | 98 | 3.677387 | 7.960736 | 0.007960736 | 0.0497546 |  |  |  | 0
E0520A |  | 2021-07-29 |  | 81% | YK |  | LITXHP | [7 empty] | SOLEF5130 | LITXHP:SOLEF5130 | Doe aqueous Cathode | NMC622/Al2O3 | 58C | Solef5130 | EC:DMC:EMC w/ 1% VC |  | 160 | 190 | 98 | 1 | 1 | 9.53 | 20 | 24 | 3.5 | 52.87694 |  | 58.4 | 47.8926 | 27.05797 | 98.8862 | 97 | 3.585736 | 7.662816 | 0.007662816 | 0.0478926 |  |  |  | 0
E0520B |  | 2021-07-29 |  | 81% | YK |  | LITXHP | [7 empty] | SOLEF5130 | LITXHP:SOLEF5130 | Doe aqueous Cathode | NMC622/Al2O3 | 58C | Solef5130 | EC:DMC:EMC w/ 1% VC |  | 160 | 190 | 98 | 1 | 1 | 9.53 | 20 | 24 | 3.5 | 52.87694 |  | 58.5 | 47.9906 | 27.11333 | 99.04762 | 96 | 3.640351 | 7.678496 | 0.007678496 | 0.0479906 |  |  |  | 0
E0520C |  | 2021-07-29 |  | 81% | YK |  | LITXHP | [7 empty] | SOLEF5130 | LITXHP:SOLEF5130 | Doe aqueous Cathode | NMC622/Al2O3 | 58C | Solef5130 | EC:DMC:EMC w/ 1% VC |  | 160 | 190 | 98 | 1 | 1 | 9.53 | 20 | 24 | 3.5 | 52.87694 |  | 58.8 | 48.2846 | 27.27944 | 99.53188 | 94 | 3.761643 | 7.725536 | 0.007725536 | 0.0482846 |  |  |  | 0
E0521A |  | 2021-07-29 |  | 81% | YK |  | LITXHP | [7 empty] | SOLEF5130 | LITXHP:SOLEF5130 | Doe aqueous Cathode | NMC622/Al2O3 | 58D | Solef5130 | EC:DMC:EMC w/ 1% VC |  | 160 | 190 | 98 | 1 | 1 | 9.53 | 20 | 24 | 3.5 | 52.87694 |  | 50.1 | 39.7586 | 22.46249 | 85.4883 | 89 | 3.32187 | 6.361376 | 0.006361376 | 0.0397586 |  |  |  | 0
E0521B |  | 2021-07-29 |  | 81% | YK |  | LITXHP | [7 empty] | SOLEF5130 | LITXHP:SOLEF5130 | Doe aqueous Cathode | NMC622/Al2O3 | 58D | Solef5130 | EC:DMC:EMC w/ 1% VC |  | 160 | 190 | 98 | 1 | 1 | 9.53 | 20 | 24 | 3.5 | 52.87694 |  | 51.3 | 40.9346 | 23.12689 | 87.42534 | 86 | 3.575586 | 6.549536 | 0.006549536 | 0.0409346 |  |  |  | 0
E0521C |  | 2021-07-29 |  | 81% | YK |  | LITXHP | [7 empty] | SOLEF5130 | LITXHP:SOLEF5130 | Doe aqueous Cathode | NMC622/Al2O3 | 58D | Solef5130 | EC:DMC:EMC w/ 1% VC |  | 160 | 190 | 98 | 1 | 1 | 9.53 | 20 | 24 | 3.5 | 52.87694 |  | 52 | 41.6206 | 23.51446 | 88.55529 | 88 | 3.528581 | 6.659296 | 0.006659296 | 0.0416206 |  |  |  | 0
E0522A |  | 2021-07-29 |  | 81% | YK |  | LITXHP | [7 empty] | SOLEF5130 | LITXHP:SOLEF5130 | Doe aqueous Cathode | NMC622/Al2O3 | 58G | Solef5130 | EC:DMC:EMC w/ 1% VC |  | 160 | 190 | 98 | 1 | 1 | 9.53 | 20 | 24 | 3.5 | 52.87694 |  | 64.8 | 54.1646 | 30.60147 | 109.2171 | 105 | 3.673646 | 8.666336 | 0.008666336 | 0.0541646 |  |  |  | 0
E0522B |  | 2021-07-29 |  | 81% | YK |  | LITXHP | [7 empty] | SOLEF5130 | LITXHP:SOLEF5130 | Doe aqueous Cathode | NMC622/Al2O3 | 58G | Solef5130 | EC:DMC:EMC w/ 1% VC |  | 160 | 190 | 98 | 1 | 1 | 9.53 | 20 | 24 | 3.5 | 52.87694 |  | 64.7 | 54.0666 | 30.5461 | 109.0557 | 100 | 3.896186 | 8.650656 | 0.008650656 | 0.0540666 |  |  |  | 0
E0522C |  | 2021-07-29 |  | 81% | YK |  | LITXHP | [7 empty] | SOLEF5130 | LITXHP:SOLEF5130 | Doe aqueous Cathode | NMC622/Al2O3 | 58G | Solef5130 | EC:DMC:EMC w/ 1% VC |  | 160 | 190 | 98 | 1 | 1 | 9.53 | 20 | 24 | 3.5 | 52.87694 |  | 59.3 | 48.7746 | 27.55627 | 100.339 | 96 | 3.699822 | 7.803936 | 0.007803936 | 0.0487746 |  |  |  | 0
E0523A |  | 2021-07-29 |  | 81% | YK |  | LITXHP | [7 empty] | SOLEF5130 | LITXHP:SOLEF5130 | Doe aqueous Cathode | NMC622/Al2O3 | 57B | Solef5130 | EC:DMC:EMC w/ 1% VC |  | 160 | 190 | 98 | 1 | 1 | 9.53 | 20 | 24 | 3.5 | 52.87694 |  | 58.5 | 47.9906 | 27.11333 | 99.04762 | 97 | 3.593074 | 7.678496 | 0.007678496 | 0.0479906 |  |  |  | 0
E0523B |  | 2021-07-29 |  | 81% | YK |  | LITXHP | [7 empty] | SOLEF5130 | LITXHP:SOLEF5130 | Doe aqueous Cathode | NMC622/Al2O3 | 57B | Solef5130 | EC:DMC:EMC w/ 1% VC |  | 160 | 190 | 98 | 1 | 1 | 9.53 | 20 | 24 | 3.5 | 52.87694 |  | 46.2 | 35.9366 | 20.30316 | 79.1929 | 78 | 3.571985 | 5.749856 | 0.005749856 | 0.0359366 |  |  |  | 0
E0523C |  | 2021-07-29 |  | 81% | YK |  | LITXHP | [7 empty] | SOLEF5130 | LITXHP:SOLEF5130 | Doe aqueous Cathode | NMC622/Al2O3 | 57B | Solef5130 | EC:DMC:EMC w/ 1% VC |  | 160 | 190 | 98 | 1 | 1 | 9.53 | 20 | 24 | 3.5 | 52.87694 |  | 54.5 | 44.0706 | 24.89864 | 92.5908 | 92 | 3.528719 | 7.051296 | 0.007051296 | 0.0440706 |  |  |  | 0
E0524A |  | 2021-07-29 |  | 72% | YK |  | LITXHP | [7 empty] | SOLEF5130 | LITXHP:SOLEF5130 | Doe aqueous Cathode | NMC622/Al2O3 | 57C | Solef5130 | EC:DMC:EMC w/ 1% VC |  | 160 | 190 | 98 | 1 | 1 | 9.53 | 20 | 24 | 3.5 | 52.87694 |  | 47.7 | 37.4066 | 21.13367 | 81.61421 | 78 | 3.718099 | 5.985056 | 0.005985056 | 0.0374066 |  |  |  | 0
E0524B |  | 2021-07-29 |  | 72% | YK |  | LITXHP | [7 empty] | SOLEF5130 | LITXHP:SOLEF5130 | Doe aqueous Cathode | NMC622/Al2O3 | 57C | Solef5130 | EC:DMC:EMC w/ 1% VC |  | 160 | 190 | 98 | 1 | 1 | 9.53 | 20 | 24 | 3.5 | 52.87694 |  | 47.9 | 37.6026 | 21.24441 | 81.93705 | 80 | 3.612994 | 6.016416 | 0.006016416 | 0.0376026 |  |  |  | 0
E0524C |  | 2021-07-29 |  | 72% | YK |  | LITXHP | [7 empty] | SOLEF5130 | LITXHP:SOLEF5130 | Doe aqueous Cathode | NMC622/Al2O3 | 57C | Solef5130 | EC:DMC:EMC w/ 1% VC |  | 160 | 190 | 98 | 1 | 1 | 9.53 | 20 | 24 | 3.5 | 52.87694 |  | 47.5 | 37.2106 | 21.02294 | 81.29136 | 83 | 3.405076 | 5.953696 | 0.005953696 | 0.0372106 |  |  |  | 0
E0525A |  | 2021-07-29 |  | 78% | YK |  | LITXHP | [7 empty] | SOLEF5130 | LITXHP:SOLEF5130 | Doe aqueous Cathode | NMC622/Al2O3 | 57D | Solef5130 | EC:DMC:EMC w/ 1% VC |  | 160 | 190 | 98 | 1 | 1 | 9.53 | 20 | 24 | 3.5 | 52.87694 |  | 58.5 | 47.9906 | 27.11333 | 99.04762 | 95 | 3.688889 | 7.678496 | 0.007678496 | 0.0479906 |  |  |  | 0
E0525B |  | 2021-07-29 |  | 78% | YK |  | LITXHP | [7 empty] | SOLEF5130 | LITXHP:SOLEF5130 | Doe aqueous Cathode | NMC622/Al2O3 | 57D | Solef5130 | EC:DMC:EMC w/ 1% VC |  | 160 | 190 | 98 | 1 | 1 | 9.53 | 20 | 24 | 3.5 | 52.87694 |  | 60 | 49.4606 | 27.94384 | 101.4689 | 95 | 3.801883 | 7.913696 | 0.007913696 | 0.0494606 |  |  |  | 0
E0525C |  | 2021-07-29 |  | 78% | YK |  | LITXHP | [7 empty] | SOLEF5130 | LITXHP:SOLEF5130 | Doe aqueous Cathode | NMC622/Al2O3 | 57D | Solef5130 | EC:DMC:EMC w/ 1% VC |  | 160 | 190 | 98 | 1 | 1 | 9.53 | 20 | 24 | 3.5 | 52.87694 |  | 59.8 | 49.2646 | 27.83311 | 101.1461 | 96 | 3.736991 | 7.882336 | 0.007882336 | 0.0492646 |  |  |  | 0
E0526A |  | 2021-07-29 |  | 81% | YK |  | LITXHP | [7 empty] | SOLEF5130 | LITXHP:SOLEF5130 | Doe aqueous Cathode | NMC622/Al2O3 | 57G | Solef5130 | EC:DMC:EMC w/ 1% VC |  | 160 | 190 | 98 | 1 | 1 | 9.53 | 20 | 24 | 3.5 | 52.87694 |  | 45.6 | 35.3486 | 19.97096 | 78.22437 | 84 | 3.184145 | 5.655776 | 0.005655776 | 0.0353486 |  |  |  | 0
E0526B |  | 2021-07-29 |  | 81% | YK |  | LITXHP | [7 empty] | SOLEF5130 | LITXHP:SOLEF5130 | Doe aqueous Cathode | NMC622/Al2O3 | 57G | Solef5130 | EC:DMC:EMC w/ 1% VC |  | 160 | 190 | 98 | 1 | 1 | 9.53 | 20 | 24 | 3.5 | 52.87694 |  | 48.6 | 38.2886 | 21.63198 | 83.06699 | 83 | 3.503722 | 6.126176 | 0.006126176 | 0.0382886 |  |  |  | 0
E0526C |  | 2021-07-29 |  | 81% | YK |  | LITXHP | [7 empty] | SOLEF5130 | LITXHP:SOLEF5130 | Doe aqueous Cathode | NMC622/Al2O3 | 57G | Solef5130 | EC:DMC:EMC w/ 1% VC |  | 160 | 190 | 98 | 1 | 1 | 9.53 | 20 | 24 | 3.5 | 52.87694 |  | 48.8 | 38.4846 | 21.74271 | 83.38983 | 82 | 3.578458 | 6.157536 | 0.006157536 | 0.0384846 |  |  |  | 0
E0527A |  | 2021-07-29 |  | 81% | YK |  | LITXHP | [7 empty] | SOLEF5130 | LITXHP:SOLEF5130 | Doe aqueous Cathode | NMC622/Al2O3 | 56B | Solef5130 | EC:DMC:EMC w/ 1% VC |  | 160 | 190 | 98 | 1 | 1 | 9.53 | 20 | 24 | 3.5 | 52.87694 |  | 63 | 52.4006 | 29.60486 | 106.3115 | 100 | 3.77613 | 8.384096 | 0.008384096 | 0.0524006 |  |  |  | 0
E0527B |  | 2021-07-29 |  | 81% | YK |  | LITXHP | [7 empty] | SOLEF5130 | LITXHP:SOLEF5130 | Doe aqueous Cathode | NMC622/Al2O3 | 56B | Solef5130 | EC:DMC:EMC w/ 1% VC |  | 160 | 190 | 98 | 1 | 1 | 9.53 | 20 | 24 | 3.5 | 52.87694 |  | 63.3 | 52.6946 | 29.77096 | 106.7958 | 100 | 3.797316 | 8.431136 | 0.008431136 | 0.0526946 |  |  |  | 0
E0527C |  | 2021-07-29 |  | 81% | YK |  | LITXHP | [7 empty] | SOLEF5130 | LITXHP:SOLEF5130 | Doe aqueous Cathode | NMC622/Al2O3 | 56B | Solef5130 | EC:DMC:EMC w/ 1% VC |  | 160 | 190 | 98 | 1 | 1 | 9.53 | 20 | 24 | 3.5 | 52.87694 |  | 63.4 | 52.7926 | 29.82633 | 106.9572 | 100 | 3.804379 | 8.446816 | 0.008446816 | 0.0527926 |  |  |  | 0
E0528A |  | 2021-07-29 |  | 81% | YK |  | LITXHP | [7 empty] | SOLEF5130 | LITXHP:SOLEF5130 | Doe aqueous Cathode | NMC622/Al2O3 | 56C | Solef5130 | EC:DMC:EMC w/ 1% VC |  | 160 | 190 | 98 | 1 | 1 | 9.53 | 20 | 24 | 3.5 | 52.87694 |  | 53.5 | 43.0906 | 24.34497 | 90.97659 | 90 | 3.54883 | 6.894496 | 0.006894496 | 0.0430906 |  |  |  | 0
E0528B |  | 2021-07-29 |  | 81% | YK |  | LITXHP | [7 empty] | SOLEF5130 | LITXHP:SOLEF5130 | Doe aqueous Cathode | NMC622/Al2O3 | 56C | Solef5130 | EC:DMC:EMC w/ 1% VC |  | 160 | 190 | 98 | 1 | 1 | 9.53 | 20 | 24 | 3.5 | 52.87694 |  | 56.8 | 46.3246 | 26.17209 | 96.30347 | 87 | 3.986002 | 7.411936 | 0.007411936 | 0.0463246 |  |  |  | 0
E0528C |  | 2021-07-29 |  | 81% | YK |  | LITXHP | [7 empty] | SOLEF5130 | LITXHP:SOLEF5130 | Doe aqueous Cathode | NMC622/Al2O3 | 56C | Solef5130 | EC:DMC:EMC w/ 1% VC |  | 160 | 190 | 98 | 1 | 1 | 9.53 | 20 | 24 | 3.5 | 52.87694 |  | 60.8 | 50.2446 | 28.38678 | 102.7603 | 96 | 3.811329 | 8.039136 | 0.008039136 | 0.0502446 |  |  |  | 0
E0529A |  | 2021-07-29 |  | 81% | YK |  | LITXHP | [7 empty] | SOLEF5130 | LITXHP:SOLEF5130 | Doe aqueous Cathode | NMC622/Al2O3 | 56D | Solef5130 | EC:DMC:EMC w/ 1% VC |  | 160 | 190 | 98 | 1 | 1 | 9.53 | 20 | 24 | 3.5 | 52.87694 |  | 60.4 | 49.8526 | 28.16531 | 102.1146 | 98 | 3.68463 | 7.976416 | 0.007976416 | 0.0498526 |  |  |  | 0
E0529B |  | 2021-07-29 |  | 81% | YK |  | LITXHP | [7 empty] | SOLEF5130 | LITXHP:SOLEF5130 | Doe aqueous Cathode | NMC622/Al2O3 | 56D | Solef5130 | EC:DMC:EMC w/ 1% VC |  | 160 | 190 | 98 | 1 | 1 | 9.53 | 20 | 24 | 3.5 | 52.87694 |  | 59.9 | 49.3626 | 27.88847 | 101.3075 | 94 | 3.845625 | 7.898016 | 0.007898016 | 0.0493626 |  |  |  | 0
E0529C |  | 2021-07-29 |  | 81% | YK |  | LITXHP | [7 empty] | SOLEF5130 | LITXHP:SOLEF5130 | Doe aqueous Cathode | NMC622/Al2O3 | 56D | Solef5130 | EC:DMC:EMC w/ 1% VC |  | 160 | 190 | 98 | 1 | 1 | 9.53 | 20 | 24 | 3.5 | 52.87694 |  | 59.2 | 48.6766 | 27.5009 | 100.1776 | 94 | 3.792182 | 7.788256 | 0.007788256 | 0.0486766 |  |  |  | 0
E0530A |  | 2021-07-29 |  | 72% | YK |  | LITXHP | [7 empty] | SOLEF5130 | LITXHP:SOLEF5130 | Doe aqueous Cathode | NMC622/Al2O3 | 56G | Solef5130 | EC:DMC:EMC w/ 1% VC |  | 160 | 190 | 98 | 1 | 1 | 9.53 | 20 | 24 | 3.5 | 52.87694 |  | 62.2 | 51.6166 | 29.16192 | 105.0202 | 100 | 3.719633 | 8.258656 | 0.008258656 | 0.0516166 |  |  |  | 0
E0530B |  | 2021-07-29 |  | 72% | YK |  | LITXHP | [7 empty] | SOLEF5130 | LITXHP:SOLEF5130 | Doe aqueous Cathode | NMC622/Al2O3 | 56G | Solef5130 | EC:DMC:EMC w/ 1% VC |  | 160 | 190 | 98 | 1 | 1 | 9.53 | 20 | 24 | 3.5 | 52.87694 |  | 62.5 | 51.9106 | 29.32802 | 105.5044 | 100 | 3.740819 | 8.305696 | 0.008305696 | 0.0519106 |  |  |  | 0
E0530C |  | 2021-07-29 |  | 72% | YK |  | LITXHP | [7 empty] | SOLEF5130 | LITXHP:SOLEF5130 | Doe aqueous Cathode | NMC622/Al2O3 | 56G | Solef5130 | EC:DMC:EMC w/ 1% VC |  | 160 | 190 | 98 | 1 | 1 | 9.53 | 20 | 24 | 3.5 | 52.87694 |  | 62.1 | 51.5186 | 29.10655 | 104.8588 | 99 | 3.759565 | 8.242976 | 0.008242976 | 0.0515186 |  |  |  | 0
E05030A |  | 2021-08-13 |  | 60% | KP | 2 | LITXHP | [7 empty] | CMC: ARK2001 | LITXHP:CMC:ARK2001 | Doe aqueous Cathode | TNCM622R |  | ARK2001 | EC:DMC:EMC w/ 1% VC |  | 160 | 190 | 95 | 2 | 3 | 9.53 | 20 | 24 | 3.5 | 54.24579 |  | 54.3 | 42.5315 | 24.0291 | 92.26796 | 93 | 3.464902 | 6.80504 | 0.00680504 | 0.0425315 | 2800 |  | 25 | 2325 |  | 150.4093 | 135.2282 | 122.3827 | 103.4648 | 38.06944 | 17.28306 | 10.50997 | 7.707309 | 141.0671 | [6 empty] | 3.6445 | 41.3839 | 9.0879 | 32.296 | 3.0521 | 75.5444 | 10.3057 | 65.2387 | 2.6577 | 77.5401 | 13.8247 | 63.7154
E05030B |  | 2021-08-13 |  | 60% | KP | 2 | LITXHP | [7 empty] | CMC: ARK2001 | LITXHP:CMC:ARK2001 | Doe aqueous Cathode | TNCM622R |  | ARK2001 | EC:DMC:EMC w/ 1% VC |  | 160 | 190 | 95 | 2 | 3 | 9.53 | 20 | 24 | 3.5 | 54.24579 |  | 54.3 | 42.5315 | 24.0291 | 92.26796 | 93 | 3.464902 | 6.80504 | 0.00680504 | 0.0425315 | 2520 |  | 22 | 2046 |  | 149.203 | 135.3618 | 125.0396 | 104.6297 | 36.59695 | 17.59469 | 11.4952 | 8.445451 | 139.1153 | [6 empty] | 4.1018 | 15.6035 | 8.0071 | 7.5964 | 3.7765 | 15.2601 | 8.1993 | 7.0608 | 3.6518 | 34.0867 | 9.3387 | 24.748
E05030C |  | 2021-08-13 |  | 60% | KP | 2 | LITXHP | [7 empty] | CMC: ARK2001 | LITXHP:CMC:ARK2001 | Doe aqueous Cathode | TNCM622R |  | ARK2001 | EC:DMC:EMC w/ 1% VC |  | 160 | 190 | 95 | 2 | 3 | 9.53 | 20 | 24 | 3.5 | 54.24579 |  | 54.3 | 42.5315 | 24.0291 | 92.26796 | 93 | 3.464902 | 6.80504 | 0.00680504 | 0.0425315 | 2660 |  | 20 | 1860 |  | 150.0415 | 135.9971 | 110.7171 | 103.2267 | 38.62224 | 18.25779 | 11.46963 | 8.192596 | 140.2104 | [6 empty] | 4.0833 | 19.5612 | 9.6259 | 9.9353 | 3.7636 | 23.6923 | 12.1943 | 11.498 | 3.641 | 47.0798 | 13.4806 | 33.5992
E05030D |  | 2021-08-13 |  | 60% | KP | 2 | LITXHP | [7 empty] | CMC: ARK2001 | LITXHP:CMC:ARK2001 | Doe aqueous Cathode | TNCM622R |  | ARK2001 | EC:DMC:EMC w/ 1% VC |  | 160 | 190 | 95 | 2 | 3 | 9.53 | 20 | 24 | 3.5 | 54.24579 |  | 54.3 | 42.5315 | 24.0291 | 92.26796 | 93 | 3.464902 | 6.80504 | 0.00680504 | 0.0425315 | 2895 |  | 20 | 1860 |  | 155.314 | 145.0375 | 132.192 | 116.5439 | 56.75382 | 28.02658 | 17.0495 | 11.9113 | 147.1395 | [6 empty] | 4.0874 | 18.0258 | 10.2941 | 7.7317 | 3.7736 | 17.6218 | 10.9849 | 6.6369 | 3.6548 | 34.848 | 12.3094 | 22.5386
E05031A | 4000-47 | 2021-08-13 |  | 60% | KP | 2 | LITXHP | [7 empty] | CMC:SBR | LITXHP:CMC:SBR | Doe aqueous Cathode | TNCM622R |  | SBR | EC:DMC:EMC w/ 1% VC |  | 160 | 190 | 95 | 2 | 3 | 9.53 | 20 | 24 | 3.5 | 54.24579 |  | 54.3 | 42.5315 | 24.0291 | 92.26796 | 93 | 3.464902 | 6.80504 | 0.00680504 | 0.0425315 | 3200 |  | 35 | 3255 |  | 137.55 | 133.0825 | 121.091 | 95.93228 | 29.62615 | 14.57794 | 9.405126 | 7.053844 | 136.1392 | [6 empty] | 4.0904 | 17.4371 | 9.6391 | 7.798 | 3.7597 | 17.5244 | 10.5581 | 6.9663 | 3.6337 | 54.8136 | 13.4224 | 41.3912
E05031C | 4000-11 | 2021-08-13 |  | 60% | KP | 2 | LITXHP | [7 empty] | CMC:SBR | LITXHP:CMC:SBR | Doe aqueous Cathode | TNCM622R |  | SBR | EC:DMC:EMC w/ 1% VC |  | 160 | 190 | 95 | 2 | 3 | 9.53 | 20 | 24 | 3.5 | 54.24579 |  | 54.3 | 42.5315 | 24.0291 | 92.26796 | 93 | 3.464902 | 6.80504 | 0.00680504 | 0.0425315 | 3100 |  | 40 | 3720 |  | 140.1364 | 109.5697 | 103.9266 | 95.93228 | 29.62615 | 14.57794 | 9.405126 | 7.053844 | 136.1392 | [6 empty] | 3.9858 | 27.8205 | 9.2469 | 18.5736 | 3.7235 | 33.8622 | 10.6542 | 23.208 | 3.5789 | 109.804 | 22.0034 | 87.8006
E0532A | 4000-1 | 2021-08-18 |  | 68% | KP | 2.8 | LITXHP | [7 empty] | CMC: ARK2001 | LITXHP:CMC:ARK2001 | Doe aqueous Cathode | TNCM622R |  | ARK2001 | EC:DMC:EMC w/ 1% VC |  | 160 | 190 | 95 | 2.8 | 2.2 | 9.53 | 20 | 25 | 3.5 | 56.10895 |  | 55 | 43.1965 | 24.4048 | 93.3979 | 97 | 3.336268 | 6.91144 | 0.00691144 | 0.0431965 | 980 |  | 10 | 970 |  | 171.0787 | 155.7997 | 135.1961 | 100.4711 | 40.04954 | 20.14052 | 12.50101 | 9.028509 | 135.8906
E0532B | 4000-2 | 2021-08-18 |  | 68% | KP | 2.8 | LITXHP | [7 empty] | CMC: ARK2001 | LITXHP:CMC:ARK2001 | Doe aqueous Cathode | TNCM622R |  | ARK2001 | EC:DMC:EMC w/ 1% VC |  | 160 | 190 | 95 | 2.8 | 2.2 | 9.53 | 20 | 25 | 3.5 | 56.10895 |  | 57.4 | 45.4765 | 25.69294 | 97.27199 | 96 | 3.558579 | 7.27624 | 0.00727624 | 0.0454765 | 925 |  | 9.6 | 921.6 |  | 151.453 | 135.4872 | 122.8477 | 83.15501 | 22.61816 | 10.20035 | 6.430654 | 4.656681 | 139.9222
E0532C | 4000-4 | 2021-08-18 |  | 68% | KP | 2.8 | LITXHP | [7 empty] | CMC: ARK2001 | LITXHP:CMC:ARK2001 | Doe aqueous Cathode | TNCM622R |  | ARK2001 | EC:DMC:EMC w/ 1% VC |  | 160 | 190 | 95 | 2.8 | 2.2 | 9.53 | 20 | 25 | 3.5 | 56.10895 |  | 57.5 | 45.5715 | 25.74661 | 97.43341 | 97 | 3.519701 | 7.29144 | 0.00729144 | 0.0455715 | 890 |  | 10 | 970 |  | 160.3026 | 148.4283 | 134.1352 | 113.2453 | 47.71695 | 23.74853 | 14.2931 | 10.11511 | 143.5906
E0532D | 4000-5 | 2021-08-18 |  | 68% | KP | 2.8 | LITXHP | [7 empty] | CMC: ARK2001 | LITXHP:CMC:ARK2001 | Doe aqueous Cathode | TNCM622R |  | ARK2001 | EC:DMC:EMC w/ 1% VC |  | 160 | 190 | 95 | 2.8 | 2.2 | 9.53 | 20 | 25 | 3.5 | 56.10895 |  | 57 | 45.0965 | 25.47825 | 96.62631 | 97 | 3.483014 | 7.21544 | 0.00721544 | 0.0450965 | 1000 |  | 9 | 873 |  | 157.6619 | 142.3614 | 119.5215 | 80.49405 | 21.06594 | 10.64384 | 7.095894 | 5.321921 | 136.1525
E0533A | 4000-7 |  |  | 68% | KP | 2.8 | LITXHP | [7 empty] | CMC: ARK2001 | LITXHP:CMC:ARK2001 | Doe aqueous Cathode | TNCM622R |  | ARK2001 | EC:DMC:EMC w/ 1% VC |  | 160 | 190 | 95 | 2.8 | 2.2 | 9.53 | 20 | 10 | 3 | 28.16158 |  | 26.9 | 16.5015 | 9.322881 | 52.71186 | 54 | 2.886341 | 2.64024 | 0.00264024 | 0.0165015 | 1100 |  | 11 | 594
E0533B | 4000-8 |  |  | 68% | KP | 2.8 | LITXHP | [7 empty] | CMC: ARK2001 | LITXHP:CMC:ARK2001 | Doe aqueous Cathode | TNCM622R |  | ARK2001 | EC:DMC:EMC w/ 1% VC |  | 160 | 190 | 95 | 2.8 | 2.2 | 9.53 | 20 | 10 | 3 | 28.16158 |  | 26.8 | 16.4065 | 9.269209 | 52.52354 | 53 | 2.956685 | 2.62504 | 0.00262504 | 0.0164065 | 1200 |  | 12 | 636
E0533C | 4000-12 |  |  | 68% | KP | 2.8 | LITXHP | [7 empty] | CMC: ARK2001 | LITXHP:CMC:ARK2001 | Doe aqueous Cathode | TNCM622R |  | ARK2001 | EC:DMC:EMC w/ 1% VC |  | 160 | 190 | 95 | 2.8 | 2.2 | 9.53 | 20 | 10 | 3 | 28.16158 |  | 27 | 16.5965 | 9.376554 | 52.90019 | 55 | 2.820016 | 2.65544 | 0.00265544 | 0.0165965 | 980 |  | 10 | 550
E0533D | 4000-10 |  |  | 68% | KP | 2.8 | LITXHP | [7 empty] | CMC: ARK2001 | LITXHP:CMC:ARK2001 | Doe aqueous Cathode | TNCM622R |  | ARK2001 | EC:DMC:EMC w/ 1% VC |  | 160 | 190 | 95 | 2.8 | 2.2 | 9.53 | 20 | 10 | 3 | 28.16158 |  | 27.4 | 16.9765 | 9.591243 | 53.65348 | 54 | 2.969425 | 2.71624 | 0.00271624 | 0.0169765 | 1200 |  | 12 | 648
E0534A | 4000-47 |  |  | 60% | KP | 2 | LITXHP | [7 empty] | CMC: SBR | LITXHP:CMC:SBR | Doe aqueous Cathode | TNCM622R |  | SBR | EC:DMC:EMC w/ 1% VC |  | 160 | 190 | 95 | 2 | 3 | 9.52 | 20 | 18 | 3 | 43.05684 |  | 42.2 | 31.046 | 17.54011 | 81.54426 | 97 | 2.397828 | 4.96736 | 0.00496736 | 0.031046
E0534B | 4000-1 |  |  | 60% | KP | 2 | LITXHP | [7 empty] | CMC: SBR | LITXHP:CMC:SBR | Doe aqueous Cathode | TNCM622R |  | SBR | EC:DMC:EMC w/ 1% VC |  | 160 | 190 | 95 | 2 | 3 | 9.52 | 20 | 18 | 3 | 43.05684 |  | 42.4 | 31.236 | 17.64746 | 81.9209 | 97 | 2.412503 | 4.99776 | 0.00499776 | 0.031236
E0534C | 4000-2 |  |  | 60% | KP | 2 | LITXHP | [7 empty] | CMC: SBR | LITXHP:CMC:SBR | Doe aqueous Cathode | TNCM622R |  | SBR | EC:DMC:EMC w/ 1% VC |  | 160 | 190 | 95 | 2 | 3 | 9.52 | 20 | 18 | 3 | 43.05684 |  | 42.6 | 31.426 | 17.7548 | 82.29755 | 97 | 2.427177 | 5.02816 | 0.00502816 | 0.031426
E0534D | 4000-5 |  |  | 60% | KP | 2 | LITXHP | [7 empty] | CMC: SBR | LITXHP:CMC:SBR | Doe aqueous Cathode | TNCM622R |  | SBR | EC:DMC:EMC w/ 1% VC |  | 160 | 190 | 95 | 2 | 3 | 9.52 | 20 | 18 | 3 | 43.05684 |  | 42.8 | 31.616 | 17.86215 | 82.6742 | 97 | 2.441852 | 5.05856 | 0.00505856 | 0.031616
E0535A | 4000-13 |  |  | 68% | KP | 2.8 | LITXHP | [7 empty] | CMC: ARK2001 | LITXHP:CMC:ARK2001 | Doe aqueous Cathode | TNCM622R |  | ARK2001 | EC:DMC:EMC w/ 1% VC |  | 160 | 190 | 95 | 2.8 | 2.2 | 9.53 | 20 | 10 | 3 | 28.16158 |  | 27.4 | 16.9765 | 9.591243 | 53.65348 | 54 | 2.969425 | 2.71624 | 0.00271624 | 0.0169765 | 1120 |  | 10 | 540
E0535B | 4000-14 |  |  | 68% | KP | 2.8 | LITXHP | [7 empty] | CMC: ARK2001 | LITXHP:CMC:ARK2001 | Doe aqueous Cathode | TNCM622R |  | ARK2001 | EC:DMC:EMC w/ 1% VC |  | 160 | 190 | 95 | 2.8 | 2.2 | 9.53 | 20 | 10 | 3 | 28.16158 |  | 27 | 16.5965 | 9.376554 | 52.90019 | 53 | 2.990926 | 2.65544 | 0.00265544 | 0.0165965 | 1140 |  | 12 | 636
E0535C | 4000-15 |  |  | 68% | KP | 2.8 | LITXHP | [7 empty] | CMC: ARK2001 | LITXHP:CMC:ARK2001 | Doe aqueous Cathode | TNCM622R |  | ARK2001 | EC:DMC:EMC w/ 1% VC |  | 160 | 190 | 95 | 2.8 | 2.2 | 9.53 | 20 | 10 | 3 | 28.16158 |  | 27 | 16.5965 | 9.376554 | 52.90019 | 55 | 2.820016 | 2.65544 | 0.00265544 | 0.0165965 | 1180 |  | 11 | 605
E0535D | 4000-16 |  |  | 68% | KP | 2.8 | LITXHP | [7 empty] | CMC: ARK2001 | LITXHP:CMC:ARK2001 | Doe aqueous Cathode | TNCM622R |  | ARK2001 | EC:DMC:EMC w/ 1% VC |  | 160 | 190 | 95 | 2.8 | 2.2 | 9.53 | 20 | 10 | 3 | 28.16158 |  | 27 | 16.5965 | 9.376554 | 52.90019 | 54 | 2.902958 | 2.65544 | 0.00265544 | 0.0165965 | 1000 |  | 10 | 540
E0536A | [16 empty] | BASF NCM811@1%FA100, 70% LITXHP/30% Enermax61 | [5 empty] | 185 | 200 | 97.8 | 1 | 1.2 | 17.85 | 38 | 23 | 3.5 | 59.47577 |  | 60.5 | 41.7117 | 23.56593 | 106.8458 | 106 | 3.543536 | 7.7166645 | 0.0077166645 | 0.0417117 | 11350 |  | 415 | 43990 |  | 135.2139 | 133.2959 | 132.8165 | 124.1858 | 116.0346 | 95.41687 | 52.98274 | 28.04968 | 17.50108 | 106.445 | 97.09506 | 88.70413 | 75.51838 | 56.81859 | 39.07776 | 4.1128 | 12.2534 | 9.09 | 3.1634 | 3.7376 | 12.9962 | 10.2008 | 2.7954 | 3.5734 | 103.456 | 31.2676 | 72.1884 | [22 empty] | 75.81%
E0536B | [16 empty] | BASF NCM811@1%FA100, 70% LITXHP/30% Enermax61 | [5 empty] | 185 | 200 | 97.8 | 1 | 1.2 | 17.85 | 38 | 23 | 3.5 | 59.47577 |  | 59.8 | 41.0271 | 23.17915 | 105.7159 | 105 | 3.537398 | 7.5900135 | 0.0075900135 | 0.0410271 | 13370 |  | 437 | 45885 |  | 144.7824 | 143.0762 | 142.1012 | 132.5953 | 122.6019 | 98.22776 | 53.13561 | 28.03025 | 17.06189 | 113.3397 | 103.8338 | 93.35293 | 77.99723 | 56.79173 | 38.51113 | 4.1212 | 13.3997 | 10.0885 | 3.3112 | 3.7526 | 13.5897 | 10.7459 | 2.8438 | 3.5987 | 88.4834 | 27.3244 | 61.159 | [22 empty] | 76.94%
E0536C | [16 empty] | BASF NCM811@1%FA100, 70% LITXHP/30% Enermax61 | [5 empty] | 185 | 200 | 97.8 | 1 | 1.2 | 17.85 | 38 | 23 | 3.5 | 59.47577 |  | 60.3 | 41.5161 | 23.45542 | 106.523 | 108 | 3.42615 | 7.6804785 | 0.0076804785 | 0.0415161 | 13150 |  | 572 | 61776 |  | 144.7631 | 143.3179 | 142.5953 | 132.4787 | 123.0848 | 98.516 | 53.47323 | 28.42271 | 17.82441 | 114.1726 | 104.7786 | 94.90294 | 79.96898 | 60.2176 | 42.63406 | 4.1198 | 11.4257 | 8.1644 | 3.2613 | 3.7516 | 11.8118 | 8.922 | 2.8898 | 3.5975 | 85.7313 | 22.1341 | 63.5972 | [22 empty] | 76.37%
E0536D | [16 empty] | BASF NCM811@1%FA100, 70% LITXHP/30% Enermax61 | [5 empty] | 185 | 200 | 97.8 | 1 | 1.2 | 17.85 | 38 | 23 | 3.5 | 59.47577 |  | 60.1 | 41.3205 | 23.34492 | 106.2002 | 107 | 3.459428 | 7.6442925 | 0.0076442925 | 0.0413205 | 13240 |  | 254 | 27178 |  | 143.7543 | 142.5443 | 141.5762 | 132.1378 | 122.6994 | 104.3066 | 61.95472 | 33.15546 | 20.08688 | 114.471 | 105.2746 | 96.07822 | 83.97769 | 65.82689 | 47.19207 | 4.1212 | 11.9978 | 8.7326 | 3.2652 | 3.7526 | 12.4451 | 9.568 | 2.8771 | 3.5985 | 86.9352 | 24.8258 | 62.1094 | [22 empty] | 75.48%
E0536E | [16 empty] | BASF NCM811@1%FA100, 70% LITXHP/30% Enermax61 | [5 empty] | 185 | 200 | 97.8 | 1 | 1.2 | 17.85 | 38 | 23 | 3.5 | 59.47577 |  | 59.8 | 41.0271 | 23.17915 | 105.7159 | 106 | 3.485377 | 7.5900135 | 0.0075900135 | 0.0410271 | 13490 |  | 311 | 32966 |  | 145.2698 | 144.0511 | 143.3199 | 133.814 | 124.7956 | 109.9273 | 72.39118 | 38.75487 | 22.4242 | 116.2646 | 105.7837 | 96.27783 | 84.82198 | 67.51635 | 47.04208 | 4.1244 | 14.0481 | 10.9469 | 3.1012 | 3.7579 | 14.6992 | 11.8847 | 2.8145 | 3.6037 | 84.032 | 27.1172 | 56.9148 | [22 empty] | 76.41%
E0537A | [16 empty] | Super P in SBR/CMC | [5 empty] | 100 | 200 | 100 |  |  | 15.45 | 9 | 1.3 | 1.3 | 17.751 |  | 19.87 | 4.42 | 2.497175 | 28.20904 | 47 | 0.6571514 | 0.442 | 0.000442 | 0.00442 |  |  |  | 0
E0537B | [16 empty] | Super P in SBR/CMC | [5 empty] | 100 | 200 | 100 |  |  | 15.45 | 9 | 1.3 | 1.3 | 17.751 |  | 19.9 | 4.45 | 2.514124 | 28.33942 | 47 | 0.6616117 | 0.445 | 0.000445 | 0.00445 |  |  |  | 0
E0537C | [16 empty] | Super P in SBR/CMC | [5 empty] | 100 | 200 | 100 |  |  | 15.45 | 9 | 1.3 | 1.3 | 17.751 |  | 19.82 | 4.37 | 2.468927 | 27.99174 | 47 | 0.6497175 | 0.437 | 0.000437 | 0.00437 |  |  |  | 0
E0537D | [16 empty] | Super P in SBR/CMC | [5 empty] | 100 | 200 | 100 |  |  | 15.45 | 9 | 1.3 | 1.3 | 17.751 |  | 19.8 | 4.35 | 2.457627 | 27.90482 | 46 | 0.6642235 | 0.435 | 0.000435 | 0.00435 |  |  |  | 0
E0538A | [16 empty] | LMZ-2 11046-95 CNS in SBR/CMC | [5 empty] | 100 | 200 | 100 |  |  | 15.45 | 9 | 1.3 | 1.3 | 17.751 |  | 15.75 | 0.3 | 0.1694915 | 10.30378 | 10 | 1.694915 | 0.03 | 3e-05 | 0.0003 |  |  |  | 0
E0538B | [16 empty] | LMZ-2 11046-95 CNS in SBR/CMC | [5 empty] | 100 | 200 | 100 |  |  | 15.45 | 9 | 1.3 | 1.3 | 17.751 |  | 15.72 | 0.27 | 0.1525424 | 10.1734 | 10 | 1.525424 | 0.027 | 2.7e-05 | 0.00027 |  |  |  | 0
E0538C | [16 empty] | LMZ-2 11046-95 CNS in SBR/CMC | [5 empty] | 100 | 200 | 100 |  |  | 15.45 | 9 | 1.3 | 1.3 | 17.751 |  | 15.66 | 0.21 | 0.1186441 | 9.912647 | 10 | 1.186441 | 0.021 | 2.1e-05 | 0.00021 |  |  |  | 0
E0538D | [16 empty] | LMZ-2 11046-95 CNS in SBR/CMC | [5 empty] | 100 | 200 | 100 |  |  | 15.45 | 9 | 1.3 | 1.3 | 17.751 |  | 15.69 | 0.24 | 0.1355932 | 10.04302 | 10 | 1.355932 | 0.024 | 2.4e-05 | 0.00024 |  |  |  | 0
E0539A | [16 empty] | LMZ-2 11046-95 CNS in SBR/CMC | [5 empty] | 100 | 200 | 100 |  |  | 15.45 | 9 | 1.3 | 1.3 | 17.751 |  | 17.86 | 2.41 | 1.361582 | 19.47371 | 19 | 1.361582 | 0.241 | 0.000241 | 0.00241 |  |  |  | 0
E0539B | [16 empty] | LMZ-2 11046-95 CNS in SBR/CMC | [5 empty] | 100 | 200 | 100 |  |  | 15.45 | 9 | 1.3 | 1.3 | 17.751 |  | 18.04 | 2.59 | 1.463277 | 20.25598 | 20 | 1.330252 | 0.259 | 0.000259 | 0.00259 |  |  |  | 0
E0539C | [16 empty] | LMZ-2 11046-95 CNS in SBR/CMC | [5 empty] | 100 | 200 | 100 |  |  | 15.45 | 9 | 1.3 | 1.3 | 17.751 |  | 17.89 | 2.44 | 1.378531 | 19.60409 | 19 | 1.378531 | 0.244 | 0.000244 | 0.00244 |  |  |  | 0
E0539D | [16 empty] | LMZ-2 11046-95 CNS in SBR/CMC | [5 empty] | 100 | 200 | 100 |  |  | 15.45 | 9 | 1.3 | 1.3 | 17.751 |  | 18.01 | 2.56 | 1.446328 | 20.1256 | 20 | 1.314843 | 0.256 | 0.000256 | 0.00256 |  |  |  | 0
E0540A | [16 empty] | Tuball 0127 SWCNT | [5 empty] | 100 | 200 | 100 |  |  | 15.45 | 9 | 1.3 | 1.3 | 17.751 |  | 17.25 | 1.8 | 1.016949 | 16.82269 | 16 | 1.452785 | 0.18 | 0.00018 | 0.0018 |  |  |  | 0
E0540B | [16 empty] | Tuball 0127 SWCNT | [5 empty] | 100 | 200 | 100 |  |  | 15.45 | 9 | 1.3 | 1.3 | 17.751 |  | 17.27 | 1.82 | 1.028249 | 16.9096 | 16 | 1.468927 | 0.182 | 0.000182 | 0.00182 |  |  |  | 0
E0540C | [16 empty] | Tuball 0127 SWCNT | [5 empty] | 100 | 200 | 100 |  |  | 15.45 | 9 | 1.3 | 1.3 | 17.751 |  | 17.29 | 1.84 | 1.039548 | 16.99652 | 16 | 1.485069 | 0.184 | 0.000184 | 0.00184 |  |  |  | 0
E0540D | [16 empty] | Tuball 0127 SWCNT | [5 empty] | 100 | 200 | 100 |  |  | 15.45 | 9 | 1.3 | 1.3 | 17.751 |  | 17.27 | 1.82 | 1.028249 | 16.9096 | 16 | 1.468927 | 0.182 | 0.000182 | 0.00182 |  |  |  | 0
E0541A | [16 empty] | Super P in SBR/CMC | [5 empty] | 100 | 200 | 100 |  |  | 15.45 | 9 | 1.3 | 1.3 | 17.751 |  | 18.25 | 2.8 | 1.581921 | 21.16862 | 21 | 1.318267 | 0.28 | 0.00028 | 0.0028 |  |  |  | 0
E0541B | [16 empty] | Super P in SBR/CMC | [5 empty] | 100 | 200 | 100 |  |  | 15.45 | 9 | 1.3 | 1.3 | 17.751 |  | 18.33 | 2.88 | 1.627119 | 21.5163 | 21 | 1.355932 | 0.288 | 0.000288 | 0.00288 |  |  |  | 0
E0541C | [16 empty] | Super P in SBR/CMC | [5 empty] | 100 | 200 | 100 |  |  | 15.45 | 9 | 1.3 | 1.3 | 17.751 |  | 18.31 | 2.86 | 1.615819 | 21.42938 | 21 | 1.346516 | 0.286 | 0.000286 | 0.00286 |  |  |  | 0
E0541D | [16 empty] | Super P in SBR/CMC | [5 empty] | 100 | 200 | 100 |  |  | 15.45 | 9 | 1.3 | 1.3 | 17.751 |  | 18.29 | 2.84 | 1.60452 | 21.34246 | 21 | 1.3371 | 0.284 | 0.000284 | 0.00284 |  |  |  | 0
E0542A | [16 empty] | Enermax 61 Aq. | [5 empty] | 100 | 200 | 100 |  |  | 15.45 | 9 | 1.3 | 1.3 | 17.751 |  | 18 | 2.55 | 1.440678 | 20.08214 | 20 | 1.309707 | 0.255 | 0.000255 | 0.00255 |  |  |  | 0
E0542B | [16 empty] | Enermax 61 Aq. | [5 empty] | 100 | 200 | 100 |  |  | 15.45 | 9 | 1.3 | 1.3 | 17.751 |  | 18.05 | 2.6 | 1.468927 | 20.29944 | 20 | 1.335388 | 0.26 | 0.00026 | 0.0026 |  |  |  | 0
E0542C | [16 empty] | Enermax 61 Aq. | [5 empty] | 100 | 200 | 100 |  |  | 15.45 | 9 | 1.3 | 1.3 | 17.751 |  | 18.02 | 2.57 | 1.451977 | 20.16906 | 20 | 1.319979 | 0.257 | 0.000257 | 0.00257 |  |  |  | 0
E0542D | [16 empty] | Enermax 61 Aq. | [5 empty] | 100 | 200 | 100 |  |  | 15.45 | 9 | 1.3 | 1.3 | 17.751 |  | 18.01 | 2.56 | 1.446328 | 20.1256 | 20 | 1.314843 | 0.256 | 0.000256 | 0.00256 |  |  |  | 0
E0545A | [16 empty] | BASF NCM811@1%FA100, 70% LITXHP/30% Enermax61 | [5 empty] | 185 | 200 | 97.8 | 1 | 1.2 | 17.85 | 38 | 23 | 3.5 | 59.47577 |  | 61.11 | 42.30828 | 23.90298 | 107.8305 | 106 | 3.594217 | 7.8270318 | 0.0078270318 | 0.04230828 | 11350 |  | 415 | 43990 |  | 135.2139 | 133.2959 | 132.8165 | 124.1858 | 116.0346 | 95.41687 | 52.98274 | 28.04968 | 17.50108 | 106.445 | 97.09506 | 88.70413 | 75.51838 | 56.81859 | 39.07776 | 4.1128 | 12.2534 | 9.09 | 3.1634 | 3.7376 | 12.9962 | 10.2008 | 2.7954 | 3.5734 | 103.456 | 31.2676 | 72.1884 | [22 empty] | 75.81%
E0546A | [16 empty] | BASF NCM811@1%FA100, 70% LITXHP/30% Enermax61 | [5 empty] | 185 | 200 | 97.8 | 1 | 1.2 | 17.85 | 38 | 23 | 3.5 | 59.47577 |  | 64.7 | 45.8193 | 25.88661 | 113.6255 | 106 | 3.892489 | 8.4765705 | 0.0084765705 | 0.0458193 | 11350 |  | 415 | 43990 |  | 135.2139 | 133.2959 | 132.8165 | 124.1858 | 116.0346 | 95.41687 | 52.98274 | 28.04968 | 17.50108 | 106.445 | 97.09506 | 88.70413 | 75.51838 | 56.81859 | 39.07776 | 4.1128 | 12.2534 | 9.09 | 3.1634 | 3.7376 | 12.9962 | 10.2008 | 2.7954 | 3.5734 | 103.456 | 31.2676 | 72.1884 | [22 empty] | 75.81%
E0546B | [16 empty] | BASF NCM811@1%FA100, 70% LITXHP/30% Enermax61 | [5 empty] | 185 | 200 | 97.8 | 1 | 1.2 | 17.85 | 38 | 23 | 3.5 | 59.47577 |  | 64.82 | 45.93666 | 25.95292 | 113.8192 | 106 | 3.902459 | 8.4982821 | 0.0084982821 | 0.04593666 | 11350 |  | 415 | 43990 |  | 135.2139 | 133.2959 | 132.8165 | 124.1858 | 116.0346 | 95.41687 | 52.98274 | 28.04968 | 17.50108 | 106.445 | 97.09506 | 88.70413 | 75.51838 | 56.81859 | 39.07776 | 4.1128 | 12.2534 | 9.09 | 3.1634 | 3.7376 | 12.9962 | 10.2008 | 2.7954 | 3.5734 | 103.456 | 31.2676 | 72.1884 | [22 empty] | 75.81%
E0547A | [16 empty] | BASF NCM811@1%FA100, 70% LITXHP/30% Enermax61 | [5 empty] | 185 | 200 | 97.8 | 1 | 1.2 | 17.85 | 38 | 23 | 3.5 | 59.47577 |  | 65.42 | 46.52346 | 26.28444 | 114.7877 | 106 | 3.95231 | 8.6068401 | 0.0086068401 | 0.04652346 | 11350 |  | 415 | 43990 |  | 135.2139 | 133.2959 | 132.8165 | 124.1858 | 116.0346 | 95.41687 | 52.98274 | 28.04968 | 17.50108 | 106.445 | 97.09506 | 88.70413 | 75.51838 | 56.81859 | 39.07776 | 4.1128 | 12.2534 | 9.09 | 3.1634 | 3.7376 | 12.9962 | 10.2008 | 2.7954 | 3.5734 | 103.456 | 31.2676 | 72.1884 | [22 empty] | 75.81%
E0547B | [16 empty] | BASF NCM811@1%FA100, 70% LITXHP/30% Enermax61 | [5 empty] | 185 | 200 | 97.8 | 1 | 1.2 | 17.85 | 38 | 23 | 3.5 | 59.47577 |  | 62.6 | 43.7655 | 24.72627 | 110.2357 | 106 | 3.718013 | 8.0966175 | 0.0080966175 | 0.0437655 | 11350 |  | 415 | 43990 |  | 135.2139 | 133.2959 | 132.8165 | 124.1858 | 116.0346 | 95.41687 | 52.98274 | 28.04968 | 17.50108 | 106.445 | 97.09506 | 88.70413 | 75.51838 | 56.81859 | 39.07776 | 4.1128 | 12.2534 | 9.09 | 3.1634 | 3.7376 | 12.9962 | 10.2008 | 2.7954 | 3.5734 | 103.456 | 31.2676 | 72.1884 | [22 empty] | 75.81%
E0548A | [16 empty] | BASF NCM811@1%FA100, 70% LITXHP/30% Enermax61 | [5 empty] | 185 | 200 | 97.8 | 1 | 1.2 | 17.85 | 38 | 23 | 3.5 | 59.47577 |  | 69.6 | 50.6115 | 28.59407 | 121.5351 | 106 | 4.299601 | 9.3631275 | 0.0093631275 | 0.0506115 | 11350 |  | 415 | 43990 |  | 135.2139 | 133.2959 | 132.8165 | 124.1858 | 116.0346 | 95.41687 | 52.98274 | 28.04968 | 17.50108 | 106.445 | 97.09506 | 88.70413 | 75.51838 | 56.81859 | 39.07776 | 4.1128 | 12.2534 | 9.09 | 3.1634 | 3.7376 | 12.9962 | 10.2008 | 2.7954 | 3.5734 | 103.456 | 31.2676 | 72.1884 | [22 empty] | 75.81%
E0548B | [16 empty] | BASF NCM811@1%FA100, 70% LITXHP/30% Enermax61 | [5 empty] | 185 | 200 | 97.8 | 1 | 1.2 | 17.85 | 38 | 23 | 3.5 | 59.47577 |  | 63.3 | 44.4501 | 25.11305 | 111.3656 | 106 | 3.776171 | 8.2232685 | 0.0082232685 | 0.0444501 | 11350 |  | 415 | 43990 |  | 135.2139 | 133.2959 | 132.8165 | 124.1858 | 116.0346 | 95.41687 | 52.98274 | 28.04968 | 17.50108 | 106.445 | 97.09506 | 88.70413 | 75.51838 | 56.81859 | 39.07776 | 4.1128 | 12.2534 | 9.09 | 3.1634 | 3.7376 | 12.9962 | 10.2008 | 2.7954 | 3.5734 | 103.456 | 31.2676 | 72.1884 | [22 empty] | 75.81%
E0549A |  | 2021-10-29 |  | 75% | EB |  | LITXHP |  | Jet | [7 empty] | BASF NCM811@1%FA100, 2% LITXHP, 2% PVDF |  |  | SOLEF 5130 |  |  | 185 | 200 | 96 | 2 | 2 | 17.85 | 38 | 23 | 3.5 | 60.25625 |  | 43.15 | 24.288 | 13.72203 | 78.83939 | 79 | 3.486289 | 4.49328 | 0.00449328 | 0.024288 | 5600 |  | 207 | 16353 | 0 | 0 | [48 empty] | 75%
E0549B |  | 2021-10-29 |  | 75% | EB |  | LITXHP |  | Jet | [7 empty] | BASF NCM811@1%FA100, 2% LITXHP, 2% PVDF |  |  | SOLEF 5130 |  |  | 185 | 200 | 96 | 2 | 2 | 17.85 | 38 | 23 | 3.5 | 60.25625 |  | 47.79 | 28.7424 | 16.23864 | 86.3293 | 84 | 3.677229 | 5.317344 | 0.005317344 | 0.0287424 | 4800 |  | 126 | 10584 | 139.5151 | 134.9922 | [48 empty] | 75%
E0549C |  | 2021-10-29 |  | 75% | EB |  | LITXHP |  | Jet | [7 empty] | BASF NCM811@1%FA100, 2% LITXHP, 2% PVDF |  |  | SOLEF 5130 |  |  | 185 | 200 | 96 | 2 | 2 | 17.85 | 38 | 23 | 3.5 | 60.25625 |  | 42.44 | 23.6064 | 13.33695 | 77.6933 | 71 | 4.209896 | 4.367184 | 0.004367184 | 0.0236064 | 5200 |  | 40 | 2840 | 133.862 | 110.1396 | [48 empty] | 75%
E0550A |  | 2021-10-29 |  | 75% | EB |  | LITXHP |  | Jet | [7 empty] | BASF NCM811@1%FA150, 2% LITXHP, 2% PVDF |  |  | SOLEF 5130 |  |  | 185 | 200 | 96 | 2 | 2 | 17.85 | 38 | 23 | 3.5 | 60.25625 |  | 49.99 | 30.8544 | 17.43186 | 89.88055 | 91 | 3.426074 | 5.708064 | 0.005708064 | 0.0308544 | 6800 |  | 28 | 2548 | 151.0319 | 149.0873 | [48 empty] | 75%
E0550B |  | 2021-10-29 |  | 75% | EB |  | LITXHP |  | Jet | [7 empty] | BASF NCM811@1%FA150, 2% LITXHP, 2% PVDF |  |  | SOLEF 5130 |  |  | 185 | 200 | 96 | 2 | 2 | 17.85 | 38 | 23 | 3.5 | 60.25625 |  | 51.23 | 32.0448 | 18.10441 | 91.88216 | 92 | 3.492362 | 5.928288 | 0.005928288 | 0.0320448 | 5900 |  | 50 | 4600 | 152.5989 | 149.7903 | [48 empty] | 75%
E0550C |  | 2021-10-29 |  | 75% | EB |  | LITXHP |  | Jet | [7 empty] | BASF NCM811@1%FA150, 2% LITXHP, 2% PVDF |  |  | SOLEF 5130 |  |  | 185 | 200 | 96 | 2 | 2 | 17.85 | 38 | 23 | 3.5 | 60.25625 |  | 49.27 | 30.1632 | 17.04136 | 88.71832 | 101 | 2.817685 | 5.580192 | 0.005580192 | 0.0301632 | 9500 |  | 50 | 5050 | 147.5308 | 141.2317 | [48 empty] | 75%
E0551A |  | 2021-10-29 |  | 75% | EB |  | LITXHP |  | Jet | [7 empty] | BASF NCM811@1%FA200, 2% LITXHP, 2% PVDF |  |  | SOLEF 5130 |  |  | 185 | 200 | 96 | 2 | 2 | 17.85 | 38 | 23 | 3.5 | 60.25625 |  | 48.62 | 29.5392 | 16.68881 | 87.66909 | 95 | 3.049856 | 5.464752 | 0.005464752 | 0.0295392 | 7200 |  | 40 | 3325 | 147.6005 | 138.7986 | [48 empty] | 75%
E0551B |  | 2021-10-29 |  | 75% | EB |  | LITXHP |  | Jet | [7 empty] | BASF NCM811@1%FA200, 2% LITXHP, 2% PVDF |  |  | SOLEF 5130 |  |  | 185 | 200 | 96 | 2 | 2 | 17.85 | 38 | 23 | 3.5 | 60.25625 |  | 44.33 | 25.4208 | 14.36203 | 80.74415 | 90 | 2.87701 | 4.702848 | 0.004702848 | 0.0254208 | 9200 |  | 35 | 3060 | 126.2745 | 107.7858 | [48 empty] | 75%
E0551C |  | 2021-10-29 |  | 75% | EB |  | LITXHP |  | Jet | [7 empty] | BASF NCM811@1%FA200, 2% LITXHP, 2% PVDF |  |  | SOLEF 5130 |  |  | 185 | 200 | 96 | 2 | 2 | 17.85 | 38 | 23 | 3.5 | 60.25625 |  | 39.68 | 20.9568 | 11.84 | 73.2381 | 63 | 4.933333 | 3.877008 | 0.003877008 | 0.0209568 | 7300 |  | 34 | 2047.5 | 127.8821 | 106.8865 | [48 empty] | 75%
E0552A |  | 2021-10-29 |  | 75% | EB |  | LITXHP |  | Jet | [7 empty] | BASF NCM811@1%AluC, 2% LITXHP, 2% PVDF |  |  | SOLEF 5130 |  |  | 185 | 200 | 96 | 2 | 2 | 17.85 | 38 | 23 | 3.5 | 60.25625 |  | 49.72 | 30.5952 | 17.28542 | 89.44471 | 90 | 3.462625 | 5.660112 | 0.005660112 | 0.0305952 | 2740 |  | 32.5 | 2565 | 0 | 0 | [48 empty] | 75%
E0552B |  | 2021-10-29 |  | 75% | EB |  | LITXHP |  | Jet | [7 empty] | BASF NCM811@1%AluC, 2% LITXHP, 2% PVDF |  |  | SOLEF 5130 |  |  | 185 | 200 | 96 | 2 | 2 | 17.85 | 38 | 23 | 3.5 | 60.25625 |  | 41.92 | 23.1072 | 13.05492 | 76.85391 | 84 | 2.956276 | 4.274832 | 0.004274832 | 0.0231072 | 4900 |  | 28.5 | 2688 | 133.7246 | 0 | [48 empty] | 75%
E0552C |  | 2021-10-29 |  | 75% | EB |  | LITXHP |  | Jet | [7 empty] | BASF NCM811@1%AluC, 2% LITXHP, 2% PVDF |  |  | SOLEF 5130 |  |  | 185 | 200 | 96 | 2 | 2 | 17.85 | 38 | 23 | 3.5 | 60.25625 |  | 50.33 | 31.1808 | 17.61627 | 90.42938 | 89 | 3.598095 | 5.768448 | 0.005768448 | 0.0311808 | 3600 |  | 32 | 5073 | 131.1705 | 132.774 | [48 empty] | 75%
E0553A |  | 2021-10-29 |  | 75% | EB |  | LITXHP |  | Jet | [7 empty] | BASF NCM811@1%Alu130, 2% LITXHP, 2% PVDF |  |  | SOLEF 5130 |  |  | 185 | 200 | 96 | 2 | 2 | 17.85 | 38 | 23 | 3.5 | 60.25625 |  | 49.15 | 30.048 | 16.97627 | 88.52462 | 87 | 3.608901 | 5.55888 | 0.00555888 | 0.030048 | 2100 |  | 57 | 4089 | 149.0948 | 147.7636 | [48 empty] | 75%
E0553B |  | 2021-10-29 |  | 75% | EB |  | LITXHP |  | Jet | [7 empty] | BASF NCM811@1%Alu130, 2% LITXHP, 2% PVDF |  |  | SOLEF 5130 |  |  | 185 | 200 | 96 | 2 | 2 | 17.85 | 38 | 23 | 3.5 | 60.25625 |  | 41.6 | 22.8 | 12.88136 | 76.33737 | 77 | 3.440533 | 4.218 | 0.004218 | 0.0228 | 5040 |  | 47 | 4350.5 | 0 | 0 | [48 empty] | 75%
E0553C |  | 2021-10-29 |  | 75% | EB |  | LITXHP |  | Jet | [7 empty] | BASF NCM811@1%Alu130, 2% LITXHP, 2% PVDF |  |  | SOLEF 5130 |  |  | 185 | 200 | 96 | 2 | 2 | 17.85 | 38 | 23 | 3.5 | 60.25625 |  | 47.73 | 28.6848 | 16.2061 | 86.23245 | 93 | 3.069337 | 5.306688 | 0.005306688 | 0.0286848 | 2070 |  | 56.5 | 3115.5 | 124.4562 | 0 | [48 empty] | 75%
E0554A |  | 2021-10-29 |  | 75% | EB |  | LITXHP |  | Jet | [7 empty] | BASF NCM811@0.5%FA100, 2% LITXHP, 2% PVDF |  |  | SOLEF 5130 |  |  | 185 | 200 | 96 | 2 | 2 | 17.85 | 38 | 23 | 3.5 | 60.25625 |  | 49.93 | 30.7968 | 17.39932 | 89.7837 | 105 | 2.705118 | 5.697408 | 0.005697408 | 0.0307968 | 2500 |  | 33.5 | 4567.5 | 150.3403 | 148.7167 | [48 empty] | 75%
E0554B |  | 2021-10-29 |  | 75% | EB |  | LITXHP |  | Jet | [7 empty] | BASF NCM811@0.5%FA100, 2% LITXHP, 2% PVDF |  |  | SOLEF 5130 |  |  | 185 | 200 | 96 | 2 | 2 | 17.85 | 38 | 23 | 3.5 | 60.25625 |  | 44.23 | 25.3248 | 14.3078 | 80.58273 | 102 | 2.328743 | 4.685088 | 0.004685088 | 0.0253248 | 3700 |  | 43.5 | 8058 | 144.1275 | 139.3891 | [48 empty] | 75%
E0554C |  | 2021-10-29 |  | 75% | EB |  | LITXHP |  | Jet | [7 empty] | BASF NCM811@0.5%FA100, 2% LITXHP, 2% PVDF |  |  | SOLEF 5130 |  |  | 185 | 200 | 96 | 2 | 2 | 17.85 | 38 | 23 | 3.5 | 60.25625 |  | 50.63 | 31.4688 | 17.77898 | 90.91364 | 109 | 2.608419 | 5.821728 | 0.005821728 | 0.0314688 | 8600 |  | 79 | 8284 | 127.11 | 112.1746 | [48 empty] | 75%
E0555A |  | 2021-10-29 |  | 75% | EB |  | LITXHP |  | Jet | [7 empty] | BASF NCM811@0.5%FA150, 2% LITXHP, 2% PVDF |  |  | SOLEF 5130 |  |  | 185 | 200 | 96 | 2 | 2 | 17.85 | 38 | 23 | 3.5 | 60.25625 |  | 49.39 | 30.2784 | 17.10644 | 88.91203 | 97 | 3.020205 | 5.601504 | 0.005601504 | 0.0302784 | 3700 |  | 76 | 6790 | 0 | 0 | [48 empty] | 75%
E0555B |  | 2021-10-29 |  | 75% | EB |  | LITXHP |  | Jet | [7 empty] | BASF NCM811@0.5%FA150, 2% LITXHP, 2% PVDF |  |  | SOLEF 5130 |  |  | 185 | 200 | 96 | 2 | 2 | 17.85 | 38 | 23 | 3.5 | 60.25625 |  | 48.03 | 28.9728 | 16.36881 | 91.18805 | 90 | 3.279009 | 5.359968 | 0.005359968 | 0.0289728 | 2600 |  | 70 | 2160 | 125.9802 | 51.7727 | [48 empty] | 75%
E0555C |  | 2021-10-29 |  | 75% | EB |  | LITXHP |  | Jet | [7 empty] | BASF NCM811@0.5%FA150, 2% LITXHP, 2% PVDF |  |  | SOLEF 5130 |  |  | 185 | 200 | 96 | 2 | 2 | 17.85 | 38 | 23 | 3.5 | 60.25625 |  | 42.04 | 23.2224 | 13.12 | 90.46166 | 94 | 2.440476 | 4.296144 | 0.004296144 | 0.0232224 | 5600 |  | 24 | 6392 | 0 | 0 | [48 empty] | 75%
E0556A |  | 2021-10-29 |  | 75% | EB |  | LITXHP |  | Jet | [7 empty] | BASF NCM811@0.5%FA200, 2% LITXHP, 2% PVDF |  |  | SOLEF 5130 |  |  | 185 | 200 | 96 | 2 | 2 | 17.85 | 38 | 23 | 3.5 | 60.25625 |  | 48.58 | 29.5008 | 16.66712 | 83.43987 | 105 | 2.591281 | 5.457648 | 0.005457648 | 0.0295008 | 4200 |  | 68 | 7665 | 155.589 | 154.2331 | [48 empty] | 75%
E0556B |  | 2021-10-29 |  | 75% | EB |  | LITXHP |  | Jet | [7 empty] | BASF NCM811@0.5%FA200, 2% LITXHP, 2% PVDF |  |  | SOLEF 5130 |  |  | 185 | 200 | 96 | 2 | 2 | 17.85 | 38 | 23 | 3.5 | 60.25625 |  | 47.76 | 28.7136 | 16.22237 | 90.31638 | 98 | 2.816384 | 5.312016 | 0.005312016 | 0.0287136 | 5200 |  | 73 | 3724 | 148.71 | 141.0481 | [48 empty] | 75%
E0556C |  | 2021-10-29 |  | 75% | EB |  | LITXHP |  | Jet | [7 empty] | BASF NCM811@0.5%FA200, 2% LITXHP, 2% PVDF |  |  | SOLEF 5130 |  |  | 185 | 200 | 96 | 2 | 2 | 17.85 | 38 | 23 | 3.5 | 60.25625 |  | 49.18 | 30.0768 | 16.99254 | 84.98951 | 103 | 2.723164 | 5.564208 | 0.005564208 | 0.0300768 | 2800 |  | 38 | 6386 | 156.2666 | 150.6144 | [48 empty] | 75%
E0557A |  | 2021-10-29 |  | 75% | EB |  | LITXHP |  | Jet | [7 empty] | BASF NCM811@0.5%AluC, 2% LITXHP, 2% PVDF |  |  | SOLEF 5130 |  |  | 185 | 200 | 96 | 2 | 2 | 17.85 | 38 | 23 | 3.5 | 60.25625 |  | 31.35 | 12.96 | 7.322034 | 85.16707 | 86 | 1.588983 | 2.3976 | 0.0023976 | 0.01296 | 7500 |  | 62 | 3569 | 108.0247 | 88.73457 | [48 empty] | 75%
E0557B |  | 2021-10-29 |  | 75% | EB |  | LITXHP |  | Jet | [7 empty] | BASF NCM811@0.5%AluC, 2% LITXHP, 2% PVDF |  |  | SOLEF 5130 |  |  | 185 | 200 | 96 | 2 | 2 | 17.85 | 38 | 23 | 3.5 | 60.25625 |  | 38.77 | 20.0832 | 11.34644 | 81.92252 | 91 | 2.230039 | 3.715392 | 0.003715392 | 0.0200832 | 5900 |  | 41.5 | 3731 | 113.5277 | 98.09194 | [48 empty] | 75%
E0557C |  | 2021-10-29 |  | 75% | EB |  | LITXHP |  | Jet | [7 empty] | BASF NCM811@0.5%AluC, 2% LITXHP, 2% PVDF |  |  | SOLEF 5130 |  |  | 185 | 200 | 96 | 2 | 2 | 17.85 | 38 | 23 | 3.5 | 60.25625 |  | 45.1 | 26.16 | 14.77966 | 82.92333 | 95 | 2.700961 | 4.8396 | 0.0048396 | 0.02616 | 9400 |  | 41 | 11400 | 118.8838 | 110.8563 | [48 empty] | 75%
E0558A |  | 2021-10-29 |  | 75% | EB |  | LITXHP |  | Jet | [7 empty] | BASF NCM811@0.5%Alu130, 2% LITXHP, 2% PVDF |  |  | SOLEF 5130 |  |  | 185 | 200 | 96 | 2 | 2 | 17.85 | 38 | 23 | 3.5 | 60.25625 |  | 48.02 | 28.9632 | 16.36339 | 86.2163 | 94 | 3.043785 | 5.358192 | 0.005358192 | 0.0289632 | 3400 |  | 120 | 1316 | 158.1317 | 0 | [48 empty] | 75%
E0558B |  | 2021-10-29 |  | 75% | EB |  | LITXHP |  | Jet | [7 empty] | BASF NCM811@0.5%Alu130, 2% LITXHP, 2% PVDF |  |  | SOLEF 5130 |  |  | 185 | 200 | 96 | 2 | 2 | 17.85 | 38 | 23 | 3.5 | 60.25625 |  | 50.65 | 31.488 | 17.78983 | 87.87893 | 101 | 2.94144 | 5.82528 | 0.00582528 | 0.031488 | 2700 |  | 14 | 2424 | 136.56 | 133.0666 | [48 empty] | 75%
E0558C |  | 2021-10-29 |  | 75% | EB |  | LITXHP |  | Jet | [7 empty] | BASF NCM811@0.5%Alu130, 2% LITXHP, 2% PVDF |  |  | SOLEF 5130 |  |  | 185 | 200 | 96 | 2 | 2 | 17.85 | 38 | 23 | 3.5 | 60.25625 |  | 51.36 | 32.1696 | 18.17492 | 75.9661 | 106 | 2.784148 | 5.951376 | 0.005951376 | 0.0321696 | 6100 |  | 24 | 12720 | 146.1007 | 142.3704 | [48 empty] | 75%
E0559A | 211-4600A-17 | 2021-11-12 |  | 75% | BL |  | LITXHP |  | Jet | [7 empty] | BASF NCM811@1%FA100, 2% LITXHP, 2% PVDF | 11056-69A |  | SOLEF 5130 |  |  | 185 | 200 | 96 | 2 | 2 | 17.85 | 38 | 23 | 3.5 | 60.25625 |  | 47.03 | 28.0128 | 15.82644 | 85.1025 | 86 | 3.434557 | 5.182368 | 0.005182368 | 0.0280128 | 3140 |  | 120 | 10320 | [50 empty] | 75%
E0559B | 211-4600A-18 | 2021-11-12 |  | 75% | BL |  | LITXHP |  | Jet | [7 empty] | BASF NCM811@1%FA100, 2% LITXHP, 2% PVDF | 11056-69A |  | SOLEF 5130 |  |  | 185 | 200 | 96 | 2 | 2 | 17.85 | 38 | 23 | 3.5 | 60.25625 |  | 49.84 | 30.7104 | 17.35051 | 89.63842 | 88 | 3.614689 | 5.681424 | 0.005681424 | 0.0307104 | 1020 |  | 14 | 1232 | [50 empty] | 75%
E0559C | 211-4600A-19 | 2021-11-12 |  | 75% | BL |  | LITXHP |  | Jet | [7 empty] | BASF NCM811@1%FA100, 2% LITXHP, 2% PVDF | 11056-69A |  | SOLEF 5130 |  |  | 185 | 200 | 96 | 2 | 2 | 17.85 | 38 | 23 | 3.5 | 60.25625 |  | 50.8 | 31.632 | 17.87119 | 91.18805 | 90 | 3.579965 | 5.85192 | 0.00585192 | 0.031632 | 1230 |  | 24 | 2160 | [50 empty] | 75%
E0560A | 211-4600A-20 | 2021-11-12 |  | 75% | BL |  | LITXHP |  | Jet | [7 empty] | BASF NCM811@1%FA150, 2% LITXHP, 2% PVDF | 11056-69B |  | SOLEF 5130 |  |  | 185 | 200 | 96 | 2 | 2 | 17.85 | 38 | 23 | 3.5 | 60.25625 |  | 50.35 | 31.2 | 17.62712 | 90.46166 | 89 | 3.60031 | 5.772 | 0.005772 | 0.0312 | 2170 |  | 66 | 5874 | [50 empty] | 75%
E0560B | 211-4600A-21 | 2021-11-12 |  | 75% | BL |  | LITXHP |  | Jet | [7 empty] | BASF NCM811@1%FA150, 2% LITXHP, 2% PVDF | 11056-69B |  | SOLEF 5130 |  |  | 185 | 200 | 96 | 2 | 2 | 17.85 | 38 | 23 | 3.5 | 60.25625 |  | 46 | 27.024 | 15.2678 | 83.43987 | 83 | 3.534212 | 4.99944 | 0.00499944 | 0.027024 | 2470 |  | 107 | 8881 | [50 empty] | 75%
E0560C | 211-4600A-22 | 2021-11-12 |  | 75% | BL |  | LITXHP |  | Jet | [7 empty] | BASF NCM811@1%FA150, 2% LITXHP, 2% PVDF | 11056-69B |  | SOLEF 5130 |  |  | 185 | 200 | 96 | 2 | 2 | 17.85 | 38 | 23 | 3.5 | 60.25625 |  | 50.26 | 31.1136 | 17.57831 | 90.31638 | 89 | 3.59034 | 5.756016 | 0.005756016 | 0.0311136 | 1480 |  | 20.3 | 1806.7 | [50 empty] | 75%
E0561A | 211-4600A-23 | 2021-11-12 |  | 75% | BL |  | LITXHP |  | Jet | [7 empty] | BASF NCM811@1%FA200, 2% LITXHP, 2% PVDF | 11056-69C |  | SOLEF 5130 |  |  | 185 | 200 | 96 | 2 | 2 | 17.85 | 38 | 23 | 3.5 | 60.25625 |  | 46.96 | 27.9456 | 15.78847 | 84.98951 | 86 | 3.426318 | 5.169936 | 0.005169936 | 0.0279456 | 961 |  | 32 | 2752 | [50 empty] | 75%
E0561B | 211-4600A-24 | 2021-11-12 |  | 75% | BL |  | LITXHP |  | Jet | [7 empty] | BASF NCM811@1%FA200, 2% LITXHP, 2% PVDF | 11056-69C |  | SOLEF 5130 |  |  | 185 | 200 | 96 | 2 | 2 | 17.85 | 38 | 23 | 3.5 | 60.25625 |  | 47.07 | 28.0512 | 15.84814 | 85.16707 | 86 | 3.439266 | 5.189472 | 0.005189472 | 0.0280512 | 1360 |  | 33 | 2838 | [50 empty] | 75%
E0561C | 211-4600A-25 | 2021-11-12 |  | 75% | BL |  | LITXHP |  | Jet | [7 empty] | BASF NCM811@1%FA200, 2% LITXHP, 2% PVDF | 11056-69C |  | SOLEF 5130 |  |  | 185 | 200 | 96 | 2 | 2 | 17.85 | 38 | 23 | 3.5 | 60.25625 |  | 45.06 | 26.1216 | 14.75797 | 81.92252 | 83 | 3.416196 | 4.832496 | 0.004832496 | 0.0261216 | 1160 |  | 19 | 1577 | [50 empty] | 75%
E0562A | 211-4600A-26 | 2021-11-12 |  | 75% | BL |  | LITXHP |  | Jet | [7 empty] | BASF NCM811@1%AluC, 2% LITXHP, 2% PVDF | 11056-69D |  | SOLEF 5130 |  |  | 185 | 200 | 96 | 2 | 2 | 17.85 | 38 | 23 | 3.5 | 60.25625 |  | 45.68 | 26.7168 | 15.09424 | 82.92333 | 83 | 3.494036 | 4.942608 | 0.004942608 | 0.0267168 | 1000 |  | 16 | 1328 | [50 empty] | 75%
E0562B | 211-4600A-27 | 2021-11-12 |  | 75% | BL |  | LITXHP |  | Jet | [7 empty] | BASF NCM811@1%AluC, 2% LITXHP, 2% PVDF | 11056-69D |  | SOLEF 5130 |  |  | 185 | 200 | 96 | 2 | 2 | 17.85 | 38 | 23 | 3.5 | 60.25625 |  | 47.72 | 28.6752 | 16.20068 | 86.2163 | 85 | 3.590576 | 5.304912 | 0.005304912 | 0.0286752 | 990 |  | 13.3 | 1130.5 | [50 empty] | 75%
E0562C | 211-4600A-28 | 2021-11-12 |  | 75% | BL |  | LITXHP |  | Jet | [7 empty] | BASF NCM811@1%AluC, 2% LITXHP, 2% PVDF | 11056-69D |  | SOLEF 5130 |  |  | 185 | 200 | 96 | 2 | 2 | 17.85 | 38 | 23 | 3.5 | 60.25625 |  | 48.75 | 29.664 | 16.75932 | 87.87893 | 87 | 3.562781 | 5.48784 | 0.00548784 | 0.029664 | 1070 |  | 15.2 | 1322.4 | [50 empty] | 75%
E0563A | 211-4600A-29 | 2021-11-12 |  | 75% | BL |  | LITXHP |  | Jet | [7 empty] | BASF NCM811@1%Alu130, 2% LITXHP, 2% PVDF | 11056-69E |  | SOLEF 5130 |  |  | 185 | 200 | 96 | 2 | 2 | 17.85 | 38 | 23 | 3.5 | 60.25625 |  | 41.37 | 22.5792 | 12.75661 | 75.9661 | 77 | 3.407214 | 4.177152 | 0.004177152 | 0.0225792 | 1880 |  | 28 | 2156 | [50 empty] | 75%
E0563B | 211-4600A-30 | 2021-11-12 |  | 75% | BL |  | LITXHP |  | Jet | [7 empty] | BASF NCM811@1%Alu130, 2% LITXHP, 2% PVDF | 11056-69E |  | SOLEF 5130 |  |  | 185 | 200 | 96 | 2 | 2 | 17.85 | 38 | 23 | 3.5 | 60.25625 |  | 41.31 | 22.5216 | 12.72407 | 75.86925 | 77 | 3.398522 | 4.166496 | 0.004166496 | 0.0225216 | 1600 |  | 37 | 2849 | [50 empty] | 75%
E0563C | 211-4600A-31 | 2021-11-12 |  | 75% | BL |  | LITXHP |  | Jet | [7 empty] | BASF NCM811@1%Alu130, 2% LITXHP, 2% PVDF | 11056-69E |  | SOLEF 5130 |  |  | 185 | 200 | 96 | 2 | 2 | 17.85 | 38 | 23 | 3.5 | 60.25625 |  | 40.6 | 21.84 | 12.33898 | 74.72316 | 76 | 3.382397 | 4.0404 | 0.0040404 | 0.02184 | 924 |  | 76 | 5776 | [50 empty] | 75%
E0564A | 211-4600A-32 | 2021-11-12 |  | 75% | BL |  | LITXHP |  | Jet | [7 empty] | BASF NCM811@0.5%FA100, 2% LITXHP, 2% PVDF | 11056-70A |  | SOLEF 5130 |  |  | 185 | 200 | 96 | 2 | 2 | 17.85 | 38 | 23 | 3.5 | 60.25625 |  | 48.51 | 29.4336 | 16.62915 | 87.49153 | 88 | 3.464407 | 5.445216 | 0.005445216 | 0.0294336 | 1290 |  | 23 | 2024 | [50 empty] | 75%
E0564B | 211-4600A-33 | 2021-11-12 |  | 75% | BL |  | LITXHP |  | Jet | [7 empty] | BASF NCM811@0.5%FA100, 2% LITXHP, 2% PVDF | 11056-70A |  | SOLEF 5130 |  |  | 185 | 200 | 96 | 2 | 2 | 17.85 | 38 | 23 | 3.5 | 60.25625 |  | 49.11 | 30.0096 | 16.95458 | 88.46005 | 88 | 3.532203 | 5.551776 | 0.005551776 | 0.0300096 | 1250 |  | 34 | 2992 | [50 empty] | 75%
E0564C | 211-4600A-34 | 2021-11-12 |  | 75% | BL |  | LITXHP |  | Jet | [7 empty] | BASF NCM811@0.5%FA100, 2% LITXHP, 2% PVDF | 11056-70A |  | SOLEF 5130 |  |  | 185 | 200 | 96 | 2 | 2 | 17.85 | 38 | 23 | 3.5 | 60.25625 |  | 48.26 | 29.1936 | 16.49356 | 87.08797 | 87 | 3.506284 | 5.400816 | 0.005400816 | 0.0291936 | 1490 |  | 34 | 2958 | [50 empty] | 75%
E0565A | 211-4600A-35 | 2021-11-12 |  | 75% | BL |  | LITXHP |  | Jet | [7 empty] | BASF NCM811@0.5%FA150, 2% LITXHP, 2% PVDF | 11056-70B |  | SOLEF 5130 |  |  | 185 | 200 | 96 | 2 | 2 | 17.85 | 38 | 23 | 3.5 | 60.25625 |  | 47.89 | 28.8384 | 16.29288 | 86.49072 | 86 | 3.535782 | 5.335104 | 0.005335104 | 0.0288384 | 2180 |  | 94 | 8084 | [50 empty] | 75%
E0565B | 211-4600A-36 | 2021-11-12 |  | 75% | BL |  | LITXHP |  | Jet | [7 empty] | BASF NCM811@0.5%FA150, 2% LITXHP, 2% PVDF | 11056-70B |  | SOLEF 5130 |  |  | 185 | 200 | 96 | 2 | 2 | 17.85 | 38 | 23 | 3.5 | 60.25625 |  | 47.86 | 28.8096 | 16.27661 | 9.186441 | 85 | 3.607405 | 5.329776 | 0.005329776 | 0.0288096 | 2050 |  | 87 | 7395 | [50 empty] | 75%
E0565C | 211-4600A-37 | 2021-11-12 |  | 75% | BL |  | LITXHP |  | Jet | [7 empty] | BASF NCM811@0.5%FA150, 2% LITXHP, 2% PVDF | 11056-70B |  | SOLEF 5130 |  |  | 185 | 200 | 96 | 2 | 2 | 17.85 | 38 | 23 | 3.5 | 60.25625 |  | 43.24 | 24.3744 | 13.77085 | 9.186441 | 79 | 3.498691 | 4.509264 | 0.004509264 | 0.0243744 | 1360 |  | 23 | 1817 | [50 empty] | 75%
E0566A | 211-4600A-38 | 2021-11-12 |  | 75% | BL |  | LITXHP |  | Jet | [7 empty] | BASF NCM811@0.5%FA200, 2% LITXHP, 2% PVDF | 11056-70C |  | SOLEF 5130 |  |  | 185 | 200 | 96 | 2 | 2 | 17.85 | 38 | 23 | 3.5 | 60.25625 |  | 49.92 | 30.7872 | 17.3939 | 9.186441 | 90 | 3.484355 | 5.695632 | 0.005695632 | 0.0307872 | 1240 |  | 46 | 4140 | [50 empty] | 75%
E0566B | 211-4600A-39 | 2021-11-12 |  | 75% | BL |  | LITXHP |  | Jet | [7 empty] | BASF NCM811@0.5%FA200, 2% LITXHP, 2% PVDF | 11056-70C |  | SOLEF 5130 |  |  | 185 | 200 | 96 | 2 | 2 | 17.85 | 38 | 23 | 3.5 | 60.25625 |  | 51.05 | 31.872 | 18.00678 | 9.186441 | 91 | 3.539068 | 5.89632 | 0.00589632 | 0.031872 | 1100 |  | 24 | 2184 | [50 empty] | 75%
E0566C | 211-4600A-40 | 2021-11-12 |  | 75% | BL |  | LITXHP |  | Jet | [7 empty] | BASF NCM811@0.5%FA200, 2% LITXHP, 2% PVDF | 11056-70C |  | SOLEF 5130 |  |  | 185 | 200 | 96 | 2 | 2 | 17.85 | 38 | 23 | 3.5 | 60.25625 |  | 49.44 | 30.3264 | 17.13356 | 9.186441 | 88 | 3.569492 | 5.610384 | 0.005610384 | 0.0303264 | 1080 |  | 23 | 2024 | [50 empty] | 75%
E0567A | 211-4600A-41 | 2021-11-12 |  | 75% | BL |  | LITXHP |  | Jet | [7 empty] | BASF NCM811@0.5%AluC, 2% LITXHP, 2% PVDF | 11056-70D |  | SOLEF 5130 |  |  | 185 | 200 | 96 | 2 | 2 | 17.85 | 38 | 23 | 3.5 | 60.25625 |  | 50.57 | 31.4112 | 17.74644 | 9.186441 | 89 | 3.624682 | 5.811072 | 0.005811072 | 0.0314112 | 1070 |  | 31 | 2759 | [50 empty] | 75%
E0567B | 211-4600A-42 | 2021-11-12 |  | 75% | BL |  | LITXHP |  | Jet | [7 empty] | BASF NCM811@0.5%AluC, 2% LITXHP, 2% PVDF | 11056-70D |  | SOLEF 5130 |  |  | 185 | 200 | 96 | 2 | 2 | 17.85 | 38 | 23 | 3.5 | 60.25625 |  | 45.3 | 26.352 | 14.88814 | 9.186441 | 83 | 3.446328 | 4.87512 | 0.00487512 | 0.026352 | 1320 |  | 64 | 5312 | [50 empty] | 75%
E0567C | 211-4600A-43 | 2021-11-12 |  | 75% | BL |  | LITXHP |  | Jet | [7 empty] | BASF NCM811@0.5%AluC, 2% LITXHP, 2% PVDF | 11056-70D |  | SOLEF 5130 |  |  | 185 | 200 | 96 | 2 | 2 | 17.85 | 38 | 23 | 3.5 | 60.25625 |  | 44.66 | 25.7376 | 14.54102 | 9.186441 | 83 | 3.365976 | 4.761456 | 0.004761456 | 0.0257376 | 965 |  | 33 | 2739 | [50 empty] | 75%
E0568A | 211-4600A-44 | 2021-11-12 |  | 75% | BL |  | LITXHP |  | Jet | [7 empty] | BASF NCM811@0.5%Alu130, 2% LITXHP, 2% PVDF | 11056-70E |  | SOLEF 5130 |  |  | 185 | 200 | 96 | 2 | 2 | 17.85 | 38 | 23 | 3.5 | 60.25625 |  | 41.84 | 23.0304 | 13.01153 | 9.186441 | 76 | 3.566756 | 4.260624 | 0.004260624 | 0.0230304 | 2100 |  | 44 | 3344 | [50 empty] | 75%
E0568B | 211-4600A-45 | 2021-11-12 |  | 75% | BL |  | LITXHP |  | Jet | [7 empty] | BASF NCM811@0.5%Alu130, 2% LITXHP, 2% PVDF | 11056-70E |  | SOLEF 5130 |  |  | 185 | 200 | 96 | 2 | 2 | 17.85 | 38 | 23 | 3.5 | 60.25625 |  | 42.17 | 23.3472 | 13.19051 | 9.186441 | 77 | 3.523106 | 4.319232 | 0.004319232 | 0.0233472 | 1520 |  | 53 | 4081 | [50 empty] | 75%
E0568C | 211-4600A-46 | 2021-11-12 |  | 75% | BL |  | LITXHP |  | Jet | [7 empty] | BASF NCM811@0.5%Alu130, 2% LITXHP, 2% PVDF | 11056-70E |  | SOLEF 5130 |  |  | 185 | 200 | 96 | 2 | 2 | 17.85 | 38 | 23 | 3.5 | 60.25625 |  | 43.74 | 24.8544 | 14.04203 | 9.186441 | 79 | 3.56759 | 4.598064 | 0.004598064 | 0.0248544 | 1180 |  | 67 | 5293 | [50 empty] | 75%
Note on A1074: Qian Ni: 2nd day paste, high resistant may due to settling. Compare to first day electrode resistivity higher
Note on H1695: Kavita Pai: Pilot Trial EDX Kavita Pai: 10896-60-1
Note on H1696: Kavita Pai: Pilot Trial EDX Kavita Pai: 10896-60-1
Note on H1697: Kavita Pai: Pilot Trial EDX Kavita Pai: 10896-60-1
Note on H1698: Kavita Pai: Pilot Trial EDX Kavita Pai: 10896-60-1
Note on H1700: Kavita Pai: 10896-60-2
Note on H1701: Kavita Pai: 10896-60-2
Note on H1702: Kavita Pai: 10896-60-2 Kavita Pai: coslight 4%cca
Note on H1703: Kavita Pai: 10896-60-2
Note on H1739: Kavita Pai: 10896-60-2 Kavita Pai: coslight 4%cca
Note on H1740: Kavita Pai: 10896-60-2
Note on H1741: Kavita Pai: 10896-60-2
Note on H1742: Kavita Pai: 10896-60-2
Note on C1750: Kavita Pai: THINKY Kavita Pai: 64-1A-H
Note on C1751: Kavita Pai: THINKY Kavita Pai: 64-1A-H
Note on C1752: Kavita Pai: THINKY Kavita Pai: 64-1A-H
Note on C1753: Kavita Pai: THINKY Kavita Pai: 64-1A-H
Note on C1754: Kavita Pai: THINKY Kavita Pai: 64-1A-H
Note on C1755: Kavita Pai: THINKY Kavita Pai: 64-1A-H
Note on C1756: Kavita Pai: THINKY Kavita Pai: 64-1A-H
Note on C1757: Kavita Pai: THINKY Kavita Pai: 64-1A-H
Note on C1758: Kavita Pai: THINKY Kavita Pai: 64-1A-H
Note on C1759: Kavita Pai: THINKY Kavita Pai: 64-1A-H
Note on C1760: Kavita Pai: THINKY Kavita Pai: 64-1A-H
Note on C1761: Kavita Pai: THINKY Kavita Pai: 64-1A-H
Note on C1762: Kavita Pai: THINKY Kavita Pai: 64-1A-H
Note on C1763: Kavita Pai: THINKY Kavita Pai: 64-1A-H
Note on C1764: Kavita Pai: THINKY Kavita Pai: 64-1A-H
Note on C1765: Kavita Pai: THINKY Kavita Pai: 64-1A-H
Note on C1766: Kavita Pai: THINKY Kavita Pai: 64-1A-H
Note on C1767: Kavita Pai: THINKY Kavita Pai: 64-1A-H
Note on C1768: Kavita Pai: THINKY Kavita Pai: 64-1A-H
Note on C1769: Kavita Pai: THINKY Kavita Pai: 64-1A-H
Note on C1770: Kavita Pai: THINKY Kavita Pai: 64-1A-H
Note on C1771: Kavita Pai: THINKY Kavita Pai: 64-1A-H
Note on C1772: Kavita Pai: THINKY Kavita Pai: 64-1A-H
Note on BL1773: Qian Ni: DCIR data from 100%SOC to 10%SOC
Note on BL1807: Qian Ni: DCIR data from 100%SOC to 10%SOC
Note on BL1815: Qian Ni: DCIR data from 100%SOC to 10%SOC
Note on H1906: Kavita Pai: 71-1
Note on H1913: Kavita Pai: 71-2
Note on AP1981: Kavita Pai: check x column for 170
Note on CR1981: Kavita Pai: li-chips used
Note on U1995: Kavita Pai: 75-1,2
Note on CR1995: Kavita Pai: li-foil used
Note on AV2009: Kavita Pai: no coin cell made
Note on BL2032: Qian Ni: DCIR data from 100%SOC to 10%SOC
Note on CR2083: Kavita Pai: LI-FOIL USED
Note on CR2097: Kavita Pai: pc-l -0.5
Note on U2099: Kavita Pai: cell bad
Note on CR2109: Kavita Pai: pc-l-0.5
Note on A2193: Jeffrey Marchesano: Arbitrary file name 2019-09-27 13-03-17_807.036 in Maccor 4000 archive
Note on BL2295: Qian Ni: DCIR data from 100%SOC to 10%SOC
Note on BL2307: Qian Ni: DCIR data from 100%SOC to 10%SOC
Note on BL2319: Qian Ni: DCIR data from 100%SOC to 10%SOC
Note on BL2331: Qian Ni: DCIR data from 100%SOC to 10%SOC
Note on BL2347: Qian Ni: DCIR data from 100%SOC to 10%SOC
Note on A2565: Kavita Pai: 11045-45-1
Note on U2632: Kavita Pai: ox A
Note on AI2634: Kavita Pai: G
Note on A2653: Kavita Pai: DIFF hppc METHOD USED accidenly for D
Note on H2698: Kavita Pai: 49-11 sbr
Note on V2698: Kavita Pai: 49-11
Note on V2700: Kavita Pai: 49-12
Note on V2704: Kavita Pai: 49-12 PA added
Note on V2708: Kavita Pai: 49-11-SBR

## Anodes
Coin-cell | Channel | Date | Electrode | Cell Maker | CCA Type | CCA Lot # | CCA Milling (Jet/Hammer/etc.) | Sample Prep Details | Sample Purpose/Description | Active Material | Electrolyte | Electrolyte Dolphin ID | Binder(s) | Theoretical Cap [mAh/g] | Electrolyte vol [µL] | Active Loading [wt%] | CCA Loading (wt%) | Binder Loading (wt%) | Foil Mass [mg] | Foil thickness [µm] | Target Active loading [mg/cm2] | Target Density [g/cc] | Desired Anode mass [mg] | Total [mg] | Active [mg] | Active loading [mg/cm2] | Target Thickness [μm] | Thickness [μm] | Density [g/cm3] | Theoretical Capacity [mAh] | capacity [Ah] | Active mass [g] | Compressed 2-Wire [Ω] | Compressed 4-probe @ 10mA [Ω] | Compressed Thru-Plane @ XmA [Ω] | Compressed Thru-Plane [S/cm] | 0.05C | 0.1C | 0.2C | 0.5C | 1C | 2C | 3C | 4C | 5C | 0.1C Charge | Retention [%] | Irreversible Loss [%] | Relative capacity | 0.2C/0.1C | 0.5C/0.1C | 1C/0.1C | 2C/0.1C | 3C/0.1C | 4C/0.1C | 5C/0.1C | Tensile Strength
G001A | 33 | 2017-02-03 | 10855-4-1 | KG | LITX200 |  | Pellets | 1 Step Thinky | Graphite Anode Qual | BAK Graphite 918 | EC:DMC:EMC w/ 1% VC |  |  | 350 | 150 | 98 | 1 | 1 | 17.67 | 9 | 4.73 | N/A | 27.37133 | 27.22 | 9.359 | 4.656219 | #VALUE! |  |  | 3.27565 | 0.00327565 | 0.009359 | [5 empty] | 352.888 | 316.354 | 263.176 | 100.391 | 18.8498 | 6.6202 | 3.593 | 2.0846 | 329.095 | 93.25763 | 6.742369 | 100 | 89.64714 | 74.57777 | 28.4484 | 5.341581 | 1.876006 | 1.01817 | 0.5907257
G001B | 34 | 2017-02-03 | 10855-4-1 | KG | LITX200 |  | Pellets | 1 Step Thinky | Graphite Anode Qual | BAK Graphite 918 | EC:DMC:EMC w/ 1% VC |  |  | 350 | 150 | 98 | 1 | 1 | 17.67 | 9 | 4.73 | N/A | 27.37133 | 27.68 | 9.8098 | 4.880498 | #VALUE! |  |  | 3.43343 | 0.00343343 | 0.0098098 | [5 empty] | 376.742 | 336.11 | 286.566 | 113.964 | 17.8922 | 6.0156 | 3.1554 | 1.7997 | 350.6697 | 93.07954 | 6.920455 | 100 | 89.2149 | 76.06426 | 30.24988 | 4.749192 | 1.596743 | 0.8375493 | 0.4777009
G001C | 35 | 2017-02-03 | 10855-4-1 | KG | LITX200 |  | Pellets | 1 Step Thinky | Graphite Anode Qual | BAK Graphite 918 | EC:DMC:EMC w/ 1% VC |  |  | 350 | 150 | 98 | 1 | 1 | 17.67 | 9 | 4.73 | N/A | 27.37133 | 27.14 | 9.2806 | 4.617214 | #VALUE! |  |  | 3.24821 | 0.00324821 | 0.0092806 | [5 empty] | 374.317 | 331.095 | 282.574 | 117.14 | 17.6029 | 5.8835 | 2.8801 | 1.5117 | 349.1154 | 93.2673 | 6.7327 | 100 | 88.4531 | 75.49056 | 31.29433 | 4.702672 | 1.571796 | 0.7694281 | 0.4038556
G001D | 36 | 2017-02-03 | 10855-4-1 | KG | LITX200 |  | Pellets | 1 Step Thinky | Graphite Anode Qual | BAK Graphite 918 | EC:DMC:EMC w/ 1% VC |  |  | 350 | 150 | 98 | 1 | 1 | 17.67 | 9 | 4.73 | N/A | 27.37133 | 27.55 | 9.6824 | 4.817114 | #VALUE! |  |  | 3.38884 | 0.00338884 | 0.0096824 | [5 empty] | 349.651 | 328.849 | 286.655 | 127.527 | 17.2218 | 6.1522 | 3.0438 | 1.6522 | 350.1198 | 100.1341 | -0.134078 | 100 | 94.05064 | 81.98318 | 36.47265 | 4.925426 | 1.759526 | 0.8705252 | 0.4725283
G002A | 16 | 2017-02-10 | 10855-5-1 | KG | LITX200 |  | Pellets | 1 Step Thinky x2 | Graphite Anode Qual | BAK Graphite 918 | EC:DMC:EMC w/ 1% VC |  |  | 350 | 150 | 95 | 2 | 3 | 17.67 | 9 | 4.73 | N/A | 27.67768 | 27.18 | 9.0345 | 4.494776 | #VALUE! | 63 | 0.8761747 | 3.162075 | 0.003162075 | 0.0090345 | [5 empty] | 382.9764 | 314.3505 | 277.8239 | 195.9157 | 73.0533 | 40.95412 | 17.70989 | 14.38929 | 351.9841 | 91.90751 | 8.092486 | 100 | 82.08092 | 72.54335 | 51.15607 | 19.07514 | 10.69364 | 4.624277 | 3.757225
G002B | 41 | 2017-02-10 | 10855-5-1 | KG | LITX200 |  | Pellets | 1 Step Thinky x2 | Graphite Anode Qual | BAK Graphite 918 | EC:DMC:EMC w/ 1% VC |  |  | 350 | 150 | 95 | 2 | 3 | 17.67 | 9 | 4.73 | N/A | 27.67768 | 26.71 | 8.588 | 4.272637 | #VALUE! | 59 | 0.8995025 | 3.0058 | 0.0030058 | 0.008588 | [5 empty] | 385.4215 | 319.0498 | 277.1309 | 181.6488 | 80.34467 | 45.4122 | 19.79506 | 15.1374 | 353.9823 | 91.8429 | 8.1571 | 100 | 82.77946 | 71.90332 | 47.12991 | 20.84592 | 11.78248 | 5.135952 | 3.927492
G002C | 42 | 2017-02-10 | 10855-5-1 | KG | LITX200 |  | Pellets | 1 Step Thinky x2 | Graphite Anode Qual | BAK Graphite 918 | EC:DMC:EMC w/ 1% VC |  |  | 350 | 150 | 95 | 2 | 3 | 17.67 | 9 | 4.73 | N/A | 27.67768 | 26.71 | 8.588 | 4.272637 | #VALUE! | 61 | 0.8649062 | 3.0058 | 0.0030058 | 0.008588 | [5 empty] | 378.435 | 329.5296 | 287.6106 | 210.7592 | 83.83791 | 47.74103 | 19.79506 | 15.1374 | 346.9958 | 91.69231 | 8.307692 | 100 | 87.07692 | 76 | 55.69231 | 22.15385 | 12.61538 | 5.230769 | 4
G003A | 43 | 2017-02-10 | 10855-5-1 | KG | LITX200 |  | Pellets | 1 Step Thinky x2 | Graphite Anode Qual | BAK Graphite 918 | EC:DMC:EMC w/ 1% VC |  |  | 350 | 150 | 95 | 2 | 3 | 17.67 | 9 | 4.73 | 1.3 | 27.67768 | 27.2 | 9.0535 | 4.504229 | 45.47149 | 45 | 1.317026 | 3.168725 | 0.003168725 | 0.0090535 | [5 empty] | 395.4272 | 320.3181 | 280.5545 | 203.2363 | 81.73635 | 47.49544 | 19.88181 | 15.46363 | 357.8726 | 90.50279 | 9.497207 | 100 | 81.00559 | 70.94972 | 51.39665 | 20.67039 | 12.01117 | 5.027933 | 3.910615
G003B | 44 | 2017-02-10 | 10855-5-1 | KG | LITX200 |  | Pellets | 1 Step Thinky x2 | Graphite Anode Qual | BAK Graphite 918 | EC:DMC:EMC w/ 1% VC |  |  | 350 | 150 | 95 | 2 | 3 | 17.67 | 9 | 4.73 | 1.3 | 27.67768 | 26.99 | 8.854 | 4.404975 | 44.66781 | 43 | 1.363769 | 3.0989 | 0.0030989 | 0.008854 | [5 empty] | 396.431 | 333.1827 | 292.5232 | 210.0745 | 86.96634 | 49.69505 | 21.45923 | 15.81206 | 358.0303 | 90.31339 | 9.68661 | 100 | 84.04558 | 73.78917 | 52.99145 | 21.93732 | 12.53561 | 5.413105 | 3.988604
G003C | 45 | 2017-02-10 | 10855-5-1 | KG | LITX200 |  | Pellets | 1 Step Thinky x2 | Graphite Anode Qual | BAK Graphite 918 | EC:DMC:EMC w/ 1% VC |  |  | 350 | 150 | 95 | 2 | 3 | 17.67 | 9 | 4.73 | 1.3 | 27.67768 | 26.98 | 8.8445 | 4.400249 | 44.62954 | 44 | 1.323383 | 3.095575 | 0.003095575 | 0.0088445 | [5 empty] | 390.0729 | 322.2342 | 284.9228 | 211.4308 | 85.92911 | 48.61779 | 20.35163 | 15.82905 | 352.7616 | 90.43478 | 9.565217 | 100 | 82.6087 | 73.04348 | 54.2029 | 22.02899 | 12.46377 | 5.217391 | 4.057971
G004A | 46 | 2017-02-10 | 10855-5-1 | KG | LITX200 |  | Pellets | 1 Step Thinky x2 | Graphite Anode Qual | BAK Graphite 918 | EC:DMC:EMC w/ 1% VC |  |  | 350 | 150 | 95 | 2 | 3 | 17.67 | 9 | 4.73 | 1.3 | 27.67768 | 27.12 | 8.9775 | 4.466418 | 45.16533 | 46 | 1.270674 | 3.142125 | 0.003142125 | 0.0089775 | [5 empty] | 392.0913 | 317.4603 | 280.7018 | 200.5013 | 80.2005 | 46.78363 | 20.05013 | 15.59454 | 355.3328 | 90.625 | 9.375 | 100 | 80.96591 | 71.59091 | 51.13636 | 20.45455 | 11.93182 | 5.113636 | 3.977273
G004B | 47 | 2017-02-10 | 10855-5-1 | KG | LITX200 |  | Pellets | 1 Step Thinky x2 | Graphite Anode Qual | BAK Graphite 918 | EC:DMC:EMC w/ 1% VC |  |  | 350 | 150 | 95 | 2 | 3 | 17.67 | 9 | 4.73 | 1.3 | 27.67768 | 26.86 | 8.7305 | 4.343532 | 44.1703 | 45 | 1.270039 | 3.055675 | 0.003055675 | 0.0087305 | [5 empty] | 398.6026 | 343.6229 | 301.2428 | 221.0641 | 97.35983 | 52.68885 | 22.9082 | 16.03574 | 361.9495 | 90.8046 | 9.195402 | 100 | 86.2069 | 75.57471 | 55.45977 | 24.42529 | 13.21839 | 5.747126 | 4.022989
G004C | 48 | 2017-02-10 | 10855-5-1 | KG | LITX200 |  | Pellets | 1 Step Thinky x2 | Graphite Anode Qual | BAK Graphite 918 | EC:DMC:EMC w/ 1% VC |  |  | 350 | 150 | 95 | 2 | 3 | 17.67 | 9 | 4.73 | 1.3 | 27.67768 | 26.98 | 8.8445 | 4.400249 | 44.62954 | 44 | 1.323383 | 3.095575 | 0.003095575 | 0.0088445 | [5 empty] | 377.6358 | 298.4906 | 248.7422 | 154.8985 | 58.7936 | 23.74357 | 14.6984 | 11.30646 | 340.3245 | 90.11976 | 9.88024 | 100 | 79.04192 | 65.86826 | 41.01796 | 15.56886 | 6.287425 | 3.892216 | 2.994012
G005A |  |  |  | KG | LITX200 |  | Pellets | 1 Step Thinky | Graphite Anode Qual | BAK Graphite 918 | EC:DMC:EMC w/ 1% VC |  |  | 350 | 150 | 90 | 4 | 6 | 17.67 | 9 | 4.73 | N/A | 28.23367 | 28.15 | 9.432 | 4.692537 | #VALUE! |  |  | 3.3012 | 0.0033012 | 0.009432 | [5 empty] | 396.5225 | 335.0297 | 280.9584 | 185.5386 | 78.45632 | 44.52926 | 22.26463 | 18.02375 | 346.6921 | 87.43316 | 12.56684 | 100 | 84.49198 | 70.85561 | 46.79144 | 19.7861 | 11.22995 | 5.614973 | 4.545455
G005B |  |  |  | KG | LITX200 |  | Pellets | 1 Step Thinky | Graphite Anode Qual | BAK Graphite 918 | EC:DMC:EMC w/ 1% VC |  |  | 350 | 150 | 90 | 4 | 6 | 17.67 | 9 | 4.73 | N/A | 28.23367 | 28.48 | 9.729 | 4.840299 | #VALUE! |  |  | 3.40515 | 0.00340515 | 0.009729 | [5 empty] | 410.1141 | 328.9136 | 280.6044 | 170.6239 | 76.06126 | 41.11419 | 21.58495 | 16.44568 | 359.7492 | 87.7193 | 12.2807 | 100 | 80.2005 | 68.42105 | 41.60401 | 18.54637 | 10.02506 | 5.263158 | 4.010025
G005C |  |  |  | KG | LITX200 |  | Pellets | 1 Step Thinky | Graphite Anode Qual | BAK Graphite 918 | EC:DMC:EMC w/ 1% VC |  |  | 350 | 150 | 90 | 4 | 6 | 17.67 | 9 | 4.73 | N/A | 28.23367 | 28.34 | 9.603 | 4.777612 | #VALUE! |  |  | 3.36105 | 0.00336105 | 0.009603 | [5 empty] | 391.5443 | 319.6918 | 273.8727 | 187.4414 | 74.97657 | 41.65365 | 21.86817 | 17.7028 | 342.6013 | 87.5 | 12.5 | 100 | 81.64894 | 69.94681 | 47.87234 | 19.14894 | 10.6383 | 5.585106 | 4.521277
G005D |  |  |  | KG | LITX200 |  | Pellets | 1 Step Thinky | Graphite Anode Qual | BAK Graphite 918 | EC:DMC:EMC w/ 1% VC |  |  | 350 | 150 | 90 | 4 | 6 | 17.67 | 9 | 4.73 | N/A | 28.23367 | 28.43 | 9.684 | 4.81791 | #VALUE! |  |  | 3.3894 | 0.0033894 | 0.009684 | [15 empty] | 100
G006A |  |  |  | KG | LITX200 |  | Pellets | 1 Step Thinky x2 | Graphite Anode Qual | BAK Graphite AGP | EC:DMC:EMC w/ 1% VC |  |  | 350 | 150 | 95 | 2 | 3 | 17.67 | 9 | 5.5 | N/A | 29.30684 | 28.93 | 10.697 | 5.321891 | #VALUE! |  | -6.224433 | 3.74395 | 0.00374395 | 0.010697 | [5 empty] | 392.6334 | 339.3475 | 301.9538 | 236.5149 | 97.22352 | 46.74208 | 25.24072 | 18.69683 | 345.8914 | 88.09524 | 11.90476 | 100 | 86.42857 | 76.90476 | 60.2381 | 24.7619 | 11.90476 | 6.428571 | 4.761905
G006B |  |  |  | KG | LITX200 |  | Pellets | 1 Step Thinky x2 | Graphite Anode Qual | BAK Graphite AGP | EC:DMC:EMC w/ 1% VC |  |  | 350 | 150 | 95 | 2 | 3 | 17.67 | 9 | 5.5 | N/A | 29.30684 | 29.61 | 11.343 | 5.643284 | #VALUE! |  | -6.600332 | 3.97005 | 0.00397005 | 0.011343 | [5 empty] | 348.2324 | 285.6387 | 255.6643 | 205.413 | 84.63369 | 41.43525 | 22.92163 | 17.63202 | 308.5603 | 88.60759 | 11.39241 | 100 | 82.02532 | 73.41772 | 58.98734 | 24.3038 | 11.89873 | 6.582278 | 5.063291
G006C |  |  |  | KG | LITX200 |  | Pellets | 1 Step Thinky x2 | Graphite Anode Qual | BAK Graphite AGP | EC:DMC:EMC w/ 1% VC |  |  | 350 | 150 | 95 | 2 | 3 | 17.67 | 9 | 5.5 | N/A | 29.30684 | 29.2 | 10.9535 | 5.449502 | #VALUE! |  | -6.373687 | 3.833725 | 0.003833725 | 0.0109535 | [5 empty] | 356.0506 | 303.0995 | 271.1462 | 220.021 | 97.68567 | 45.64751 | 24.64966 | 18.259 | 319.5326 | 89.74359 | 10.25641 | 100 | 85.12821 | 76.15385 | 61.79487 | 27.4359 | 12.82051 | 6.923077 | 5.128205
G007A |  |  |  | KG | LITX200 |  | Pellets | 1 Step Thinky x2 | 2x Spacer | BAK Graphite AGP | EC:DMC:EMC w/ 1% VC |  |  | 350 | 150 | 95 | 2 | 3 | 17.67 | 9 | 5.5 | N/A | 29.30684 | 29.1 | 10.8585 | 5.402239 | #VALUE! |  | -6.318408 | 3.800475 | 0.003800475 | 0.0108585 | [5 empty] | 374.8216 | 330.6166 | 299.3047 | 244.0484 | 108.6706 | 51.5725 | 26.70719 | 20.26063 | 340.7469 | 90.90909 | 9.090909 | 100 | 88.20639 | 79.85258 | 65.11057 | 28.99263 | 13.75921 | 7.125307 | 5.405405
G007B |  |  |  | KG | LITX200 |  | Pellets | 1 Step Thinky x2 | 2x Spacer | BAK Graphite AGP | EC:DMC:EMC w/ 1% VC |  |  | 350 | 150 | 95 | 2 | 3 | 17.67 | 9 | 5.5 | N/A | 29.30684 | 29.3 | 11.0485 | 5.496766 | #VALUE! |  | -6.428966 | 3.866975 | 0.003866975 | 0.0110485 | [5 empty] | 359.3248 | 314.0698 | 282.3913 | 226.2751 | 95.03553 | 45.25501 | 24.43771 | 19.00711 | 325.8361 | 90.6801 | 9.319899 | 100 | 87.40554 | 78.58942 | 62.97229 | 26.44836 | 12.59446 | 6.801008 | 5.289673
G007C |  |  |  | KG | LITX200 |  | Pellets | 1 Step Thinky x2 | 2x Spacer | BAK Graphite AGP | EC:DMC:EMC w/ 1% VC |  |  | 350 | 150 | 95 | 2 | 3 | 17.67 | 9 | 5.5 | N/A | 29.30684 | 29.5 | 11.2385 | 5.591294 | #VALUE! |  | -6.539525 | 3.933475 | 0.003933475 | 0.0112385 | [5 empty] | 374.6052 | 331.005 | 296.3029 | 216.221 | 105.886 | 49.82871 | 26.69395 | 20.46536 | 347.0214 | 92.63658 | 7.36342 | 100 | 88.36105 | 79.09739 | 57.71971 | 28.26603 | 13.30166 | 7.125891 | 5.463183
G007D |  |  |  | KG | LITX200 |  | Pellets | 1 Step Thinky x2 | 2x Spacer | BAK Graphite AGP | EC:DMC:EMC w/ 1% VC |  |  | 350 | 150 | 95 | 2 | 3 | 17.67 | 9 | 14 | N/A | 47.29105 | 27.74 | 9.5665 | 4.759453 | #VALUE! |  | -5.566611 | 3.348275 | 0.003348275 | 0.0095665 | [5 empty] | 361.6788 | 323.0021 | 288.5068 | 222.652 | 89.89704 | 43.9032 | 24.04223 | 17.77034 | 334.5006 | 92.48555 | 7.514451 | 100 | 89.30636 | 79.76879 | 61.56069 | 24.85549 | 12.13873 | 6.647399 | 4.913295
G008A | 1 | 2017-09-07 |  | KG | LITX200 |  |  | 1 Step Thinky x2 | higher loading, irrev loss | BAK Graphite 918 | EC:DMC:EMC w/ 1% VC |  |  | 350 | 200 | 95 | 2 | 3 | 17.67 | 9 | 14 | 1.25 | 47.29105 | 46.92 | 27.7875 | 13.82463 | 125.4179 | 125 | 1.254503 | 9.725625 | 0.009725625 | 0.0277875
G008B | 2 | 2017-09-07 |  | KG | LITX200 |  |  | 1 Step Thinky x2 | higher loading, irrev loss | BAK Graphite 918 | EC:DMC:EMC w/ 1% VC |  |  | 350 | 200 | 95 | 2 | 3 | 17.67 | 9 | 14 | 1.25 | 47.29105 | 47 | 27.8635 | 13.86244 | 125.7363 | 126 | 1.247183 | 9.752225 | 0.009752225 | 0.0278635
G008C | 3 | 2017-09-07 |  | KG | LITX200 |  |  | 1 Step Thinky x2 | higher loading, irrev loss | BAK Graphite 918 | EC:DMC:EMC w/ 1% VC |  |  | 350 | 200 | 95 | 2 | 3 | 17.67 | 9 | 14 | N/A | 47.29105 | 45.14 | 26.0965 | 12.98333 | #VALUE! | 155 | 0.9360731 | 9.133775 | 0.009133775 | 0.0260965
G008D | 4 | 2017-09-07 |  | KG | LITX200 |  |  | 1 Step Thinky x2 | higher loading, irrev loss | BAK Graphite 918 | EC:DMC:EMC w/ 1% VC |  |  | 350 | 200 | 95 | 2 | 3 | 17.67 | 9 | 14 | N/A | 47.29105 | 47.04 | 27.9015 | 13.88134 | #VALUE! | 155 | 1.000818 | 9.765525 | 0.009765525 | 0.0279015
G009A | 1 | 2017-09-20 |  | KG | LITX200 |  |  | 1 Step Thinky x2 | higher loading, irrev loss | BAK Graphite 918 | EC:DMC:EMC w/ 1% VC |  |  | 350 | 200 | 95 | 2 | 3 | 17.67 | 9 | 14 | 1.25 | 47.29105 | 46.37 | 27.265 | 13.56468 | 123.2289 | 147 | 1.034682 | 9.54275 | 0.00954275 | 0.027265
G009A | 1 | 2017-09-20 |  | KG | LITX200 |  |  | 1 Step Thinky x2 | higher loading, irrev loss | BAK Graphite 918 | EC:DMC:EMC w/ 1% VC |  |  | 350 | 200 | 95 | 2 | 3 | 17.67 | 9 | 14 | 1.25 | 47.29105 | 46.91 | 27.778 | 13.8199 | 125.3781 | 150 | 1.031721 | 9.7223 | 0.0097223 | 0.027778
G009A | 1 | 2017-09-20 |  | KG | LITX200 |  |  | 1 Step Thinky x2 | higher loading, irrev loss | BAK Graphite 918 | EC:DMC:EMC w/ 1% VC |  |  | 350 | 200 | 95 | 2 | 3 | 17.67 | 9 | 14 | 1.25 | 47.29105 | 50.44 | 31.1315 | 15.48831 | 139.4279 | 98 | 1.831852 | 10.896025 | 0.010896025 | 0.0311315
G010A |  |  |  | KG | LITX200 |  |  | 1 Step Thinky x2 | higher loading, irrev loss | BAK Graphite 918 | EC:DMC:EMC w/ 1% VC |  |  | 350 | 200 | 95 | 2 | 3 | 17.67 | 9 | 14 |  | 47.29105 | 46.58 | 27.4645 | 13.66393 | #DIV/0! | 140 | 1.097945 | 9.612575 | 0.009612575 | 0.0274645
G010B |  |  |  | KG | LITX200 |  |  | 1 Step Thinky x2 | higher loading, irrev loss | BAK Graphite 918 | EC:DMC:EMC w/ 1% VC |  |  | 350 | 200 | 95 | 2 | 3 | 17.67 | 9 | 14 |  | 47.29105 | 46.32 | 27.2175 | 13.54104 | #DIV/0! | 138 | 1.10494 | 9.526125 | 0.009526125 | 0.0272175
G010C |  |  |  | KG | LITX200 |  |  | 1 Step Thinky x2 | higher loading, irrev loss | BAK Graphite 918 | EC:DMC:EMC w/ 1% VC |  |  | 350 | 200 | 95 | 2 | 3 | 17.67 | 9 | 14 | 1.65 | 47.29105 | 45.79 | 26.714 | 13.29055 | 93.78818 | 97 | 1.589778 | 9.3499 | 0.0093499 | 0.026714
G010D |  |  |  | KG | LITX200 |  |  | 1 Step Thinky x2 | higher loading, irrev loss | BAK Graphite 918 | EC:DMC:EMC w/ 1% VC |  |  | 350 | 200 | 95 | 2 | 3 | 17.67 | 9 | 14 | 1.65 | 47.29105 | 46.02 | 26.9325 | 13.39925 | 94.48168 | 97 | 1.602782 | 9.426375 | 0.009426375 | 0.0269325
G011A |  |  |  | KG | LITX200 |  |  | 1 Step Thinky x2 | higher loading, irrev loss | BAK Graphite 918 | EC:DMC:EMC w/ 1% VC |  |  | 350 | 200 | 90 | 5 | 5 | 17.67 | 9 | 14 |  | 48.93667 | 44.58 | 24.219 | 12.04925 | #DIV/0! | 132 | 1.08846 | 8.47665 | 0.00847665 | 0.024219
G011B |  |  |  | KG | LITX200 |  |  | 1 Step Thinky x2 | higher loading, irrev loss | BAK Graphite 918 | EC:DMC:EMC w/ 1% VC |  |  | 350 | 200 | 90 | 5 | 5 | 17.67 | 9 | 14 |  | 48.93667 | 44.62 | 24.255 | 12.06716 | #DIV/0! | 134 | 1.072637 | 8.48925 | 0.00848925 | 0.024255
G011C |  |  |  | KG | LITX200 |  |  | 1 Step Thinky x2 | higher loading, irrev loss | BAK Graphite 918 | EC:DMC:EMC w/ 1% VC |  |  | 350 | 200 | 90 | 5 | 5 | 17.67 | 9 | 14 | 1.65 | 48.93667 | 44.51 | 24.156 | 12.01791 | 89.92869 | 97 | 1.517413 | 8.4546 | 0.0084546 | 0.024156
G011D |  |  |  | KG | LITX200 |  |  | 1 Step Thinky x2 | higher loading, irrev loss | BAK Graphite 918 | EC:DMC:EMC w/ 1% VC |  |  | 350 | 200 | 90 | 5 | 5 | 17.67 | 9 | 14 | 1.65 | 48.93667 | 44.29 | 23.958 | 11.9194 | 89.26534 | 97 | 1.504975 | 8.3853 | 0.0083853 | 0.023958
G012A | 6 |  |  | KG | Super P | [5 empty] | EC:DMC:EMC w/ 1% VC |  |  | 350 | 175 | 95 | 1 | 4 | 15.3 | 9 | 14 |  | 41.38421 | 47.42 | 30.514 | 17.23955 | #DIV/0! | 153 | 1.260201 | 10.6799 | 0.0106799 | 0.030514 | [5 empty] | 276.5944 | 227.7643 | 138.9526 | 58.00616 | 17.04136 | 11.14243 | 7.537524 | 4.915776 | 259.2253 | 93.72038 | 6.279621 | 100 | 82.34597 | 50.23697 | 20.97156 | 6.161137 | 4.028436 | 2.725118 | 1.777251
G012B | 8 |  |  | KG | Super P | [5 empty] | EC:DMC:EMC w/ 1% VC |  |  | 350 | 175 | 95 | 1 | 4 | 15.3 | 9 | 14 |  | 41.38421 | 47.52 | 30.609 | 17.29322 | #DIV/0! | 155 | 1.246808 | 10.71315 | 0.01071315 | 0.030609 | [5 empty] | 290.7642 | 238.4919 | 186.2197 | 65.01356 | 18.29527 | 12.41465 | 8.820935 | 6.207325 | 272.4689 | 93.70787 | 6.292135 | 100 | 82.02247 | 64.04494 | 22.35955 | 6.292135 | 4.269663 | 3.033708 | 2.134831
G012C | 9 |  |  | KG | Super P | [5 empty] | EC:DMC:EMC w/ 1% VC |  |  | 350 | 175 | 95 | 1 | 4 | 15.3 | 9 | 14 |  | 41.38421 | 47.06 | 30.172 | 17.04633 | #DIV/0! | 151 | 1.263627 | 10.5602 | 0.0105602 | 0.030172 | [5 empty] | 225.706 | 130.5846 | 45.73777 | 58.99509 | 17.56596 | 11.60016 | 8.285828 | 5.965796 | 210.7915 | 93.39207 | 6.60793 | 100 | 57.85609 | 20.26432 | 26.13803 | 7.782673 | 5.139501 | 3.671072 | 2.643172
G012D | 10 |  |  | KG | Super P | [5 empty] | EC:DMC:EMC w/ 1% VC |  |  | 350 | 175 | 95 | 1 | 4 | 15.3 | 9 | 14 |  | 41.38421 | 48.06 | 31.122 | 17.58305 | #DIV/0! | 155 | 1.267704 | 10.8927 | 0.0108927 | 0.031122 | [5 empty] | 308.1422 | 254.8037 | 182.1862 | 56.87295 | 16.38712 | 10.60343 | 6.747638 | 3.855793 | 289.8271 | 94.05631 | 5.943691 | 100 | 82.6903 | 59.12409 | 18.45673 | 5.31804 | 3.441084 | 2.189781 | 1.251303
G013A | 11 |  |  | KG | LITX35 | [5 empty] | EC:DMC:EMC w/ 1% VC |  |  | 350 | 175 | 95 | 1 | 4 | 15.3 | 9 | 14 |  | 41.38421 | 45.81 | 28.9845 | 16.37542 | #DIV/0! | 152 | 1.205405 | 10.144575 | 0.010144575 | 0.0289845
G013B | 12 |  |  | KG | LITX35 | [5 empty] | EC:DMC:EMC w/ 1% VC |  |  | 350 | 175 | 95 | 1 | 4 | 15.3 | 9 | 14 |  | 41.38421 | 45.81 | 28.9845 | 16.37542 | #DIV/0! | 152 | 1.205405 | 10.144575 | 0.010144575 | 0.0289845 | [5 empty] | 314.9959 | 266.6943 | 198.3819 | 64.51724 | 17.59561 | 11.73041 | 8.280288 | 5.865204 | 298.7804 | 94.85214 | 5.147864 | 100 | 84.66594 | 62.97919 | 20.48193 | 5.58598 | 3.723987 | 2.628697 | 1.861993
G013C | 13 |  |  | KG | LITX35 | [5 empty] | EC:DMC:EMC w/ 1% VC |  |  | 350 | 175 | 95 | 1 | 4 | 15.3 | 9 | 14 |  | 41.38421 | 45.8 | 28.975 | 16.37006 | #DIV/0! | 153 | 1.196642 | 10.14125 | 0.01014125 | 0.028975 | [5 empty] | 316.8248 | 262.2951 | 151.855 | 54.87489 | 14.15013 | 8.973253 | 5.867127 | 3.451251 | 300.9491 | 94.98911 | 5.010893 | 100 | 82.78867 | 47.93028 | 17.32026 | 4.466231 | 2.832244 | 1.851852 | 1.089325
G013D | 14 |  |  | KG | LITX35 | [5 empty] | EC:DMC:EMC w/ 1% VC |  |  | 350 | 175 | 95 | 1 | 4 | 15.3 | 9 | 14 |  | 41.38421 | 45.74 | 28.918 | 16.33785 | #DIV/0! | 151 | 1.211108 | 10.1213 | 0.0101213 | 0.028918 | [5 empty] | 312.6081 | 259.6998 | 154.575 | 70.19849 | 18.67349 | 12.44899 | 8.645135 | 5.878691 | 297.0468 | 95.02212 | 4.977876 | 100 | 83.07522 | 49.4469 | 22.45575 | 5.973451 | 3.982301 | 2.765487 | 1.880531
G014A | 10 |  |  | KG | M12040HT | [5 empty] | EC:DMC:EMC w/ 1% VC |  |  | 350 | 175 | 95 | 1 | 4 | 15.3 | 9 | 15 | 1.35 | 43.24737 | 43.62 | 26.904 | 15.2 | 127.5185 | 125 | 1.37931 | 9.4164 | 0.0094164 | 0.026904 | [5 empty] | 202.9438 | 158.7125 | 120.7999 | 39.39935 | 10.03568 | 4.460303 | 2.601844 | 1.115076 | 182.1291 | 89.74359 | 10.25641 | 100 | 78.20513 | 59.52381 | 19.41392 | 4.945055 | 2.197802 | 1.282051 | 0.5494505
G014B | 11 |  |  | KG | M12040HT | [5 empty] | EC:DMC:EMC w/ 1% VC |  |  | 350 | 175 | 95 | 1 | 4 | 15.3 | 9 | 15 | 1.35 | 43.24737 | 42.97 | 26.2865 | 14.85113 | 124.7983 | 125 | 1.347652 | 9.200275 | 0.009200275 | 0.0262865 | [5 empty] | 348.8483 | 291.4043 | 211.8958 | 74.18257 | 17.49948 | 11.4127 | 7.988892 | 5.706351 | 327.1641 | 93.78408 | 6.215921 | 100 | 83.53326 | 60.74155 | 21.26499 | 5.016358 | 3.271538 | 2.290076 | 1.635769
G014C | 12 |  |  | KG | M12040HT | [5 empty] | EC:DMC:EMC w/ 1% VC |  |  | 350 | 175 | 95 | 1 | 4 | 15.3 | 9 | 15 | 1.35 | 43.24737 | 43.64 | 26.923 | 15.21073 | 127.6022 | 126 | 1.368487 | 9.42305 | 0.00942305 | 0.026923 | [5 empty] | 258.515 | 208.7435 | 136.6861 | 42.71441 | 11.14289 | 6.685733 | 3.714296 | 1.857148 | 236.9721 | 91.66667 | 8.333333 | 100 | 80.74713 | 52.87356 | 16.52299 | 4.310345 | 2.586207 | 1.436782 | 0.7183908
G014D | 13 |  |  | KG | M12040HT | [5 empty] | EC:DMC:EMC w/ 1% VC |  |  | 350 | 175 | 95 | 1 | 4 | 15.3 | 9 | 15 | 1.35 | 43.24737 | 43.83 | 27.1035 | 15.31271 | 128.3974 | 129 | 1.34322 | 9.486225 | 0.009486225 | 0.0271035 | [5 empty] | 326.8951 | 273.3964 | 192.964 | 60.87775 | 15.1272 | 9.961813 | 7.010165 | 4.796429 | 304.7577 | 93.22799 | 6.772009 | 100 | 83.63431 | 59.02935 | 18.62302 | 4.62754 | 3.047404 | 2.14447 | 1.467269
G015A | 14 |  |  | KG | LITX35 | [5 empty] | EC:DMC:EMC w/ 1% VC |  |  | 350 | 175 | 95 | 1 | 4 | 15.3 | 9 | 15 | 1.35 | 43.24737 | 43.33 | 26.6285 | 15.04435 | 126.3049 | 126 | 1.353518 | 9.319975 | 0.009319975 | 0.0266285 | [5 empty] | 258.3698 | 198.6593 | 125.054 | 64.21691 | 16.14811 | 10.51505 | 7.135212 | 4.881987 | 236.5886 | 91.56977 | 8.430233 | 100 | 76.88953 | 48.40116 | 24.85465 | 6.25 | 4.069767 | 2.761628 | 1.889535
G015B | 15 |  |  | KG | LITX35 | [5 empty] | EC:DMC:EMC w/ 1% VC |  |  | 350 | 175 | 95 | 1 | 4 | 15.3 | 9 | 15 | 1.35 | 43.24737 | 43.13 | 26.4385 | 14.93701 | 125.4679 | 122 | 1.39143 | 9.253475 | 0.009253475 | 0.0264385 | [5 empty] | 324.1485 | 263.2525 | 122.5486 | 73.75608 | 17.77711 | 11.72532 | 8.699435 | 6.430017 | 299.9414 | 92.53209 | 7.467911 | 100 | 81.21354 | 37.8063 | 22.75379 | 5.484247 | 3.61727 | 2.683781 | 1.983664
G015C | 16 |  |  | KG | LITX35 | [5 empty] | EC:DMC:EMC w/ 1% VC |  |  | 350 | 175 | 95 | 1 | 4 | 15.3 | 9 | 15 | 1.35 | 43.24737 | 43.33 | 26.6285 | 15.04435 | 126.3049 | 125 | 1.365186 | 9.319975 | 0.009319975 | 0.0266285 | [5 empty] | 351.8786 | 292.5437 | 195.655 | 74.73196 | 18.0258 | 11.64166 | 8.637362 | 6.384137 | 328.2198 | 93.27641 | 6.723586 | 100 | 83.13767 | 55.60299 | 21.23799 | 5.122732 | 3.308431 | 2.454642 | 1.814301
G015D | 33 |  |  | KG | LITX35 | [5 empty] | EC:DMC:EMC w/ 1% VC |  |  | 350 | 175 | 95 | 1 | 4 | 15.3 | 9 | 15 | 1.35 | 43.24737 | 43.35 | 26.6475 | 15.05508 | 126.3886 | 127 | 1.343005 | 9.326625 | 0.009326625 | 0.0266475 | [5 empty] | 354.6299 | 294.5867 | 196.2661 | 70.17544 | 16.88714 | 11.25809 | 8.255934 | 5.629046 | 330.9879 | 93.33333 | 6.666667 | 100 | 83.06878 | 55.34392 | 19.78836 | 4.761905 | 3.174603 | 2.328042 | 1.587302
G016A | 34 |  |  | KG | N/A | [5 empty] | EC:DMC:EMC w/ 1% VC |  |  | 350 | 175 | 96 | 0 | 4 | 15.3 | 9 | 15 | 1.35 | 42.95625 | 42.62 | 26.2272 | 14.81763 | 123.3335 | 124 | 1.342176 | 9.17952 | 0.00917952 | 0.0262272 | [5 empty] | 341.2488 | 282.5311 | 135.3557 | 58.71767 | 12.20107 | 6.863104 | 3.812836 | 1.906418 | 321.0408 | 94.07821 | 5.921788 | 100 | 82.7933 | 39.6648 | 17.2067 | 3.575419 | 2.011173 | 1.117318 | 0.5586592
G016B | 35 |  |  | KG | N/A | [5 empty] | EC:DMC:EMC w/ 1% VC |  |  | 350 | 175 | 96 | 0 | 4 | 15.3 | 9 | 15 | 1.35 | 42.95625 | 42.65 | 26.256 | 14.8339 | 123.4591 | 124 | 1.34365 | 9.1896 | 0.0091896 | 0.026256 | [5 empty] | 272.6996 | 221.2828 | 148.5375 | 62.84278 | 13.71115 | 8.379037 | 5.332115 | 3.046923 | 253.6563 | 93.01676 | 6.98324 | 100 | 81.14525 | 54.46927 | 23.04469 | 5.027933 | 3.072626 | 1.955307 | 1.117318
G016C | 36 |  |  | KG | N/A | [5 empty] | EC:DMC:EMC w/ 1% VC |  |  | 350 | 175 | 96 | 0 | 4 | 15.3 | 9 | 15 | 1.35 | 42.95625 | 42.22 | 25.8432 | 14.60068 | 121.6596 | 123 | 1.334126 | 9.04512 | 0.00904512 | 0.0258432 | [5 empty] | 347.8671 | 293.3073 | 205.083 | 65.39438 | 12.76932 | 6.191184 | 4.643388 | 0.773898 | 328.1327 | 94.32703 | 5.67297 | 100 | 84.31591 | 58.95439 | 18.79867 | 3.670745 | 1.779755 | 1.334816 | 0.2224694
G016D | 37 |  |  | KG | N/A | [5 empty] | EC:DMC:EMC w/ 1% VC |  |  | 350 | 175 | 96 | 0 | 4 | 15.3 | 9 | 15 | 1.35 | 42.95625 | 42.83 | 26.4288 | 14.93153 | 124.2124 | 124 | 1.352493 | 9.25008 | 0.00925008 | 0.0264288 | [5 empty] | 344.3213 | 290.9705 | 163.0797 | 59.40489 | 12.86475 | 7.945877 | 4.540501 | 2.270251 | 323.8891 | 94.06593 | 5.934066 | 100 | 84.50549 | 47.36264 | 17.25275 | 3.736264 | 2.307692 | 1.318681 | 0.6593407
G017A | 38 |  |  | KG | M12040 | [5 empty] | EC:DMC:EMC w/ 1% VC |  |  | 350 | 175 | 95 | 1 | 4 | 15.3 | 9 | 15 | 1.35 | 43.24737 | 43.22 | 26.524 | 14.98531 | 125.8445 | 126 | 1.348206 | 9.2834 | 0.0092834 | 0.026524 | [5 empty] | 355.9041 | 294.4503 | 179.0831 | 68.99412 | 16.96577 | 11.31051 | 8.294375 | 6.032273 | 332.529 | 93.4322 | 6.567797 | 100 | 82.73305 | 50.3178 | 19.38559 | 4.766949 | 3.177966 | 2.330508 | 1.694915
G017B | 39 |  |  | KG | M12040 | [5 empty] | EC:DMC:EMC w/ 1% VC |  |  | 350 | 175 | 95 | 1 | 4 | 15.3 | 9 | 15 | 1.35 | 43.24737 | 42.81 | 26.1345 | 14.76525 | 124.1287 | 122 | 1.375431 | 9.147075 | 0.009147075 | 0.0261345 | [5 empty] | 358.9125 | 298.4561 | 196.6749 | 70.02238 | 17.60126 | 11.86172 | 8.800628 | 6.122176 | 334.8065 | 93.28358 | 6.716418 | 100 | 83.15565 | 54.79744 | 19.50959 | 4.904051 | 3.304904 | 2.452026 | 1.705757
G017C | 41 |  |  | KG | M12040 | [5 empty] | EC:DMC:EMC w/ 1% VC |  |  | 350 | 175 | 95 | 1 | 4 | 15.3 | 9 | 15 | 1.35 | 43.24737 | 43.59 | 26.8755 | 15.1839 | 127.393 | 124 | 1.389831 | 9.406425 | 0.009406425 | 0.0268755 | [5 empty] | 365.3886 | 304.3664 | 197.5777 | 64.3709 | 16.74387 | 11.53467 | 8.185894 | 5.953378 | 340.8309 | 93.27902 | 6.720978 | 100 | 83.29939 | 54.07332 | 17.61711 | 4.582485 | 3.156823 | 2.240326 | 1.629328
G017D | 42 |  |  | KG | M12040 | [5 empty] | EC:DMC:EMC w/ 1% VC |  |  | 350 | 175 | 95 | 1 | 4 | 15.3 | 9 | 15 | 1.35 | 43.24737 | 43.23 | 26.5335 | 14.99068 | 125.8864 | 124 | 1.372144 | 9.286725 | 0.009286725 | 0.0265335 | [5 empty] | 323.3648 | 268.34 | 172.9889 | 63.69307 | 16.95969 | 11.68334 | 8.668287 | 6.406995 | 300.375 | 92.89044 | 7.109557 | 100 | 82.98368 | 53.4965 | 19.69697 | 5.244755 | 3.613054 | 2.680653 | 1.981352
G018A | 43 |  |  | KG | Denka Black | [5 empty] | EC:DMC:EMC w/ 1% VC |  |  | 350 | 175 | 95 | 1 | 4 | 15.3 | 9 | 15 | 1.35 | 43.24737 | 42.83 | 26.1535 | 14.77599 | 124.2124 | 124 | 1.352493 | 9.153725 | 0.009153725 | 0.0261535 | [5 empty] | 319.6513 | 266.1212 | 199.9732 | 75.32453 | 17.58847 | 11.47074 | 8.411876 | 6.117728 | 297.0922 | 92.94258 | 7.057416 | 100 | 83.25359 | 62.55981 | 23.56459 | 5.502392 | 3.588517 | 2.631579 | 1.913876
G018B | 44 |  |  | KG | Denka Black | [5 empty] | EC:DMC:EMC w/ 1% VC |  |  | 350 | 175 | 95 | 1 | 4 | 15.3 | 9 | 15 | 1.35 | 43.24737 | 42.78 | 26.106 | 14.74915 | 124.0031 | 122 | 1.373931 | 9.1371 | 0.0091371 | 0.026106 | [5 empty] | 349.345 | 287.6733 | 183.0997 | 63.58691 | 13.78993 | 4.979698 | 4.213591 | 3.447483 | 325.9787 | 93.3114 | 6.688596 | 100 | 82.34649 | 52.41228 | 18.20175 | 3.947368 | 1.425439 | 1.20614 | 0.9868421
G018C | 45 |  |  | KG | Denka Black | [5 empty] | EC:DMC:EMC w/ 1% VC |  |  | 350 | 175 | 95 | 1 | 4 | 15.3 | 9 | 15 | 1.35 | 43.24737 | 43.27 | 26.5715 | 15.01215 | 126.0538 | 128 | 1.327921 | 9.300025 | 0.009300025 | 0.0265715 | [5 empty] | 342.0959 | 284.139 | 167.0963 | 67.74175 | 16.5591 | 10.91395 | 7.526861 | 5.268803 | 319.5153 | 93.39934 | 6.60066 | 100 | 83.05831 | 48.84488 | 19.80198 | 4.840484 | 3.190319 | 2.20022 | 1.540154
G018D | 46 |  |  | KG | Denka Black | [5 empty] | EC:DMC:EMC w/ 1% VC |  |  | 350 | 175 | 95 | 1 | 4 | 15.3 | 9 | 15 | 1.35 | 43.24737 | 43.3 | 26.6 | 15.02825 | 126.1793 | 122 | 1.39993 | 9.31 | 0.00931 | 0.0266 | [5 empty] | 356.7669 | 295.4887 | 193.985 | 68.04511 | 16.54135 | 10.90226 | 7.894737 | 5.639098 | 332.7068 | 93.25606 | 6.743941 | 100 | 82.82403 | 54.37302 | 19.07271 | 4.636459 | 3.055848 | 2.212856 | 1.580611
G019A | 1 |  |  | KG | LITX35 |  |  | External Shanghai | 1% LITX35 |  | EC:DMC:EMC w/ 1% VC |  |  | 350 | 175 | 95.2 | 1 | 3.8 | 15.3 | 11 | 8 | 1.35 | 30.17395 | 30.64 | 14.60368 | 8.250667 | 75.19753 | 75 | 1.354167 | 5.111288 | 0.005111288 | 0.01460368 | [5 empty] | 299.9244 | 230.7638 | 147.2232 | 57.51975 | 15.0647 | 8.901866 |  |  | 275.2731 | 91.78082 | 8.219178 | 100 | 76.94064 | 49.08676 | 19.17808 | 5.022831 | 2.968037 | 0 | 0
G019B | 2 |  |  | KG | LITX35 |  |  | External Shanghai | 1% LITX35 |  | EC:DMC:EMC w/ 1% VC |  |  | 350 | 175 | 95.2 | 1 | 3.8 | 15.3 | 11 | 8 | 1.35 | 30.17395 | 30.39 | 14.36568 | 8.116203 | 74.15129 | 75 | 1.332097 | 5.027988 | 0.005027988 | 0.01436568 | [5 empty] | 338.3063 | 253.3817 | 201.1739 | 93.27787 | 25.05973 | 12.52986 |  |  | 291.6674 | 86.21399 | 13.78601 | 100 | 74.89712 | 59.46502 | 27.57202 | 7.407407 | 3.703704 | 0 | 0
G019C | 3 |  |  | KG | LITX35 |  |  | External Shanghai | 1% LITX35 |  | EC:DMC:EMC w/ 1% VC |  |  | 350 | 175 | 95.2 | 1 | 3.8 | 15.3 | 11 | 8 | 1.35 | 30.17395 | 30.6 | 14.5656 | 8.229153 | 75.03013 | 75 | 1.350636 | 5.09796 | 0.00509796 | 0.0145656 | [5 empty] | 316.4991 | 245.7846 | 191.5472 | 79.6397 | 20.59647 | 10.98479 |  |  | 288.3506 | 91.10629 | 8.893709 | 100 | 77.65727 | 60.52061 | 25.16269 | 6.507592 | 3.470716 | 0 | 0
G019D | 4 |  |  | KG | LITX35 |  |  | External Shanghai | 1% LITX35 |  | EC:DMC:EMC w/ 1% VC |  |  | 350 | 175 | 95.2 | 1 | 3.8 | 15.3 | 11 | 8 | 1.35 | 30.17395 | 30.66 | 14.62272 | 8.261424 | 75.28123 | 74 | 1.377455 | 5.117952 | 0.005117952 | 0.01462272 | [5 empty] | 338.5143 | 261.9212 | 200.3731 | 91.63822 | 23.25149 | 11.62574 |  |  | 300.9016 | 88.88889 | 11.11111 | 100 | 77.37374 | 59.19192 | 27.07071 | 6.868687 | 3.434343 | 0 | 0
G020A | 5 | 2018-02-22 |  | KG | LITX35 |  |  | External Shanghai | 2% LITX35 |  | EC:DMC:EMC w/ 1% VC |  |  | 350 | 175 | 94.2 | 2 | 3.8 | 15.3 | 11 | 8 | 1.35 | 30.33185 | 31.01 | 14.79882 | 8.360915 | 76.74597 | 74 | 1.408842 | 5.179587 | 0.005179587 | 0.01479882 | [5 empty] | 334.4861 | 245.9656 | 195.2858 | 87.16911 | 23.65053 | 12.16313 |  |  | 283.1307 | 84.64646 | 15.35354 | 100 | 73.53535 | 58.38384 | 26.06061 | 7.070707 | 3.636364 | 0 | 0
G020B | 6 | 2018-02-22 |  | KG | LITX35 |  |  | External Shanghai | 2% LITX35 |  | EC:DMC:EMC w/ 1% VC |  |  | 350 | 175 | 94.2 | 2 | 3.8 | 15.3 | 11 | 8 | 1.35 | 30.33185 | 30.85 | 14.6481 | 8.275763 | 76.07638 | 75 | 1.372705 | 5.126835 | 0.005126835 | 0.0146481 | [5 empty] | 354.3122 | 268.2942 | 207.5354 | 93.52749 | 25.25925 | 12.97097 |  |  | 305.159 | 86.12717 | 13.87283 | 100 | 75.72254 | 58.57418 | 26.39692 | 7.129094 | 3.660886 | 0 | 0
G020C | 7 | 2018-02-22 |  | KG | LITX35 |  |  | External Shanghai | 2% LITX35 |  | EC:DMC:EMC w/ 1% VC |  |  | 350 | 175 | 94.2 | 2 | 3.8 | 15.3 | 11 | 8 | 1.35 | 30.33185 | 31.01 | 14.79882 | 8.360915 | 76.74597 | 76 | 1.365493 | 5.179587 | 0.005179587 | 0.01479882 | [5 empty] | 359.4881 | 274.3462 | 211.5033 | 99.33224 | 27.70491 | 13.51459 |  |  | 310.1599 | 86.2782 | 13.7218 | 100 | 76.31579 | 58.83459 | 27.63158 | 7.706767 | 3.759398 | 0 | 0
G020D | 43 | 2018-02-22 |  | KG | LITX35 |  |  | External Shanghai | 2% LITX35 |  | EC:DMC:EMC w/ 1% VC |  |  | 350 | 175 | 94.2 | 2 | 3.8 | 15.3 | 11 | 8 | 1.35 | 30.33185 | 30.8 | 14.601 | 8.249153 | 75.86713 | 75 | 1.368291 | 5.11035 | 0.00511035 | 0.014601 | [5 empty] | 349.2911 | 260.941 | 205.4654 | 96.56873 | 26.02561 | 13.01281 |  |  | 300.6643 | 86.07843 | 13.92157 | 100 | 74.70588 | 58.82353 | 27.64706 | 7.45098 | 3.72549 | 0 | 0
G021A | 9 | 2018-02-22 |  | KG | Super P |  |  | External Shanghai | 1% Super P |  | EC:DMC:EMC w/ 1% VC |  |  | 350 | 175 | 95.2 | 1 | 3.8 | 15.3 | 11 | 8 | 1.35 | 30.17395 | 30.35 | 14.3276 | 8.094689 | 73.98389 | 70 | 1.441157 | 5.01466 | 0.00501466 | 0.0143276 | [5 empty] | 318.2668 | 247.0756 | 182.1659 | 74.68104 | 20.93861 | 11.86521 |  |  | 289.6507 | 91.00877 | 8.991228 | 100 | 77.63158 | 57.23684 | 23.46491 | 6.578947 | 3.72807 | 0 | 0
G021B | 10 | 2018-02-22 |  | KG | Super P |  |  | External Shanghai | 1% Super P |  | EC:DMC:EMC w/ 1% VC |  |  | 350 | 175 | 95.2 | 1 | 3.8 | 15.3 | 11 | 8 | 1.35 | 30.17395 | 30.43 | 14.40376 | 8.137718 | 74.31869 | 71 | 1.42467 | 5.041316 | 0.005041316 | 0.01440376 | [5 empty] | 279.7881 | 208.9732 | 156.9035 | 56.23532 | 15.27379 | 9.025421 |  |  | 252.0175 | 90.07444 | 9.925558 | 100 | 74.68983 | 56.0794 | 20.09926 | 5.459057 | 3.225806 | 0 | 0
G021C | 11 | 2018-02-22 |  | KG | Super P |  |  | External Shanghai | 1% Super P |  | EC:DMC:EMC w/ 1% VC |  |  | 350 | 175 | 95.2 | 1 | 3.8 | 15.3 | 11 | 8 | 1.35 | 30.17395 | 30.42 | 14.39424 | 8.132339 | 74.27684 | 72 | 1.400389 | 5.037984 | 0.005037984 | 0.01439424 | [5 empty] | 270.247 | 197.9959 | 147.2811 | 59.74612 | 16.67334 | 9.726113 |  |  | 245.9317 | 91.00257 | 8.997429 | 100 | 73.26478 | 54.49871 | 22.10797 | 6.169666 | 3.598972 | 0 | 0
G021D | 12 | 2018-02-22 |  | KG | Super P |  |  | External Shanghai | 1% Super P |  | EC:DMC:EMC w/ 1% VC |  |  | 350 | 175 | 95.2 | 1 | 3.8 | 15.3 | 11 | 8 | 1.35 | 30.17395 | 30.16 | 14.14672 | 7.992497 | 73.18874 | 69 | 1.447497 | 4.951352 | 0.004951352 | 0.01414672 | [5 empty] | 344.9563 | 268.6135 | 212.0633 | 82.70468 | 22.62008 | 12.01692 |  |  | 304.6643 | 88.31967 | 11.68033 | 100 | 77.86885 | 61.47541 | 23.97541 | 6.557377 | 3.483607 | 0 | 0
G022A | 13 | 2018-02-22 |  | KG | LITX200 |  |  | External Shanghai | 0.5% LITX200 |  | EC:DMC:EMC w/ 1% VC |  |  | 350 | 175 | 95.7 | 0.5 | 3.8 | 15.3 | 11 | 8 | 1.35 | 30.09624 | 31.72 | 15.71394 | 8.877932 | 79.7173 | 79 | 1.364241 | 5.499879 | 0.005499879 | 0.01571394 | [5 empty] | 339.1893 | 238.0052 | 0 | 0 | 0 | 0 |  |  | 278.097 | 81.98874 | 18.01126 | 100 | 70.16886 | 0 | 0 | 0 | 0 | 0 | 0
G022B | 14 | 2018-02-22 |  | KG | LITX200 |  |  | External Shanghai | 0.5% LITX200 |  | EC:DMC:EMC w/ 1% VC |  |  | 350 | 175 | 95.7 | 0.5 | 3.8 | 15.3 | 11 | 8 | 1.35 | 30.09624 | 31.73 | 15.72351 | 8.883339 | 79.75915 | 80 | 1.345288 | 5.5032285 | 0.0055032285 | 0.01572351 | [5 empty] | 346.6147 | 256.9401 | 190.7971 | 80.77077 | 20.98768 | 11.44783 |  |  | 294.4635 | 84.95413 | 15.04587 | 100 | 74.12844 | 55.04587 | 23.30275 | 6.055046 | 3.302752 | 0 | 0
G022C | 15 | 2018-02-22 |  | KG | LITX200 |  |  | External Shanghai | 0.5% LITX200 |  | EC:DMC:EMC w/ 1% VC |  |  | 350 | 175 | 95.7 | 0.5 | 3.8 | 15.3 | 11 | 8 | 1.35 | 30.09624 | 31.65 | 15.64695 | 8.840085 | 79.42436 | 81 | 1.319613 | 5.4764325 | 0.0054764325 | 0.01564695 | [5 empty] | 338.0851 | 251.1672 | 187.896 | 78.60957 | 20.45127 | 10.86474 |  |  | 290.1524 | 85.82231 | 14.17769 | 100 | 74.29112 | 55.57656 | 23.25142 | 6.049149 | 3.213611 | 0 | 0
G022D | 16 | 2018-02-22 |  | KG | LITX200 |  |  | External Shanghai | 0.5% LITX200 |  | EC:DMC:EMC w/ 1% VC |  |  | 350 | 175 | 95.7 | 0.5 | 3.8 | 15.3 | 11 | 8 | 1.35 | 30.09624 | 31.39 | 15.39813 | 8.699508 | 78.33626 | 81 | 1.298628 | 5.3893455 | 0.0053893455 | 0.01539813 | [5 empty] | 335.1056 | 247.4326 | 191.5817 | 83.12698 | 22.0806 | 11.68973 |  |  | 288.9961 | 86.24031 | 13.75969 | 100 | 73.83721 | 57.17054 | 24.8062 | 6.589147 | 3.488372 | 0 | 0
G023A | 33 | 2018-02-22 |  | KG | N/A |  |  | External Shanghai | Control |  | EC:DMC:EMC w/ 1% VC |  |  | 350 | 175 | 96.2 | 0 | 3.8 | 15.3 | 11 | 8 | 1.35 | 30.01933 | 30.55 | 14.6705 | 8.288418 | 74.82088 | 75 | 1.346222 | 5.134675 | 0.005134675 | 0.0146705 | [5 empty] | 325.8239 | 241.9822 | 168.3651 | 68.164 | 16.35936 | 6.13476 |  |  | 282.8806 | 86.82008 | 13.17992 | 100 | 74.26778 | 51.67364 | 20.9205 | 5.020921 | 1.882845 | 0 | 0
G023B | 34 | 2018-02-22 |  | KG | N/A |  |  | External Shanghai | Control |  | EC:DMC:EMC w/ 1% VC |  |  | 350 | 175 | 96.2 | 0 | 3.8 | 15.3 | 11 | 8 | 1.35 | 30.01933 | 30.69 | 14.80518 | 8.364508 | 75.40678 | 76 | 1.337679 | 5.181813 | 0.005181813 | 0.01480518 | [5 empty] | 329.6144 | 247.8862 | 176.2896 | 73.62288 | 18.23686 | 9.45615 |  |  | 288.4126 | 87.5 | 12.5 | 100 | 75.20492 | 53.48361 | 22.33607 | 5.532787 | 2.868852 | 0 | 0
G023C | 35 | 2018-02-22 |  | KG | N/A |  |  | External Shanghai | Control |  | EC:DMC:EMC w/ 1% VC |  |  | 350 | 175 | 96.2 | 0 | 3.8 | 15.3 | 11 | 8 | 1.35 | 30.01933 | 30.54 | 14.66088 | 8.282983 | 74.77903 | 75 | 1.345339 | 5.131308 | 0.005131308 | 0.01466088 | [5 empty] | 319.8989 | 234.638 | 156.198 | 67.52664 | 16.3701 | 8.867135 |  |  | 278.2916 | 86.9936 | 13.0064 | 100 | 73.34755 | 48.82729 | 21.10874 | 5.117271 | 2.771855 | 0 | 0
G023D | 36 | 2018-02-22 |  | KG | N/A |  |  | External Shanghai | Control |  | EC:DMC:EMC w/ 1% VC |  |  | 350 | 175 | 96.2 | 0 | 3.8 | 15.3 | 11 | 8 | 1.35 | 30.01933 | 30.74 | 14.85328 | 8.391684 | 75.61603 | 75 | 1.362994 | 5.198648 | 0.005198648 | 0.01485328 | [5 empty] | 327.2005 | 247.7567 | 181.778 | 77.42398 | 19.52431 | 10.09878 |  |  | 288.8251 | 88.2716 | 11.7284 | 100 | 75.72016 | 55.55556 | 23.66255 | 5.967078 | 3.08642 | 0 | 0
G024A | 37 | 2018-02-22 |  | KG | M12040 |  |  | External Shanghai | 1% M12040 |  | EC:DMC:EMC w/ 1% VC |  |  | 350 | 175 | 95.2 | 1 | 3.8 | 15.3 | 11 | 8 | 1.35 | 30.17395 | 30.65 | 14.6132 | 8.256045 | 75.23938 | 77 | 1.313987 | 5.11462 | 0.00511462 | 0.0146132
G024B | 38 | 2018-02-22 |  | KG | M12040 |  |  | External Shanghai | 1% M12040 |  | EC:DMC:EMC w/ 1% VC |  |  | 350 | 175 | 95.2 | 1 | 3.8 | 15.3 | 11 | 8 | 1.35 | 30.17395 | 30.62 | 14.58464 | 8.23991 | 75.11383 | 78 | 1.291846 | 5.104624 | 0.005104624 | 0.01458464 | [5 empty] | 340.0838 | 246.1494 | 169.3563 | 73.36486 | 19.19828 | 10.97045 |  |  | 285.2316 | 83.87097 | 16.12903 | 100 | 72.37903 | 49.79839 | 21.57258 | 5.645161 | 3.225806 | 0 | 0
G024C | 39 | 2018-02-22 |  | KG | M12040 |  |  | External Shanghai | 1% M12040 |  | EC:DMC:EMC w/ 1% VC |  |  | 350 | 175 | 95.2 | 1 | 3.8 | 15.3 | 11 | 8 | 1.35 | 30.17395 | 30.63 | 14.59416 | 8.245288 | 75.15568 | 78 | 1.292689 | 5.107956 | 0.005107956 | 0.01459416 | [5 empty] | 326.8431 | 228.1735 | 124.0222 | 54.13124 | 12.3337 | 6.16685 |  |  | 274.7674 | 84.06709 | 15.93291 | 100 | 69.81132 | 37.94549 | 16.56184 | 3.773585 | 1.886792 | 0 | 0
G024D | 42 | 2018-02-22 |  | KG | M12040 |  |  | External Shanghai | 1% M12040 |  | EC:DMC:EMC w/ 1% VC |  |  | 350 | 175 | 95.2 | 1 | 3.8 | 15.3 | 11 | 8 | 1.35 | 30.17395 | 30.71 | 14.67032 | 8.288316 | 75.49048 | 78 | 1.299435 | 5.134612 | 0.005134612 | 0.01467032 | [5 empty] | 328.5545 | 231.0788 | 145.1911 | 72.25473 | 19.08615 | 10.22473 |  |  | 277.4309 | 84.43983 | 15.56017 | 100 | 70.33195 | 44.19087 | 21.9917 | 5.809129 | 3.112033 | 0 | 0
G025A | 1 | 2018-03-02 |  | KG | LITX200 |  |  |  | 0.5% LITX200 |  | EC:DMC:EMC w/ 1% VC |  |  | 350 | 175 | 95.5 | 0.5 | 4 | 15.3 | 11 | 8 | 1.35 | 30.12723 | 30.92 | 14.9171 | 8.42774 | 76.36932 | 76 | 1.357671 | 5.220985 | 0.005220985 | 0.0149171 | 10 |  |  |  |  | 350.6043 | 291.6116 | 246.0264 | 146.8114 | 48.93713 | 16.75929 |  |  |  |  | 7.265774 |  | 232 | 219 | 206 | 190 | 174 | 160 | 147
G025B | 2 | 2018-03-02 |  | KG | LITX200 |  |  |  | 0.5% LITX200 |  | EC:DMC:EMC w/ 1% VC |  |  | 350 | 175 | 95.5 | 0.5 | 4 | 15.3 | 11 | 8 | 1.35 | 30.12723 | 30.94 | 14.9362 | 8.438531 | 76.45302 | 76 | 1.359409 | 5.22767 | 0.00522767 | 0.0149362 | 9.5 |  |  |  |  | 371.5805 | 311.3242 | 272.4923 | 168.0481 | 55.56969 | 19.41592 |  |  |  |  | 7.387387 |  | 246 | 234 | 225 | 215 | 205 | 197 | 191
G025C | 3 | 2018-03-02 |  | KG | LITX200 |  |  |  | 0.5% LITX200 |  | EC:DMC:EMC w/ 1% VC |  |  | 350 | 175 | 95.5 | 0.5 | 4 | 15.3 | 11 | 8 | 1.35 | 30.12723 | 30.89 | 14.88845 | 8.411554 | 76.24377 | 74 | 1.398081 | 5.2109575 | 0.0052109575 | 0.01488845 | 10 |  |  |  |  | 356.6523 | 295.5311 | 245.1565 | 139.7056 | 42.98634 | 14.77655 |  |  |  |  | 7.532957 |  | 234 | 222 | 208 | 191 | 175 | 160 | 146
G025D | 4 | 2018-03-02 |  | KG | LITX200 |  |  |  | 0.5% LITX200 |  | EC:DMC:EMC w/ 1% VC |  |  | 350 | 175 | 95.5 | 0.5 | 4 | 15.3 | 11 | 8 | 1.35 | 30.12723 | 31.04 | 15.0317 | 8.492486 | 76.87152 | 77 | 1.347372 | 5.261095 | 0.005261095 | 0.0150317 | 9 |  |  |  |  | 370.5502 | 311.342 | 269.4306 | 160.3278 | 50.55982 | 16.63152 |  |  |  |  | 7.181329 |  | 251 | 237 | 228 | 214 | 202 | 191 | 181
G026A | 5 | 2018-03-02 |  | KG | Denka Black | [5 empty] | EC:DMC:EMC w/ 1% VC |  |  | 350 | 175 | 95 | 1 | 4 | 15.3 | 9 | 8 | 1.35 | 30.20526 | 30.95 | 14.8675 | 8.399718 | 74.49487 | 74 | 1.360278 | 5.203625 | 0.005203625 | 0.0148675 | 7.5 |  |  |  |  | 370.607 | 309.3997 | 269.7158 | 166.1342 | 55.15386 | 18.83303 |  |  |  |  | 7.441016 |  | 249 | 235 | 225 | 213 | 197 | 183 | 172
G026B | 6 | 2018-03-02 |  | KG | Denka Black | [5 empty] | EC:DMC:EMC w/ 1% VC |  |  | 350 | 175 | 95 | 1 | 4 | 15.3 | 9 | 8 | 1.35 | 30.20526 | 30.59 | 14.5255 | 8.206497 | 72.98828 | 73 | 1.349753 | 5.083925 | 0.005083925 | 0.0145255 | 7.5 |  |  |  |  | 357.9911 | 296.7196 | 249.2169 | 153.5231 | 52.32178 | 17.89956 |  |  |  |  | 7.692308 |  | 227 | 213 | 200 | 182 | 165 | 151 | 138
G026C | 7 | 2018-03-02 |  | KG | Denka Black | [5 empty] | EC:DMC:EMC w/ 1% VC |  |  | 350 | 175 | 95 | 1 | 4 | 15.3 | 9 | 8 | 1.35 | 30.20526 | 30.96 | 14.877 | 8.405085 | 74.53672 | 75 | 1.340524 | 5.20695 | 0.00520695 | 0.014877 | 8.5 |  |  |  |  | 365.6651 | 305.1691 | 254.7557 | 151.2402 | 49.74121 | 16.80446 |  |  |  |  | 7.352941 |  | 241 | 228 | 214 | 193 | 170 | 151 | 134
G026D | 9 | 2018-03-02 |  | KG | Denka Black | [5 empty] | EC:DMC:EMC w/ 1% VC |  |  | 350 | 175 | 95 | 1 | 4 | 15.3 | 9 | 8 | 1.35 | 30.20526 | 30.93 | 14.8485 | 8.388983 | 74.41117 | 74 | 1.35854 | 5.196975 | 0.005196975 | 0.0148485 | 7.5 |  |  |  |  | 367.7139 | 307.1017 | 266.0201 | 163.6529 | 53.8775 | 18.85712 |  |  |  |  | 7.875458 |  | 246 | 234 | 220 | 203 | 186 | 171 | 159
G027A | 10 | 2018-03-02 |  | KG | LITX200 |  |  |  | 0.5% LITX200 |  | EC:DMC:EMC w/ 1% VC |  |  | 350 | 175 | 95.5 | 0.5 | 4 | 15.3 | 11 | 15 | 1.35 | 43.10105 | 43.17 | 26.61585 | 15.0372 | 127.6353 | 128 | 1.345792 | 9.3155475 | 0.0093155475 | 0.02661585 | 8 |  |  |  |  | 352.7973 | 297.1913 | 208.5224 | 69.88317 | 15.78007 | 10.14433 |  |  |  |  | 7.028754 |  | 244 | 225 | 209 | 189 | 150 | 101 | 59
G027B | 11 | 2018-03-02 |  | KG | LITX200 |  |  |  | 0.5% LITX200 |  | EC:DMC:EMC w/ 1% VC |  |  | 350 | 175 | 95.5 | 0.5 | 4 | 15.3 | 11 | 15 | 1.35 | 43.10105 | 43.47 | 26.90235 | 15.19907 | 128.8908 | 129 | 1.34875 | 9.4158225 | 0.0094158225 | 0.02690235 | 8 |  |  |  |  | 163.5545 | 127.1264 | 97.76098 | 49.43806 | 13.01002 | 8.549439 |  |  |  |  | 14.31818 |  | 102 | 96 | 91 | 83 | 74 | 64 | 46
G027C | 12 | 2018-03-02 |  | KG | LITX200 |  |  |  | 0.5% LITX200 |  | EC:DMC:EMC w/ 1% VC |  |  | 350 | 175 | 95.5 | 0.5 | 4 | 15.3 | 11 | 15 | 1.35 | 43.10105 | 43.09 | 26.53945 | 14.99404 | 127.3005 | 126 | 1.365267 | 9.2888075 | 0.0092888075 | 0.02653945 | 8 |  |  |  |  | 165.0373 | 130.372 | 110.4017 | 55.38924 | 14.31831 | 9.419939 |  |  |  |  | 14.15525 |  | 106 | 99 | 94 | 87 | 78 | 66 | 52
G027D | 13 | 2018-03-02 |  | KG | LITX200 |  |  |  | 0.5% LITX200 |  | EC:DMC:EMC w/ 1% VC |  |  | 350 | 175 | 95.5 | 0.5 | 4 | 15.3 | 11 | 15 | 1.35 | 43.10105 | 43.05 | 26.50125 | 14.97246 | 127.1331 | 127 | 1.351549 | 9.2754375 | 0.0092754375 | 0.02650125 | 9 |  |  |  |  | 163.0112 | 127.9185 | 98.86326 | 55.09174 | 13.96161 | 9.433517 |  |  |  |  | 14.12037 |  | 103 | 97 | 91 | 85 | 76 | 65 | 53
G028A | 14 | 2018-03-02 |  | KG | Denka Black | [5 empty] | EC:DMC:EMC w/ 1% VC |  |  | 350 | 175 | 95 | 1 | 4 | 15.3 | 9 | 15 | 1.35 | 43.24737 | 42.89 | 26.2105 | 14.80819 | 124.4635 | 123 | 1.367331 | 9.173675 | 0.009173675 | 0.0262105 | 7.5 |  |  |  |  | 357.8718 | 299.8798 | 212.1287 | 75.92377 | 17.55022 | 11.44579 |  |  |  |  | 7.036247 |  | 243 | 227 | 212 | 193 | 155 | 108 | 0
G028B | 15 | 2018-03-02 |  | KG | Denka Black | [5 empty] | EC:DMC:EMC w/ 1% VC |  |  | 350 | 175 | 95 | 1 | 4 | 15.3 | 9 | 15 | 1.35 | 43.24737 | 43.38 | 26.676 | 15.07119 | 126.5141 | 127 | 1.344441 | 9.3366 | 0.0093366 | 0.026676 | 7.3 |  |  |  |  | 151.0721 | 110.5863 | 82.846 | 48.35807 | 13.49528 | 8.996851 |  |  |  |  | 15.38462 |  | 90 | 85 | 81 | 75 | 67 | 60 | 46
G028C | 16 | 2018-03-02 |  | KG | Denka Black | [5 empty] | EC:DMC:EMC w/ 1% VC |  |  | 350 | 175 | 95 | 1 | 4 | 15.3 | 9 | 15 | 1.35 | 43.24737 | 42.57 | 25.9065 | 14.63644 | 123.1243 | 122 | 1.363432 | 9.067275 | 0.009067275 | 0.0259065 | 7.3 |  |  |  |  | 164.4375 | 129.3112 | 106.923 | 53.65449 | 14.28213 | 9.650088 |  |  |  |  | 14.08451 |  | 105 | 99 | 94 | 86 | 78 | 66 | 56
G028D | 33 | 2018-03-02 |  | KG | Denka Black | [5 empty] | EC:DMC:EMC w/ 1% VC |  |  | 350 | 175 | 95 | 1 | 4 | 15.3 | 9 | 15 | 1.35 | 43.24737 | 43.02 | 26.334 | 14.87797 | 125.0075 | 125 | 1.350088 | 9.2169 | 0.0092169 | 0.026334 | 7.5 |  |  |  |  | 162.5275 | 127.5917 | 104.048 | 53.54295 | 14.43001 | 9.493431 |  |  |  |  | 14.25234 |  | 103 | 97 | 92 | 85 | 77 | 66 | 55
G029A | 34 | 2018-03-02 |  | KG | Super P |  |  | MEET Anode 2 | 0.5% Super P |  | EC:DMC:EMC w/ 1% VC |  |  | 350 | 175 | 95 | 0.5 | 4.5 | 15.3 | 9 | 17.5 | 1.35 | 47.90526 | 47.83 | 30.9035 | 17.4596 | 145.1373 | 149 | 1.312752 | 10.816225 | 0.010816225 | 0.0309035 | 5.5 |  |  |  |  | 55.65713 | 33.65315 | 11.00199 | 4.206643 | 0.6471759 | 0 |  |  |  |  | 15.11628 |  | 28 | 25 | 24 | 23 | 20 | 16 | 11
G029B | 35 | 2018-03-02 |  | KG | Super P |  |  | MEET Anode 2 | 0.5% Super P |  | EC:DMC:EMC w/ 1% VC |  |  | 350 | 175 | 95 | 0.5 | 4.5 | 15.3 | 9 | 17.5 | 1.35 | 47.90526 | 47.83 | 30.9035 | 17.4596 | 145.1373 | 149 | 1.312752 | 10.816225 | 0.010816225 | 0.0309035 | 5.5 |  |  |  |  | 163.0883 | 109.3727 | 20.38604 | 8.413287 | 2.265116 | 0.6471759 |  |  |  |  | 8.928571 |  | 106 | 101 | 92 | 72 | 54 | 41 | 30
G029C | 36 | 2018-03-02 |  | KG | Super P |  |  | MEET Anode 2 | 0.5% Super P |  | EC:DMC:EMC w/ 1% VC |  |  | 350 | 175 | 95 | 0.5 | 4.5 | 15.3 | 9 | 17.5 | 1.35 | 47.90526 | 47.94 | 31.008 | 17.51864 | 145.5976 | 147 | 1.336281 | 10.8528 | 0.0108528 | 0.031008 | 5.6 |  |  |  |  | 66.11197 | 41.27967 | 12.2549 | 0 | 0 | 0 |  |  |  |  | 13.17073 |  | 0 | 0 | 0 | 0 | 0 | 0 | 0
G029D | 37 | 2018-03-02 |  | KG | Super P |  |  | MEET Anode 2 | 0.5% Super P |  | EC:DMC:EMC w/ 1% VC |  |  | 350 | 175 | 95 | 0.5 | 4.5 | 15.3 | 9 | 17.5 | 1.35 | 47.90526 | 47.86 | 30.932 | 17.47571 | 145.2628 | 147 | 1.333006 | 10.8262 | 0.0108262 | 0.030932 | 5.4 |  |  |  |  | 26.18647 | 13.57817 | 7.112376 | 2.263029 | 0.3232898 | 0 |  |  |  |  | 25.92593 |  | 11 | 11 | 10 | 9 | 7 | 8 | 7
G030A |  |  |  | KG | LITX200 |  |  |  | 0.5% LITX200 |  | EC:DMC:EMC w/ 1% VC |  |  | 350 | 175 | 95.5 | 0.5 | 4 | 15.3 | 9 | 15 | 1.35 | 43.10105 | 42.72 | 26.1861 | 14.79441 | 123.752 | 124 | 1.347089 | 9.165135 | 0.009165135 | 0.0261861 | 8.3 |  |  |  | 373.8625 | 317.7258 | [7 empty] | 349.0401 | 93.36057 | 6.639428 |  | 245 | 230 | 216 | 194 | 148 | 102 | 66
G030B |  |  |  | KG | LITX200 |  |  |  | 0.5% LITX200 |  | EC:DMC:EMC w/ 1% VC |  |  | 350 | 175 | 95.5 | 0.5 | 4 | 15.3 | 9 | 15 | 1.35 | 43.10105 | 43.03 | 26.48215 | 14.96167 | 125.0494 | 124 | 1.362319 | 9.2687525 | 0.0092687525 | 0.02648215 | 7.7 |  |  |  | 327.7679 | 275.2798 | 245.4483 | [6 empty] | 303.9783 | 92.74194 | 7.258065 |  | 211 | 201 | 189 | 171 | 143 | 108 | 65
G030C |  |  |  | KG | LITX200 |  |  |  | 0.5% LITX200 |  | EC:DMC:EMC w/ 1% VC |  |  | 350 | 175 | 95.5 | 0.5 | 4 | 15.3 | 9 | 15 | 1.35 | 43.10105 | 43.24 | 26.6827 | 15.07497 | 125.9282 | 125 | 1.360803 | 9.338945 | 0.009338945 | 0.0266827 | 8.3 |  |  |  | 374.0251 | 318.1837 | [7 empty] | 348.9152 | 93.28657 | 6.713427 |  | 249 | 234 | 220 | 200 | 155 | 108 | 64
G030D |  |  |  | KG | LITX200 |  |  |  | 0.5% LITX200 |  | EC:DMC:EMC w/ 1% VC |  |  | 350 | 175 | 95.5 | 0.5 | 4 | 15.3 | 9 | 15 | 1.35 | 43.10105 | 43.18 | 26.6254 | 15.0426 | 125.6771 | 124 | 1.369688 | 9.31889 | 0.00931889 | 0.0266254 | 7.6 |  |  |  | 215.208 | 171.265 | 142.3453 | [6 empty] | 193.4243 | 89.87784 | 10.12216 |  | 136 | 130 | 124 | 111 | 95 | 80 | 59
G031A |  |  |  | KG | Denka Black | [5 empty] | EC:DMC:EMC w/ 1% VC |  |  | 350 | 175 | 95 | 1 | 4 | 15.3 | 9 | 15 | 1.35 | 43.24737 | 42.64 | 25.973 | 14.67401 | 123.4172 | 123 | 1.354941 | 9.09055 | 0.00909055 | 0.025973 | 6.7 |  |  |  | 341.5085 | 287.6064 | 257.9602 | [6 empty] | 317.2525 | 92.89741 | 7.102593 |  | 221 | 209 | 198 | 177 | 143 | 106 | 67
G031B |  |  |  | KG | Denka Black | [5 empty] | EC:DMC:EMC w/ 1% VC |  |  | 350 | 175 | 95 | 1 | 4 | 15.3 | 9 | 15 | 1.35 | 43.24737 | 43.42 | 26.714 | 15.09266 | 126.6815 | 125 | 1.369569 | 9.3499 | 0.0093499 | 0.026714 | 6.7 |  |  |  | 330.164 | 277.3826 | 245.9385 | [6 empty] | 305.8321 | 92.63039 | 7.369615 |  | 209 | 195 | 183 | 161 | 124 | 92 | 62
G031C |  |  |  | KG | Denka Black | [5 empty] | EC:DMC:EMC w/ 1% VC |  |  | 350 | 175 | 95 | 1 | 4 | 15.3 | 9 | 15 | 1.35 | 43.24737 | 42.71 | 26.0395 | 14.71158 | 123.7102 | 125 | 1.334989 | 9.113825 | 0.009113825 | 0.0260395 | 6.8 |  |  |  | 272.2787 | 223.8906 | 196.6244 | [6 empty] | 249.6208 | 91.67842 | 8.32158 |  | 166 | 158 | 149 | 133 | 112 | 88 | 63
G031D |  |  |  | KG | Denka Black | [5 empty] | EC:DMC:EMC w/ 1% VC |  |  | 350 | 175 | 95 | 1 | 4 | 15.3 | 9 | 15 | 1.35 | 43.24737 | 43.22 | 26.524 | 14.98531 | 125.8445 | 126 | 1.348206 | 9.2834 | 0.0092834 | 0.026524 | 7.2 |  |  |  | 343.0855 | 289.5491 | 255.6176 | [6 empty] | 318.9564 | 92.96703 | 7.032967 |  | 222 | 210 | 199 | 181 | 144 | 110 | 70
G032A |  |  |  | KG | Super P |  |  | MEET SG3 | 0.5% Super P |  | EC:DMC:EMC w/ 1% VC |  |  | 350 | 175 | 95 | 0.5 | 4.5 | 15.3 | 9 | 17.5 | 1.35 | 47.90526 | 47.46 | 30.552 | 17.26102 | 143.5888 | 143 | 1.355932 | 10.6932 | 0.0106932 | 0.030552 | 5.7 |  |  |  | 330.9112 | 269.3768 | 149.2537 | [6 empty] | 314.2184 | 94.95549 | 5.04451 |  | 147 | 144 | 136 | 99 | 71 | 52 | 38
G032B |  |  |  | KG | Super P |  |  | MEET SG3 | 0.5% Super P |  | EC:DMC:EMC w/ 1% VC |  |  | 350 | 175 | 95 | 0.5 | 4.5 | 15.3 | 9 | 17.5 | 1.35 | 47.90526 | 47.2 | 30.305 | 17.12147 | 142.5007 | 143 | 1.34497 | 10.60675 | 0.01060675 | 0.030305 | 5.7 |  |  |  | 317.7693 | 251.1137 | 147.8304 | [6 empty] | 301.6004 | 94.91173 | 5.088266 |  | 148 | 146 | 139 | 105 | 77 | 57 | 43
G032C |  |  |  | KG | Super P |  |  | MEET SG3 | 0.5% Super P |  | EC:DMC:EMC w/ 1% VC |  |  | 350 | 175 | 95 | 0.5 | 4.5 | 15.3 | 9 | 17.5 | 1.35 | 47.90526 | 44.96 | 28.177 | 15.91921 | 133.1264 | 140 | 1.279165 | 9.86195 | 0.00986195 | 0.028177 | 5.8 |  |  |  | 333.2505 | 274.6921 | 165.738 | [6 empty] | 317.9898 | 95.42066 | 4.57934 |  | 166 | 162 | 155 | 125 | 90 | 66 | 48
G032D |  |  |  | KG | Super P |  |  | MEET SG3 | 0.5% Super P |  | EC:DMC:EMC w/ 1% VC |  |  | 350 | 175 | 95 | 0.5 | 4.5 | 15.3 | 9 | 17.5 | 1.35 | 47.90526 | 46.74 | 29.868 | 16.87458 | 140.5756 | 142 | 1.335542 | 10.4538 | 0.0104538 | 0.029868 | 5.7 |  |  |  | 341.8374 | 278.8938 | 154.6806 | [6 empty] | 325.4319 | 95.20078 | 4.799216 |  | 169 | 164 | 156 | 116 | 82 | 59 | 43
G033A | 33 | 2018-03-20 |  | KG | N/A |  |  | External Shanghai | Control |  | EC:DMC:EMC w/ 1% VC |  |  | 350 | 175 | 96.2 | 0 | 3.8 | 15.3 | 11 | 8 | 1.35 | 30.01933 | 30.65 | 14.7667 | 8.342768 | 75.23938 | 67 | 1.548628 | 5.168345 | 0.005168345 | 0.0147667 | 14 |  |  |  | 331.1505 | 268.8482 | 227.539 | 136.7943 | 48.75835 | 12.86679 | 7.449193 |  |  | 303.3853 | 91.61554 | 8.384458 |  | 204 | 196 | 186 | 173 | 158 | 144 | 129
G033B | 34 | 2018-03-20 |  | KG | N/A |  |  | External Shanghai | Control |  | EC:DMC:EMC w/ 1% VC |  |  | 350 | 175 | 96.2 | 0 | 3.8 | 15.3 | 11 | 8 | 1.35 | 30.01933 | 30.56 | 14.68012 | 8.293853 | 74.86273 | 67 | 1.539548 | 5.138042 | 0.005138042 | 0.01468012 | 14 |  |  |  | 338.5531 | 275.2021 | 237.0553 | 141.6882 | 49.04592 | 12.94267 | 7.493127 |  |  | 309.943 | 91.5493 | 8.450704 |  | 211 | 201 | 190 | 176 | 160 | 144 | 129
G033C | 35 | 2018-03-20 |  | KG | N/A |  |  | External Shanghai | Control |  | EC:DMC:EMC w/ 1% VC |  |  | 350 | 175 | 96.2 | 0 | 3.8 | 15.3 | 11 | 8 | 1.35 | 30.01933 | 30.47 | 14.59354 | 8.244938 | 74.48608 | 66 | 1.558295 | 5.107739 | 0.005107739 | 0.01459354 | 13 |  |  |  | 341.9321 | 276.1496 | 237.7764 | 141.1583 | 47.96643 | 12.33422 | 6.852347 |  |  | 311.0966 | 90.98196 | 9.018036 |  | 216 | 208 | 197 | 184 | 170 | 155 | 139
G033D | 36 | 2018-03-20 |  | KG | N/A |  |  | External Shanghai | Control |  | EC:DMC:EMC w/ 1% VC |  |  | 350 | 175 | 96.2 | 0 | 3.8 | 15.3 | 11 | 8 | 1.35 | 30.01933 | 30.66 | 14.77632 | 8.348203 | 75.28123 | 67 | 1.549637 | 5.171712 | 0.005171712 | 0.01477632 | 14 |  |  |  | 327.5511 | 270.7034 | 236.1887 | 146.1798 | 53.46392 | 13.53517 | 8.121102 |  |  | 306.5716 | 93.59504 | 6.404959 |  | 205 | 195 | 183 | 169 | 155 | 141 | 127
G034A | 37 | 2018-03-20 |  | KG | LITX35 |  |  | External Shanghai | 1% LITX35 |  | EC:DMC:EMC w/ 1% VC |  |  | 350 | 175 | 95.2 | 1 | 3.8 | 15.3 | 11 | 8 | 1.35 | 30.17395 | 31.78 | 15.68896 | 8.863819 | 79.9684 | 72 | 1.52635 | 5.491136 | 0.005491136 | 0.01568896 | 9.5 |  |  |  | 358.2137 | 281.7268 | 239.659 | 134.4895 | 42.0678 | 12.74782 | 7.648691 |  |  | 323.1572 | 90.21352 | 9.786477 |  | 209 | 202 | 194 | 187 | 179 | 169 | 156
G034B | 38 | 2018-03-20 |  | KG | LITX35 |  |  | External Shanghai | 1% LITX35 |  | EC:DMC:EMC w/ 1% VC |  |  | 350 | 175 | 95.2 | 1 | 3.8 | 15.3 | 11 | 8 | 1.35 | 30.17395 | 31.63 | 15.54616 | 8.783141 | 79.34066 | 69 | 1.590688 | 5.441156 | 0.005441156 | 0.01554616 | 9 |  |  |  | 41.16772 | 17.36763 | 13.50816 | 2.572983 | 8.362194 | 4.50272 | 1.929737 | [6 empty] | 127 | 102 | 93 | 87 | 82 | 77 | 73
G034C | 39 | 2018-03-20 |  | KG | LITX35 |  |  | External Shanghai | 1% LITX35 |  | EC:DMC:EMC w/ 1% VC |  |  | 350 | 175 | 95.2 | 1 | 3.8 | 15.3 | 11 | 8 | 1.35 | 30.17395 | 31.76 | 15.66992 | 8.853062 | 79.8847 | 71 | 1.549906 | 5.484472 | 0.005484472 | 0.01566992 | 9 |  |  |  | 358.0108 | 290.3652 | 252.7135 | 139.12 | 54.24405 | 14.6778 | 8.934315 |  |  | 328.017 | 91.6221 | 8.377897 |  | 223 | 213 | 204 | 193 | 181 | 168 | 154
G034D | 41 | 2018-03-20 |  | KG | LITX35 |  |  | External Shanghai | 1% LITX35 |  | EC:DMC:EMC w/ 1% VC |  |  | 350 | 175 | 95.2 | 1 | 3.8 | 15.3 | 11 | 8 | 1.35 | 30.17395 | 31.58 | 15.49856 | 8.756249 | 79.13141 | 69 | 1.585817 | 5.424496 | 0.005424496 | 0.01549856 | 9 |  |  |  | 338.7411 | 281.3165 | 240.0223 | 145.1748 | 51.6177 | 14.19487 | 8.387876 |  |  | 316.1584 | 93.33333 | 6.666667 |  | 210 | 199 | 186 | 172 | 157 | 141 | 126
G035A | 42 | 2018-03-20 |  | KG | LITX200 |  |  | External Shanghai | 1% LITX200 |  | EC:DMC:EMC w/ 1% VC |  |  | 350 | 175 | 95.2 | 1 | 3.8 | 15.3 | 11 | 8 | 1.35 | 30.17395 | 31.08 | 15.02256 | 8.487322 | 77.03892 | 68 | 1.56408 | 5.257896 | 0.005257896 | 0.01502256 | 10 |  |  |  | 328.1731 | 262.2722 | 219.6696 | 134.4644 | 45.26525 | 12.64764 | 7.987986 |  |  | 299.5495 | 91.27789 | 8.72211 |  | 190 | 178 | 168 | 154 | 141 | 127 | 112
G035B | 43 | 2018-03-20 |  | KG | LITX200 |  |  | External Shanghai | 1% LITX200 |  | EC:DMC:EMC w/ 1% VC |  |  | 350 | 175 | 95.2 | 1 | 3.8 | 15.3 | 11 | 8 | 1.35 | 30.17395 | 30.96 | 14.90832 | 8.42278 | 76.53672 | 67 | 1.579903 | 5.217912 | 0.005217912 | 0.01490832 | 9.5 |  |  |  | 316.6017 | 250.8666 | 163.667 | 67.74741 | 46.28288 | 13.41533 | 8.049197 |  |  | 289.7711 | 91.52542 | 8.474576 |  | 199 | 188 | 177 | 163 | 147 | 131 | 115
G035C | 44 | 2018-03-20 |  | KG | LITX200 |  |  | External Shanghai | 1% LITX200 |  | EC:DMC:EMC w/ 1% VC |  |  | 350 | 175 | 95.2 | 1 | 3.8 | 15.3 | 11 | 8 | 1.35 | 30.17395 | 30.82 | 14.77504 | 8.34748 | 75.95083 | 67 | 1.565779 | 5.171264 | 0.005171264 | 0.01477504 | 9.5 |  |  |  | 345.1767 | 282.9096 | 245.6846 | 146.8693 | 53.46855 | 14.21316 | 8.121805 |  |  | 318.104 | 92.15686 | 7.843137 |  | 214 | 203 | 190 | 175 | 159 | 143 | 126
G035D | 45 | 2018-03-20 |  | KG | LITX200 |  |  | External Shanghai | 1% LITX200 |  | EC:DMC:EMC w/ 1% VC |  |  | 350 | 175 | 95.2 | 1 | 3.8 | 15.3 | 11 | 8 | 1.35 | 30.17395 | 31.07 | 15.01304 | 8.481944 | 76.99707 | 68 | 1.563089 | 5.254564 | 0.005254564 | 0.01501304 | 9.5 |  |  |  | 349.0299 | 288.4159 | 254.4455 | 158.5289 | 60.61397 | 15.9861 | 9.325227 |  |  | 326.3829 | 93.51145 | 6.48855 |  | 213 | 201 | 189 | 174 | 159 | 145 | 131
G036A | 33 | 2018-03-30 |  | OM | Super P |  |  | Thinky, 1-by-1 | 1% Super P | BAK Graphite 918 | EC:DMC:EMC w/ 1% VC |  |  | 350 | 175 | 95 | 1 | 4 | 15.36 | 11 | 15 | 1.5 | 43.30737 | 34.2 | 17.898 | 10.11186 | 81.96045 | 116 | 1.013721 | 6.2643 | 0.0062643 | 0.017898 | 6.7 |  |  |  | 486.0878 | 403.9557 | 335.7917 | 119.5664 | 27.93608 | 12.29188 | 6.70466 |  |  | 460.3866 | 94.71264 | 5.287356 |  | 121 | 112 | 102 | 81 | 58 | 40 | 26
G036B | 34 | 2018-03-30 |  | OM | Super P |  |  | Thinky, 1-by-1 | 1% Super P | BAK Graphite 918 | EC:DMC:EMC w/ 1% VC |  |  | 350 | 175 | 95 | 1 | 4 | 15.36 | 11 | 15 | 1.5 | 43.30737 | 43.26 | 26.505 | 14.97458 | 116.0847 | 116 | 1.501211 | 9.27675 | 0.00927675 | 0.026505 | 6.4 |  |  |  | 319.1851 | 267.4967 | 222.2222 | 87.15337 | 18.48708 | 7.923033 | 3.772873 |  |  | 301.8298 | 94.56265 | 5.437352 |  | 191 | 178 | 162 | 131 | 95 | 68 | 45
G036C | 35 | 2018-03-30 |  | OM | Super P |  |  | Thinky, 1-by-1 | 1% Super P | BAK Graphite 918 | EC:DMC:EMC w/ 1% VC |  |  | 350 | 175 | 95 | 1 | 4 | 15.36 | 11 | 15 | 1.5 | 43.30737 | 43.13 | 26.3815 | 14.9048 | 115.5951 | 116 | 1.494216 | 9.233525 | 0.009233525 | 0.0263815 | 6.5 |  |  |  | 338.1157 | 283.9111 | 240.3199 | 93.62622 | 23.50132 | 9.476338 | 5.685803 |  |  | 319.9212 | 94.61883 | 5.381166 |  | 205 | 190 | 174 | 138 | 100 | 69 | 44
G036D | 36 | 2018-03-30 |  | OM | Super P |  |  | Thinky, 1-by-1 | 1% Super P | BAK Graphite 918 | EC:DMC:EMC w/ 1% VC |  |  | 350 | 175 | 95 | 1 | 4 | 15.36 | 11 | 15 | 1.5 | 43.30737 | 42.9 | 26.163 | 14.78136 | 114.7288 | 116 | 1.48184 | 9.15705 | 0.00915705 | 0.026163 | 6.2 |  |  |  | 346.2906 | 293.5443 | 249.2069 | 94.79035 | 23.31537 | 9.555479 | 5.351068 |  |  | 328.3263 | 94.81236 | 5.187638 |  | 215 | 198 | 180 | 141 | 100 | 68 | 44
G037A | 37 | 2018-03-30 |  | OM | Super P |  |  | Thinky, 3-in-1 | 1% Super P | BAK Graphite 918 | EC:DMC:EMC w/ 1% VC |  |  | 350 | 175 | 95 | 1 | 4 | 15.36 | 11 | 15 | 1.5 | 43.30737 | 43.72 | 26.942 | 15.22147 | 117.8173 | 118 | 1.497439 | 9.4297 | 0.0094297 | 0.026942 | 6.5
G037B | 38 | 2018-03-30 |  | OM | Super P |  |  | Thinky, 3-in-1 | 1% Super P | BAK Graphite 918 | EC:DMC:EMC w/ 1% VC |  |  | 350 | 175 | 95 | 1 | 4 | 15.36 | 11 | 15 | 1.5 | 43.30737 | 43.82 | 27.037 | 15.27514 | 118.194 | 118 | 1.502719 | 9.46295 | 0.00946295 | 0.027037 | 6.3 |  |  |  | 340.2744 | 287.0141 | 223.7674 | 59.54803 | 14.79454 | 6.28768 | 2.589045 |  |  | 322.8909 | 94.8913 | 5.108696 |  | 210 | 194 | 176 | 126 | 88 | 60 | 40
G037C | 39 | 2018-03-30 |  | OM | Super P |  |  | Thinky, 3-in-1 | 1% Super P | BAK Graphite 918 | EC:DMC:EMC w/ 1% VC |  |  | 350 | 175 | 95 | 1 | 4 | 15.36 | 11 | 15 | 1.5 | 43.30737 | 43.64 | 26.866 | 15.17853 | 117.516 | 117 | 1.507302 | 9.4031 | 0.0094031 | 0.026866 | 6.2 |  |  |  | 329.4126 | 273.2078 | 134.7428 | 15.63314 | 14.51649 | 6.699918 | 2.977741 |  |  | 312.6628 | 94.91525 | 5.084746
G037D | 6 | 2018-04-03 |  | OM | Super P |  |  | Thinky, 3-in-1 | 1% Super P | BAK Graphite 918 | EC:DMC:EMC w/ 1% VC |  |  | 350 | 175 | 95 | 1 | 4 | 15.34 | 11 | 15 | 1.5 | 43.28737 | 43.23 | 26.4955 | 14.96921 | 116.0471 | 116 | 1.500673 | 9.273425 | 0.009273425 | 0.0264955 | 5 |  |  |  | 343.4545 | 286.0863 | 241.173 | 92.84595 | 21.51309 | 8.680719 | 4.906494 |  |  | 325.3383 | 94.72527 | 5.274725 |  | 217 | 202 | 186 | 156 | 115 | 81 | 51
G037E | 7 | 2018-04-03 |  | OM | Super P |  |  | Thinky, 3-in-1 | 1% Super P | BAK Graphite 918 | EC:DMC:EMC w/ 1% VC |  |  | 350 | 175 | 95 | 1 | 4 | 15.34 | 11 | 15 | 1.5 | 43.28737 | 43.48 | 26.733 | 15.10339 | 116.9887 | 117 | 1.49984 | 9.35655 | 0.00935655 | 0.026733 | 5.2 |  |  |  | 320.9516 | 267.4597 | 215.464 | 61.72147 | 17.58127 | 8.229529 | 4.488834 |  |  | 303.7444 | 94.63869 | 5.361305 |  | 195 | 180 | 163 | 135 | 97 | 70 | 48
G037D | 8 | 2018-04-03 |  | OM | Super P |  |  | Thinky, 3-in-1 | 1% Super P | BAK Graphite 918 | EC:DMC:EMC w/ 1% VC |  |  | 350 | 175 | 95 | 1 | 4 | 15.34 | 11 | 15 | 1.5 | 43.28737 | 43.67 | 26.9135 | 15.20537 | 117.7043 | 117 | 1.509967 | 9.419725 | 0.009419725 | 0.0269135 | 5.2 |  |  |  | 311.3679 | 262.3219 | 214.3905 | 77.28463 | 18.9496 | 8.545897 | 4.83029 |  |  | 294.2761 | 94.51074 | 5.48926 |  | 192 | 181 | 167 | 136 | 100 | 72 | 49
G038A | 33 | 2018-04-03 |  | OM | Super P |  |  | Overhead mixer | 1% Super P | BAK Graphite 918 | EC:DMC:EMC w/ 1% VC |  |  | 350 | 175 | 95 | 1 | 4 | 15.5 | 11 | 15 | 1.5 | 43.44737 | 43.49 | 26.5905 | 15.02288 | 116.4237 | 116 | 1.506053 | 9.306675 | 0.009306675 | 0.0265905 | 5.9
G038B | 34 | 2018-04-03 |  | OM | Super P |  |  | Overhead mixer | 1% Super P | BAK Graphite 918 | EC:DMC:EMC w/ 1% VC |  |  | 350 | 175 | 95 | 1 | 4 | 15.5 | 11 | 15 | 1.5 | 43.44737 | 43.5 | 26.6 | 15.02825 | 116.4614 | 117 | 1.492378 | 9.31 | 0.00931 | 0.0266 | 5.5 |  |  |  | 332.7068 | 277.8195 | 219.1729 | 57.14286 | 14.28571 | 6.390977 | 2.631579 |  |  | 315.4135 | 94.80226 | 5.19774 |  | 208 | 196 | 180 | 133 | 95 | 67 | 44
G038C | 35 | 2018-04-03 |  | OM | Super P |  |  | Overhead mixer | 1% Super P | BAK Graphite 918 | EC:DMC:EMC w/ 1% VC |  |  | 350 | 175 | 95 | 1 | 4 | 15.5 | 11 | 15 | 1.5 | 43.44737 | 43.52 | 26.619 | 15.03898 | 116.5367 | 117 | 1.493444 | 9.31665 | 0.00931665 | 0.026619 | 5.2 |  |  |  | 317.0668 | 265.5998 | 208.4977 | 56.7264 | 13.1485 | 5.259401 | 1.878358 |  |  | 300.1615 | 94.66825 | 5.331754 |  | 199 | 190 | 176 | 134 | 97 | 68 | 47
G038D | 36 | 2018-04-03 |  | OM | Super P |  |  | Overhead mixer | 1% Super P | BAK Graphite 918 | EC:DMC:EMC w/ 1% VC |  |  | 350 | 175 | 95 | 1 | 4 | 15.5 | 11 | 15 | 1.5 | 43.44737 | 43.73 | 26.8185 | 15.15169 | 117.3277 | 117 | 1.504637 | 9.386475 | 0.009386475 | 0.0268185 | 5.2 |  |  |  | 312.8437 | 258.4037 | 215.15 | 64.13483 | 16.40659 | 6.338908 | 2.237262 |  |  | 295.3185 | 94.39809 | 5.601907 |  | 198 | 186 | 172 | 141 | 103 | 74 | 46
G038E | 5 | 2018-04-03 |  | OM | Super P |  |  | Overhead mixer | 1% Super P | BAK Graphite 918 | EC:DMC:EMC w/ 1% VC |  |  | 350 | 175 | 95 | 1 | 4 | 15.5 | 11 | 15 | 1.5 | 43.44737 | 43.77 | 26.8565 | 15.17316 | 117.4783 | 115 | 1.535745 | 9.399775 | 0.009399775 | 0.0268565 | 5 |  |  |  | 291.5495 | 234.9524 | 195.8558 | 72.23577 | 16.38337 | 7.819336 | 4.095843 |  |  | 274.7938 | 94.25287 | 5.747126 |  | 175 | 166 | 156 | 131 | 98 | 72 | 50
G039A | 34 | 2018-04-16 |  | OM | Super P |  |  | Overhead mixer (300 rpm) | 1% Super P | BAK Graphite 918 | EC:DMC:EMC w/ 1% VC |  |  | 350 | 175 | 95 | 1 | 4 | 15.285 | 11 | 15 | 1.5 | 43.23237 | 43.21 | 26.52875 | 14.98799 | 116.1789 | 116 | 1.502556 | 9.2850625 | 0.0092850625 | 0.02652875 | 4.3 |  |  |  | 293.6 | 240 | 189 | 70 | 18 | 8 | 4 |  |  | 277.4349 | 94.49416 | 5.505838 |  | 174 | 165 | 152 | 118 | 89 | 68 | 49
G039B | 35 | 2018-04-16 |  | OM | Super P |  |  | Overhead mixer (300 rpm) | 1% Super P | BAK Graphite 918 | EC:DMC:EMC w/ 1% VC |  |  | 350 | 175 | 95 | 1 | 4 | 15.285 | 11 | 15 | 1.5 | 43.23237 | 43.32 | 26.63325 | 15.04703 | 116.5932 | 116 | 1.508475 | 9.3216375 | 0.0093216375 | 0.02663325 | 4.3 |  |  |  | 339.8 | 292 | 228 | 68 | 20 | 8 | 4 |  |  | 322.5292 | 94.91735 | 5.082646 |  | 214 | 201 | 178 | 125 | 87 | 61 | 40
G039C | 36 | 2018-04-16 |  | OM | Super P |  |  | Overhead mixer (300 rpm) | 1% Super P | BAK Graphite 918 | EC:DMC:EMC w/ 1% VC |  |  | 350 | 175 | 95 | 1 | 4 | 15.285 | 11 | 15 | 1.5 | 43.23237 | 43.38 | 26.69025 | 15.07924 | 116.8192 | 114 | 1.541056 | 9.3415875 | 0.0093415875 | 0.02669025 | 4.5 |  |  |  | 269 | 219 | 170 | 65 | 18 | 7 | 4 |  |  | 252.9013 | 94.01537 | 5.984632 |  | 153 | 145 | 131 | 100 | 75 | 55 | 39
G039D | 37 | 2018-04-16 |  | OM | Super P |  |  | Overhead mixer (300 rpm) | 1% Super P | BAK Graphite 918 | EC:DMC:EMC w/ 1% VC |  |  | 350 | 175 | 95 | 1 | 4 | 15.285 | 11 | 15 | 1.5 | 43.23237 | 43.24 | 26.55725 | 15.0041 | 116.2919 | 116 | 1.50417 | 9.2950375 | 0.0092950375 | 0.02655725 | 4.4
G040A | 9 | 2018-04-26 |  | OM | Super P |  |  | Thinky, 1-by-1 | 1% Super P | BAK Graphite 918 | EC:DMC:EMC w/ 1% VC |  |  | 350 | 175 | 95 | 1 | 4 | 15.3 | 11 | 8 | 1.5 | 30.20526 | 31.46 | 15.352 | 8.673446 | 71.86629 | 73 | 1.472572 | 5.3732 | 0.0053732 | 0.015352 | 5.3 |  |  |  | 342.6264 | 260.5524 | 215.6071 | 91.84471 | 42.33976 | 10.42209 | 6.513809 |  |  | 323.7363 | 94.48669 | 5.513308 |  | 214.9557 | 206.4878 | 198.0198 | 183.6894 | 165.4508 | 143.3038 | 120.5055
G040B | 10 | 2018-04-26 |  | OM | Super P |  |  | Thinky, 1-by-1 | 1% Super P | BAK Graphite 918 | EC:DMC:EMC w/ 1% VC |  |  | 350 | 175 | 95 | 1 | 4 | 15.3 | 11 | 8 | 1.5 | 30.20526 | 31.56 | 15.447 | 8.727119 | 72.24294 | 72 | 1.505974 | 5.40645 | 0.00540645 | 0.015447 | 5.4 |  |  |  | 357.3509 | 301.6767 | 254.4183 | 123.6486 | 35.60562 | 9.063249 | 5.178999 |  |  | 338.5771 | 94.74638 | 5.253623 |  | 226.5812 | 216.2232 | 202.6283 | 185.7966 | 163.1385 | 137.8909 | 111.9959
G040C | 11 | 2018-04-26 |  | OM | Super P |  |  | Thinky, 1-by-1 | 1% Super P | BAK Graphite 918 | EC:DMC:EMC w/ 1% VC |  |  | 350 | 175 | 95 | 1 | 4 | 15.3 | 11 | 8 | 1.5 | 30.20526 | 31.71 | 15.5895 | 8.807627 | 72.80791 | 73 | 1.495353 | 5.456325 | 0.005456325 | 0.0155895 | 5.4 |  |  |  | 365.6307 | 311.1068 | 267.4877 | 137.9133 | 46.82639 | 11.54623 | 7.056031 |  |  | 346.387 | 94.73684 | 5.263158 |  | 238.6221 | 227.7174 | 214.2468 | 193.7201 | 169.3448 | 145.6108 | 122.5184
G040D | 12 | 2018-04-26 |  | OM | Super P |  |  | Thinky, 1-by-1 | 1% Super P | BAK Graphite 918 | EC:DMC:EMC w/ 1% VC |  |  | 350 | 175 | 95 | 1 | 4 | 15.3 | 11 | 8 | 1.5 | 30.20526 | 31.86 | 15.732 | 8.888136 | 73.37288 | 72 | 1.533759 | 5.5062 | 0.0055062 | 0.015732 | 5.3 |  |  |  | 306.3819 | 251.0806 | 204.6784 | 109.3313 | 36.86753 | 10.17035 | 5.720824 |  |  | 287.3125 | 93.77593 | 6.224066 |  | 181.7951 | 173.5317 | 163.3613 | 148.1058 | 130.3077 | 109.9669 | 90.26189
G041A | 13 | 2018-04-26 |  | OM/KG | Super P |  |  |  | 1% Super P | BAK Graphite 918 | EC:DMC:EMC w/ 1% VC |  |  | 350 | 175 | 95 | 1 | 4 | 15.3 | 11 | 15 | 1.5 | 43.24737 | 42.3 | 25.65 | 14.49153 | 112.6949 | 113 | 1.495513 | 8.9775 | 0.0089775 | 0.02565 | 6.5 |  |  |  | 304.4834 | 255.7505 | 221.4425 | 164.1326 | 64.71735 | 15.59454 | 10.13645 |  |  | 278.7524 | 91.5493 | 8.450704 |  | 189.0838 | 176.9981 | 166.4717 | 144.2495 | 115.0097 | 86.93957 | 61.20858
G041B | 14 | 2018-04-26 |  | OM/KG | Super P |  |  |  | 1% Super P | BAK Graphite 918 | EC:DMC:EMC w/ 1% VC |  |  | 350 | 175 | 95 | 1 | 4 | 15.3 | 11 | 15 | 1.5 | 43.24737 | 42.49 | 25.8305 | 14.5935 | 113.4105 | 113 | 1.506037 | 9.040675 | 0.009040675 | 0.0258305 | 6.4 |  |  |  | 301.9686 | 249.7048 | 216.0237 | 153.3071 | 58.45802 | 14.32415 | 9.291342 |  |  | 276.4174 | 91.53846 | 8.461538 |  | 186.9883 | 176.5355 | 167.2441 | 147.1129 | 120.0132 | 95.23625 | 65.81367
G041C | 15 | 2018-04-26 |  | OM/KG | Super P |  |  |  | 1% Super P | BAK Graphite 918 | EC:DMC:EMC w/ 1% VC |  |  | 350 | 175 | 95 | 1 | 4 | 15.3 | 11 | 15 | 1.5 | 43.24737 | 42.42 | 25.764 | 14.55593 | 113.1469 | 112 | 1.517033 | 9.0174 | 0.0090174 | 0.025764 | 6.9 |  |  |  | 333.411 | 274.4139 | 235.9882 | 157.9724 | 47.74103 | 11.64415 | 6.598354 |  |  | 318.2736 | 95.45984 | 4.540163 |  | 213.8643 | 201.0557 | 190.1879 | 170.7809 | 145.9401 | 116.0534 | 79.56839
G041D | 16 | 2018-04-26 |  | OM/KG | Super P |  |  |  | 1% Super P | BAK Graphite 918 | EC:DMC:EMC w/ 1% VC |  |  | 350 | 175 | 95 | 1 | 4 | 15.3 | 11 | 15 | 1.5 | 43.24737 | 43.82 | 27.094 | 15.30734 | 118.42 | 115 | 1.549326 | 9.4829 | 0.0094829 | 0.027094 | 6.6 |  |  |  | 337.3441 | 283.8267 | 248.7636 | 166.0884 | 55.7319 | 14.02525 | 9.227135 |  |  | 311.139 | 92.23195 | 7.768053 |  | 217.3913 | 206.6878 | 195.6153 | 168.3029 | 129.1799 | 98.91489 | 63.85178
G042A | 34 | 2018-04-27 |  | OM |  |  |  | Thinky, 1-by-1 | Control | BAK Graphite 918 | EC:DMC:EMC w/ 1% VC |  |  | 350 | 175 | 96 | 0 | 4 | 15.3 | 11 | 8 | 1.5 | 30.05 | 29.79 | 13.9104 | 7.858983 | 65.57627 | 67 | 1.461864 | 4.86864 | 0.00486864 | 0.0139104 | 10.3 |  |  |  | 346.5033 | 289.7113 | 241.5459 | 107.833 | 31.63101 | 8.626639 | 5.032206 |  |  | 331.4067 | 95.64315 | 4.356846 |  | 227.1682 | 223.5737 | 212.0715 | 196.9749 | 179.7216 | 162.4684 | 145.934
G042B | 35 | 2018-04-27 |  | OM |  |  |  | Thinky, 1-by-1 | Control | BAK Graphite 918 | EC:DMC:EMC w/ 1% VC |  |  | 350 | 175 | 96 | 0 | 4 | 15.3 | 11 | 8 | 1.5 | 30.05 | 29.96 | 14.0736 | 7.951186 | 66.21657 | 66 | 1.505907 | 4.92576 | 0.00492576 | 0.0140736 | 10.1 |  |  |  | 349.5907 | 293.4573 | 245.8504 | 121.5041 | 36.94861 | 9.237153 | 4.973852 |  |  | 333.2481 | 95.3252 | 4.674797 |  | 225.2444 | 221.6917 | 211.744 | 198.2435 | 181.9009 | 165.5582 | 149.2156
G042C | 36 | 2018-04-27 |  | OM |  |  |  | Thinky, 1-by-1 | Control | BAK Graphite 918 | EC:DMC:EMC w/ 1% VC |  |  | 350 | 175 | 96 | 0 | 4 | 15.3 | 11 | 8 | 1.5 | 30.05 | 29.97 | 14.0832 | 7.95661 | 66.25424 | 67 | 1.480024 | 4.92912 | 0.00492912 | 0.0140832 | 10.3 |  |  |  | 326.6303 | 271.2452 | 217.9902 | 75.97705 | 16.33152 | 7.100659 | 3.550329 |  |  | 311.7189 | 95.43478 | 4.565217 |  | 211.5996 | 205.9191 | 200.2386 | 187.4574 | 170.4158 | 153.3742 | 134.2025
G042D | 37 | 2018-04-27 |  | OM |  |  |  | Thinky, 1-by-1 | Control | BAK Graphite 918 | EC:DMC:EMC w/ 1% VC |  |  | 350 | 175 | 96 | 0 | 4 | 15.3 | 11 | 8 | 1.5 | 30.05 | 30.34 | 14.4384 | 8.157288 | 67.64783 | 68 | 1.490732 | 5.05344 | 0.00505344 | 0.0144384 | 10 |  |  |  | 350.4543 | 292.96875 | 243.7943 | 110.8156 | 35.32247 | 8.31117 | 4.848183 |  |  | 334.5246 | 95.45455 | 4.545455 |  | 228.5572 | 226.4794 | 214.7052 | 200.8533 | 182.8457 | 164.8382 | 147.5233
G043A | 38 | 2018-04-27 |  | OM |  |  |  | Thinky, 1-by-1 | Control | BAK Graphite 918 | EC:DMC:EMC w/ 1% VC |  |  | 350 | 175 | 96 | 0 | 4 | 15.3 | 11 | 15 | 1.5 | 42.95625 | 42.79 | 26.3904 | 14.90983 | 114.5405 | 115 | 1.493372 | 9.23664 | 0.00923664 | 0.0263904 | 10.8 |  |  |  | 308.4455 | 250.8488 | 159.5277 | 33.72438 | 10.98884 | 4.168182 | 1.136777 |  |  | 369.4525 | 119.7789 | -19.77887 |  | 168.243 | 164.0748 | 162.1802 | 132.2451 | 99.65745 | 74.26943 | 53.04959
G043B | 39 | 2018-04-27 |  | OM |  |  |  | Thinky, 1-by-1 | Control | BAK Graphite 918 | EC:DMC:EMC w/ 1% VC |  |  | 350 | 175 | 96 | 0 | 4 | 15.3 | 11 | 15 | 1.5 | 42.95625 | 43.24 | 26.8224 | 15.1539 | 116.2354 | 115 | 1.517818 | 9.38784 | 0.00938784 | 0.0268224 | 10.9 |  |  |  | 302.732 | 244.5717 | 114.4566 | 14.16726 | 9.320568 | 2.982582 | 0.7456454 |  |  | 290.0561 | 95.81281 | 4.187192 |  | 159.9409 | 154.7214 | 148.0106 | 108.4914 | 79.41124 | 57.78752 | 41.0105
G043C | 43 | 2018-04-27 |  | OM |  |  |  | Thinky, 1-by-1 | Control | BAK Graphite 918 | EC:DMC:EMC w/ 1% VC |  |  | 350 | 175 | 96 | 0 | 4 | 15.3 | 11 | 15 | 1.5 | 42.95625 | 43.3 | 26.88 | 15.18644 | 116.4614 | 116 | 1.506591 | 9.408 | 0.009408 | 0.02688 | 10.7 |  |  |  | 321.0565 | 265.997 | 177.0833 | 39.80655 | 11.16071 | 4.092262 | 1.488095 |  |  | 308.0357 | 95.94438 | 4.05562 |  | 175.5952 | 170.7589 | 165.1786 | 132.8125 | 97.09821 | 70.3125 | 48.73512
G043D | 42 | 2018-04-28 |  | OM |  |  |  | Thinky, 1-by-1 | Control | BAK Graphite 918 | EC:DMC:EMC w/ 1% VC |  |  | 350 | 175 | 96 | 0 | 4 | 15.3 | 11 | 15 | 1.5 | 42.95625 | 42.72 | 26.3232 | 14.87186 | 114.2768 | 114 | 1.504032 | 9.21312 | 0.00921312 | 0.0263232 | 9 |  |  |  | 317.9705 | 263.6458 | 0 | 0 | 0 | 0 | 0 |  |  | 304.2943 | 95.69892 | 4.301075 |  | 198.6841 | 189.5666 | 172.8513 | 123.8451 | 88.13518 | 64.58181 | 44.82738
G044A | 44 | 2018-04-28 |  | OM | LiTX200 |  |  | Thinky, 1-by-1 | 1% LiTX200 | BAK Graphite 918 | EC:DMC:EMC w/ 1% VC |  |  | 350 | 175 | 95 | 1 | 4 | 15.3 | 11 | 8 | 1.5 | 30.20526 | 30.25 | 14.2025 | 8.024011 | 67.30885 | 68 | 1.481812 | 4.970875 | 0.004970875 | 0.0142025 | 5.4 |  |  |  | 364.0204 | 326.703 | 287.2734 | 183.7705 | 61.96092 | 14.08203 | 8.449217 |  |  | 345.7138 | 94.97099 | 5.029014 |  | 248 | 235 | 221.0878366 | 204.8935047 | 185.8827671 | 166.1679282 | 145.0448865
G044B | 45 | 2018-04-28 |  | OM | LiTX200 |  |  | Thinky, 1-by-1 | 1% LiTX200 | BAK Graphite 918 | EC:DMC:EMC w/ 1% VC |  |  | 350 | 175 | 95 | 1 | 4 | 15.3 | 11 | 8 | 1.5 | 30.20526 | 30.65 | 14.5825 | 8.238701 | 68.81544 | 69 | 1.495227 | 5.103875 | 0.005103875 | 0.0145825 | 5.6 |  |  |  | 364.8208 | 327.1044 | 286.645 | 165.2666 | 47.31699 | 10.2863 | 2.05726 |  |  | 344.2482 | 94.3609 | 5.639098 |  | 249 | 233 | 217.3838505 | 197.4969998 | 172.8098748 | 150.8657638 | 128.9216527
G044C | 46 | 2018-04-28 |  | OM | LiTX200 |  |  | Thinky, 1-by-1 | 1% LiTX200 | BAK Graphite 918 | EC:DMC:EMC w/ 1% VC |  |  | 350 | 175 | 95 | 1 | 4 | 15.3 | 11 | 8 | 1.5 | 30.20526 | 30.76 | 14.687 | 8.29774 | 69.22976 | 70 | 1.480418 | 5.14045 | 0.00514045 | 0.014687 | 5.3 |  |  |  | 362.2251 | 321.3726 | 281.8819 | 167.4951 | 55.15081 | 11.57486 | 8.170491 |  |  | 343.8415 | 94.92481 | 5.075188 |  | 232.8589909 | 217.1988834 | 201.5387758 | 182.474297 | 160.6863212 | 139.5792197 | 117.1103697
G044D | 47 | 2018-04-28 |  | OM | LiTX200 |  |  | Thinky, 1-by-1 | 1% LiTX200 | BAK Graphite 918 | EC:DMC:EMC w/ 1% VC |  |  | 350 | 175 | 95 | 1 | 4 | 15.3 | 11 | 8 | 1.5 | 30.20526 | 30.87 | 14.7915 | 8.35678 | 69.64407 | 71 | 1.466102 | 5.177025 | 0.005177025 | 0.0147915 | 5.3 |  |  |  | 362.3703 | 313.6937 | 275.158 | 158.875 | 54.08512 | 12.84522 | 8.112767 |  |  | 342.0884 | 94.40299 | 5.597015 |  | 238.6505763 | 226.4814251 | 212.960146 | 194.7064192 | 171.7202447 | 148.0580063 | 125.7478958
G044E | 48 | 2018-04-28 |  | OM | LiTX200 |  |  | Thinky, 1-by-1 | 1% LiTX200 | BAK Graphite 918 | EC:DMC:EMC w/ 1% VC |  |  | 350 | 175 | 95 | 1 | 4 | 15.3 | 11 | 8 | 1.5 | 30.20526 | 30.91 | 14.8295 | 8.378249 | 69.79473 | 71 | 1.469868 | 5.190325 | 0.005190325 | 0.0148295 | 5.3 |  |  |  | 363.4647 | 318.2845 | 279.1733 | 157.7936 | 58.66685 | 13.48663 | 8.091979 |  |  | 343.9091 | 94.61967 | 5.380334 |  | 241 | 227 | 213.7631073 | 197.5791497 | 176.674871 | 153.7475977 | 130.8203244
G045A | 41 | 2018-05-09 |  | OM | Super P |  |  | Thinky, 1-by-1 | 1% Super P | BAK Graphite AGP-3A | EC:DMC:EMC w/ 1% VC |  |  | 350 | 175 | 95 | 1 | 4 | 15.5 | 11 | 8 | 1.35 | 30.40526 | 30.38 | 14.136 | 7.986441 | 73.27244 | 74 | 1.334409 | 4.9476 | 0.0049476 | 0.014136 |  | 0.0013 |  |  | 338.1437 | 287.9174 | 254.6689 | 166.2422 | 50.22637 | 18.39276 | 11.31862 |  |  | 321.1658 | 94.97908 | 5.020921 |  | 217.8834 | 207.2722 | 197.3684 | 186.7572 | 174.7312 | 163.4126 | 152.8014
G045B | 42 | 2018-05-09 |  | OM | Super P |  |  | Thinky, 1-by-1 | 1% Super P | BAK Graphite AGP-3A | EC:DMC:EMC w/ 1% VC |  |  | 350 | 175 | 95 | 1 | 4 | 15.5 | 11 | 8 | 1.35 | 30.40526 | 30.55 | 14.2975 | 8.077684 | 73.98389 | 74 | 1.349655 | 5.004125 | 0.005004125 | 0.0142975 |  | 0.0013 |  |  | 339.9196 | 294.4571 | 260.8848 | 172.0581 | 57.35268 | 16.78615 | 10.49134 |  |  | 322.434 | 94.85597 | 5.144033 |  | 217.5205 | 205.6304 | 193.7402 | 182.5494 | 171.3586 | 160.1679 | 149.6765
G045C | 43 | 2018-05-09 |  | OM | Super P |  |  | Thinky, 1-by-1 | 1% Super P | BAK Graphite AGP-3A | EC:DMC:EMC w/ 1% VC |  |  | 350 | 175 | 95 | 1 | 4 | 15.5 | 11 | 8 | 1.35 | 30.40526 | 30.25 | 14.0125 | 7.916667 | 72.7284 | 74 | 1.322751 | 4.904375 | 0.004904375 | 0.0140125 |  | 0.0015 |  |  | 339.6967 | 293.3095 | 260.4817 | 186.9759 | 62.80107 | 19.26851 | 12.13202 |  |  | 321.8555 | 94.7479 | 5.252101 |  | 216.9492 | 204.8171 | 194.1124 | 182.694 | 170.562 | 159.8573 | 149.1525
G045D | 44 | 2018-05-09 |  | OM | Super P |  |  | Thinky, 1-by-1 | 1% Super P | BAK Graphite AGP-3A | EC:DMC:EMC w/ 1% VC |  |  | 350 | 175 | 95 | 1 | 4 | 15.5 | 11 | 8 | 1.35 | 30.40526 | 30.27 | 14.0315 | 7.927401 | 72.81209 | 74 | 1.324545 | 4.911025 | 0.004911025 | 0.0140315 |  | 0.0015 |  |  | 342.8001 | 300.0392 | 265.1178 | 167.4803 | 49.88775 | 19.24242 | 12.1156 |  |  | 326.4084 | 95.2183 | 4.781705 |  | 220.9315 | 208.8159 | 198.1256 | 186.7227 | 175.3198 | 163.9169 | 153.2267
G045E | 39 | 2018-05-09 |  | OM | Super P |  |  | Thinky, 1-by-1 | 1% Super P | BAK Graphite AGP-3A | EC:DMC:EMC w/ 1% VC |  |  | 350 | 175 | 95 | 1 | 4 | 15.5 | 11 | 8 | 1.35 | 30.40526 | 30.25 | 14.0125 | 7.916667 | 72.7284 | 74 | 1.322751 | 4.904375 | 0.004904375 | 0.0140125 |  | 0.0019 |  |  | 341.8376 | 299.7324 | 266.1909 | 194.826 | 67.08296 | 19.98216 | 12.13202 |  |  | 324.7101 | 94.98956 | 5.010438 |  | 219.8037 | 208.3854 | 196.967 | 186.9759 | 175.5575 | 164.1392 | 154.1481
G046A | 45 | 2018-05-09 |  | OM |  |  |  | Thinky, 1-by-1 | Control | BAK Graphite AGP-3A | EC:DMC:EMC w/ 1% VC |  |  | 350 | 175 | 96 | 0 | 4 | 15.5 | 11 | 8 | 1.35 | 30.25 | 30.12 | 14.0352 | 7.929492 | 72.18435 | 72 | 1.35408 | 4.91232 | 0.00491232 | 0.0140352 |  | 0.116 |  |  | 331.3098 | 260.7729 | 0 | 9.262426 | 0.7124943 | 0 | 0 |  |  | 317.06 | 95.69892 | 4.301075 |  | 0 | 0 | 0 | 0 | 0 | 0 | 0
G046B | 46 | 2018-05-09 |  | OM |  |  |  | Thinky, 1-by-1 | Control | BAK Graphite AGP-3A | EC:DMC:EMC w/ 1% VC |  |  | 350 | 175 | 96 | 0 | 4 | 15.5 | 11 | 8 | 1.35 | 30.25 | 30.39 | 14.2944 | 8.075932 | 73.31429 | 74 | 1.335306 | 5.00304 | 0.00500304 | 0.0142944 |  | 0.094 |  |  | 328.8001 | 287.5252 | 251.1473 | 158.8034 | 49.6698 | 14.69107 | 9.094471 |  |  | 315.5082 | 95.95745 | 4.042553 |  | 215.469 | 204.9754 | 194.4818 | 183.9881 | 174.1941 | 164.4 | 155.3056
G046D | 47 | 2018-05-09 |  | OM |  |  |  | Thinky, 1-by-1 | Control | BAK Graphite AGP-3A | EC:DMC:EMC w/ 1% VC |  |  | 350 | 175 | 96 | 0 | 4 | 15.5 | 11 | 8 | 1.35 | 30.25 | 30.2 | 14.112 | 7.972881 | 72.51915 | 74 | 1.318267 | 4.9392 | 0.0049392 | 0.014112 |  | 0.101 |  |  | 336.593 | 296.2018 | 260.771 | 179.28 | 58.81519 | 17.0068 | 10.62925 |  |  | 321.712 | 95.57895 | 4.421053 |  | 220.3798 | 209.042 | 199.1213 | 188.4921 | 177.8628 | 167.9422 | 158.7302
G046E | 48 | 2018-05-09 |  | OM |  |  |  | Thinky, 1-by-1 | Control | BAK Graphite AGP-3A | EC:DMC:EMC w/ 1% VC |  |  | 350 | 175 | 96 | 0 | 4 | 15.5 | 11 | 8 | 1.35 | 30.25 | 30.16 | 14.0736 | 7.951186 | 72.35175 | 73 | 1.335885 | 4.92576 | 0.00492576 | 0.0140736 |  | 0.095 |  |  | 333.2481 | 284.2201 | 247.982 | 122.2146 | 31.26421 | 16.34266 | 9.947704 |  |  | 318.3265 | 95.52239 | 4.477612 |  | 223.8233 | 213.1651 | 202.5068 | 191.8486 | 179.7692 | 169.111 | 158.4527
G046C | 1 | 2018-05-09 |  | OM |  |  |  | Thinky, 1-by-1 | Control | BAK Graphite AGP-3A | EC:DMC:EMC w/ 1% VC |  |  | 350 | 175 | 96 | 0 | 4 | 15.5 | 11 | 8 | 1.35 | 30.25 | 30.17 | 14.0832 | 7.95661 | 72.3936 | 74 | 1.315577 | 4.92912 | 0.00492912 | 0.0140832 |  | 0.132 |  |  | 329.4706 | 282.6062 | 247.813 | 160.4749 | 48.99455 | 14.91138 | 9.230857 |  |  | 315.2693 | 95.68966 | 4.310345 |  | 207.3392 | 196.6883 | 185.3272 | 173.9661 | 161.895 | 151.244 | 141.3031
G047A | 41 | 2018-05-17 |  | OM | Super P |  |  | Thinky, 1-by-1 | 1% Super P | BAK Graphite AGP-3A | EC:DMC:EMC w/ 1% VC |  |  | 350 | 175 | 95 | 1 | 4 | 15.345 | 11 | 15 | 1.35 | 43.29237 | 43.41 | 26.66175 | 15.06314 | 128.4513 | 127 | 1.366891 | 9.3316125 | 0.0093316125 | 0.02666175 |  | 0.007 |  |  | 306.4315 | 255.7972 | 202.1623 | 54.38503 | 14.6277 | 5.626037 | 4.50083 |  |  | 292.1789 | 95.34884 | 4.651163 |  | 196.1612 | 187.5346 | 177.0326 | 163.1551 | 141.026 | 102.7689 | 60.38613
G047B | 16 | 2018-05-17 |  | OM | Super P |  |  | Thinky, 1-by-1 | 1% Super P | BAK Graphite AGP-3A | EC:DMC:EMC w/ 1% VC |  |  | 350 | 175 | 95 | 1 | 4 | 15.345 | 11 | 15 | 1.35 | 43.29237 | 43.41 | 26.66175 | 15.06314 | 128.4513 | 128 | 1.355208 | 9.3316125 | 0.0093316125 | 0.02666175 |  | 0.009 |  |  | 304.5562 | 253.1717 | 201.0371 | 54.00996 | 16.50304 | 7.126314 | 3.375622 |  |  | 291.0537 | 95.5665 | 4.433498 |  | 196.1612 | 186.4094 | 175.5324 | 160.5296 | 136.5252 | 97.51798 | 58.51079
G047C | 43 | 2018-05-17 |  | OM | Super P |  |  | Thinky, 1-by-1 | 1% Super P | BAK Graphite AGP-3A | EC:DMC:EMC w/ 1% VC |  |  | 350 | 175 | 95 | 1 | 4 | 15.345 | 11 | 15 | 1.35 | 43.29237 | 42.77 | 26.05375 | 14.71963 | 125.773 | 127 | 1.324303 | 9.1188125 | 0.0091188125 | 0.02605375 |  | 0.024 |  |  | 332.0059 | 288.6341 | 243.7269 | 84.82464 | 28.40282 | 11.51466 | 6.908794 |  |  | 317.0369 | 95.49133 | 4.508671 |  | 227.2226 | 214.5564 | 198.4359 | 179.2448 | 146.62 | 97.49076 | 56.038
G047D | 44 | 2018-05-17 |  | OM | Super P |  |  | Thinky, 1-by-1 | 1% Super P | BAK Graphite AGP-3A | EC:DMC:EMC w/ 1% VC |  |  | 350 | 175 | 95 | 1 | 4 | 15.345 | 11 | 15 | 1.35 | 43.29237 | 42.65 | 25.93975 | 14.65523 | 125.2708 | 128 | 1.318509 | 9.0789125 | 0.0090789125 | 0.02593975 |  | 0.008 |  |  | 331.152 | 287.5895 | 242.485 | 92.52209 | 23.90154 | 10.40874 | 5.782631 |  |  | 316.8882 | 95.69267 | 4.307334 |  | 227.0646 | 216.6559 | 203.1631 | 185.4297 | 154.2035 | 105.2439 | 58.59733
G048A | 15 | 2018-05-17 |  | OM |  |  |  | Thinky, 1-by-1 | Control | BAK Graphite AGP-3A | EC:DMC:EMC w/ 1% VC |  |  | 350 | 175 | 96 | 0 | 4 | 15.35 | 11 | 15 | 1.35 | 43.00625 | 43.36 | 26.8896 | 15.19186 | 128.2212 | 127 | 1.364212 | 9.41136 | 0.00941136 | 0.0268896 |  | 0.318 |  |  | 302.7193 | 255.1172 | 209.3746 | 71.03118 | 19.33833 | 8.181602 | 4.462692 |  |  | 290.075 | 95.8231 | 4.176904 |  | 194.499 | 185.2017 | 173.3012 | 158.0537 | 136.1121 | 100.4106 | 56.15554
G048C | 46 | 2018-05-17 |  | OM |  |  |  | Thinky, 1-by-1 | Control | BAK Graphite AGP-3A | EC:DMC:EMC w/ 1% VC |  |  | 350 | 175 | 96 | 0 | 4 | 15.35 | 11 | 15 | 1.35 | 43.00625 | 42.79 | 26.3424 | 14.88271 | 125.8357 | 126 | 1.348072 | 9.21984 | 0.00921984 | 0.0263424 |  | 0.318 |  |  | 299.5171 | 250.167 | 201.5762 | 62.25705 | 17.84196 | 7.592323 | 4.175777 |  |  | 287.3694 | 95.94423 | 4.055767 |  | 188.2896 | 177.6603 | 165.5126 | 150.7076 | 130.5879 | 96.80211 | 56.18319
G048D | 47 | 2018-05-17 |  | OM |  |  |  | Thinky, 1-by-1 | Control | BAK Graphite AGP-3A | EC:DMC:EMC w/ 1% VC |  |  | 350 | 175 | 96 | 0 | 4 | 15.35 | 11 | 15 | 1.35 | 43.00625 | 42.61 | 26.1696 | 14.78508 | 125.0824 | 125 | 1.350976 | 9.15936 | 0.00915936 | 0.0261696 |  | 0.235 |  |  | 294.6167 | 244.9407 | 200.6145 | 57.70054 | 16.43128 | 6.87821 | 3.439105 |  |  | 282.3887 | 95.84955 | 4.150454 |  | 186.0938 | 175.7765 | 162.7843 | 147.4994 | 127.629 | 95.91281 | 55.78992
G049A | 1 | 2018-05-18 |  | OM | Super P |  |  | Overhead (150 rpm) | 1% Super P | BAK Graphite AGP-3A | EC:DMC:EMC w/ 1% VC |  |  | 350 | 175 | 95 | 1 | 4 | 15.35 | 11 | 8 | 1.35 | 30.25526 | 29.83 | 13.756 | 7.771751 | 71.59845 | 72 | 1.341113 | 4.8146 | 0.0048146 | 0.013756 |  | 0.027 |  |  | 339.4882 | 295.8709 | 263.1579 | 183.9197 | 59.61035 | 13.81215 | 9.450422 |  |  | 322.0413 | 94.86081 | 5.139186 |  | 218.8136 | 206.4554 | 195.551 | 183.9197 | 172.2885 | 162.838 | 154.1146
G049C | 3 | 2018-05-18 |  | OM | Super P |  |  | Overhead (150 rpm) | 1% Super P | BAK Graphite AGP-3A | EC:DMC:EMC w/ 1% VC |  |  | 350 | 175 | 95 | 1 | 4 | 15.35 | 11 | 8 | 1.35 | 30.25526 | 29.9 | 13.8225 | 7.809322 | 71.8914 | 72 | #REF! | 4.837875 | 0.004837875 | 0.0138225 |  | 0.013 |  |  | 336.408 | 289.3833 | 257.5511 | 174.3534 | 57.87665 | 16.63954 | 10.12841 |  |  | 319.7685 | 95.05376 | 4.946237 |  | 219.2078 | 210.5263 | 201.1214 | 189.546 | 177.2472 | 166.3954 | 156.9904
G049D | 4 | 2018-05-18 |  | OM | Super P |  |  | Overhead (150 rpm) | 1% Super P | BAK Graphite AGP-3A | EC:DMC:EMC w/ 1% VC |  |  | 350 | 175 | 95 | 1 | 4 | 15.35 | 11 | 8 | 1.35 | 30.25526 | 30.3 | 14.2025 | 8.024011 | 73.56539 | 72 | 1.384644 | 4.970875 | 0.004970875 | 0.0142025 |  | 0.014 |  |  | 49.91861 | 298.7882 | 122.9879 | 17.363 | 0 | 0 | 0 |  |  | 37.31737 | 74.75643 | 25.24357 |  | 11.96972 | 7.745115 | 6.336913 | 230.9453 | 210.5263 | 187.291 | 171.0966
G050A | 6 | 2018-05-18 |  | OM | Super P |  |  | Overhead (3000 rpm) | 1% Super P | BAK Graphite AGP-3A | EC:DMC:EMC w/ 1% VC |  |  | 350 | 175 | 95 | 1 | 4 | 15.35 | 11 | 8 | 1.35 | 30.25526 | 30.11 | 14.022 | 7.922034 | 72.77024 | 73 | 1.344997 | 4.9077 | 0.0049077 | 0.014022 |  | 0.007 |  |  | 333.04 | 280.2324 | 247.1396 | 148.5654 | 44.35839 | 15.49023 | 9.153318 |  |  | 319.4979 | 95.93381 | 4.066187 |  | 221.0812 | 213.9495 | 206.1047 | 196.1204 | 183.2834 | 171.1596 | 160.4621
G050B | 7 | 2018-05-18 |  | OM | Super P |  |  | Overhead (3000 rpm) | 1% Super P | BAK Graphite AGP-3A | EC:DMC:EMC w/ 1% VC |  |  | 350 | 175 | 95 | 1 | 4 | 15.35 | 11 | 8 | 1.35 | 30.25526 | 30.2 | 14.1075 | 7.970339 | 73.14689 | 69 | 1.446523 | 4.937625 | 0.004937625 | 0.0141075 |  | 0.005 |  |  | 339.4666 | 287.4055 | 254.5999 | 165.4543 | 51.34788 | 17.82913 | 10.69748 |  |  | 319.6881 | 94.17367 | 5.826331 |  | 216.9059 | 206.9821 | 196.3495 | 184.2991 | 167.2869 | 153.8189 | 141.7686
G050C | 8 | 2018-05-18 |  | OM | Super P |  |  | Overhead (3000 rpm) | 1% Super P | BAK Graphite AGP-3A | EC:DMC:EMC w/ 1% VC |  |  | 350 | 175 | 95 | 1 | 4 | 15.35 | 11 | 8 | 1.35 | 30.25526 | 30.34 | 14.2405 | 8.04548 | 73.73279 | 72 | 1.388349 | 4.984175 | 0.004984175 | 0.0142405 |  | 0.007 |  |  | 341.6622 | 288.499 | 254.4746 | 167.9957 | 58.83395 | 17.72107 | 11.34149 |  |  | 320.9157 | 93.92776 | 6.072236 |  | 213.4757 | 203.6445 | 193.1112 | 178.3645 | 162.2134 | 148.169 | 136.9334
G050D | 9 | 2018-05-18 |  | OM | Super P |  |  | Overhead (3000 rpm) | 1% Super P | BAK Graphite AGP-3A | EC:DMC:EMC w/ 1% VC |  |  | 350 | 175 | 95 | 1 | 4 | 15.35 | 11 | 8 | 1.35 | 30.25526 | 30.27 | 14.174 | 8.00791 | 73.43984 | 70 | 1.428708 | 4.9609 | 0.0049609 | 0.014174 |  | 0.003 |  |  | 339.1735 | 291.4224 | 258.4179 | 179.769 | 66.71114 | 19.66223 | 11.93778 |  |  | 323.1269 | 95.2689 | 4.731099 |  | 214.4772 | 204.6 | 194.7227 | 182.0234 | 169.3241 | 158.0358 | 147.4531
G050E | 10 | 2018-05-18 |  | OM | Super P |  |  | Overhead (3000 rpm) | 1% Super P | BAK Graphite AGP-3A | EC:DMC:EMC w/ 1% VC |  |  | 350 | 175 | 95 | 1 | 4 | 15.35 | 11 | 8 | 1.35 | 30.25526 | 30.07 | 13.984 | 7.900565 | 72.60285 | 73 | 1.341352 | 4.8944 | 0.0048944 | 0.013984 |  | 0.003 |  |  | 328.0655 | 287.1455 | 253.2807 | 174.2627 | 56.44137 | 16.93241 | 10.58276 |  |  | 316.0755 | 96.34525 | 3.654745 |  | 208.095 | 197.3684 | 187.357 | 176.6304 | 165.1888 | 153.7471 | 143.7357
G051A | 11 | 2018-05-18 |  | OM | Super P |  |  | Overhead (150 rpm) | 1% Super P | BAK Graphite AGP-3A | EC:DMC:EMC w/ 1% VC |  |  | 350 | 175 | 95 | 1 | 4 | 15.35 | 11 | 15 | 1.35 | 43.29737 | 43.36 | 26.6095 | 15.03362 | 128.2212 | 129 | 1.34109 | 9.313325 | 0.009313325 | 0.0266095 |  | 0.012 |  |  | 449.0847 | 371.8535 | 297.4828 | 83.66705 | 28.60412 | 11.44165 | 5.005721 |  |  | 224.356 | 49.9585 | 50.0415 |  | 146.94 | 140.9271 | 131.1562 | 122.1368 | 106.7288 | 81.92563 | 47.72732
G051B | 12 | 2018-05-18 |  | OM | Super P |  |  | Overhead (150 rpm) | 1% Super P | BAK Graphite AGP-3A | EC:DMC:EMC w/ 1% VC |  |  | 350 | 175 | 95 | 1 | 4 | 15.35 | 11 | 15 | 1.35 | 43.29737 | 43.4 | 26.6475 | 15.05508 | 128.3886 | 129 | 1.343005 | 9.326625 | 0.009326625 | 0.0266475 |  | 0.0167 |  |  | 318.3074 | 272.8349 | 217.2157 | 57.12246 | 15.78384 | 6.388696 | 2.254834 |  |  | 304.719 | 95.73106 | 4.268941 |  | 212.0274 | 202.6457 | 191.0123 | 174.1252 | 145.9799 | 105.4508 | 61.54423
G051C | 13 | 2018-05-18 |  | OM | Super P |  |  | Overhead (150 rpm) | 1% Super P | BAK Graphite AGP-3A | EC:DMC:EMC w/ 1% VC |  |  | 350 | 175 | 95 | 1 | 4 | 15.35 | 11 | 15 | 1.35 | 43.29737 | 43.21 | 26.467 | 14.95311 | 127.5934 | 129 | 1.333908 | 9.26345 | 0.00926345 | 0.026467 |  | 0.0072 |  |  | 0 | 112.5809 | 81.8088 | 27.01942 | 13.50971 | 5.629046 | 2.626888 | [6 empty] | 68.00922 | 64.23093 | 61.2083 | 58.18567 | 53.27389 | 46.47297 | 37.40507
G051D | 14 | 2018-05-18 |  | OM | Super P |  |  | Overhead (150 rpm) | 1% Super P | BAK Graphite AGP-3A | EC:DMC:EMC w/ 1% VC |  |  | 350 | 175 | 95 | 1 | 4 | 15.35 | 11 | 15 | 1.35 | 43.29737 | 43.44 | 26.6855 | 15.07655 | 128.556 | 131 | 1.322505 | 9.339925 | 0.009339925 | 0.0266855 |  | 0.0085 |  |  | 327.5777 | 155.2877 | 218.3852 | 54.40738 | 21.91408 | 9.067896 | 4.911777 |  |  | 312.1545 | 95.29174 | 4.708256 |  | 5.62103 | 74.57233 | 71.19972 | 202.7318 | 18.36203 | 153.2668 | 97.43119
G051E | 33 | 2018-05-18 |  | OM | Super P |  |  | Overhead (150 rpm) | 1% Super P | BAK Graphite AGP-3A | EC:DMC:EMC w/ 1% VC |  |  | 350 | 175 | 95 | 1 | 4 | 15.35 | 11 | 15 | 1.35 | 43.29737 | 43.52 | 26.7615 | 15.11949 | 128.8908 | 130 | 1.337416 | 9.366525 | 0.009366525 | 0.0267615 |  | 0.013 |  |  | 326.7692 | 282.9252 | 234.5843 | 75.69654 | 16.86309 | 8.618913 | 4.496824 |  |  | 312.3891 | 95.59929 | 4.400706 |  | 218.9713 | 207.3875 | 192.8143 | 175.9991 | 146.4791 | 102.3859 | 58.66637
G052A | 34 | 2018-05-18 |  | OM | Super P |  |  | Overhead (3000 rpm) | 1% Super P | BAK Graphite AGP-3A | EC:DMC:EMC w/ 1% VC |  |  | 350 | 175 | 95 | 1 | 4 | 15.35 | 11 | 15 | 1.35 | 43.29737 | 43.24 | 26.4955 | 14.96921 | 127.719 | 127 | 1.358367 | 9.273425 | 0.009273425 | 0.0264955 |  | 0.0067 |  |  | 313.5101 | 263.4381 | 220.466 | 68.38182 | 19.80457 | 9.341778 | 5.231396 |  |  | 302.3155 | 96.42927 | 3.570728 |  | 207.205 | 195.8823 | 182.2951 | 165.3111 | 141.156 | 97.37503 | 56.99081
G052B | 35 | 2018-05-18 |  | OM | Super P |  |  | Overhead (3000 rpm) | 1% Super P | BAK Graphite AGP-3A | EC:DMC:EMC w/ 1% VC |  |  | 350 | 175 | 95 | 1 | 4 | 15.35 | 11 | 15 | 1.35 | 43.29737 | 43.07 | 26.334 | 14.87797 | 127.0075 | 129 | 1.327205 | 9.2169 | 0.0092169 | 0.026334 |  | 0.0069 |  |  | 306.0897 | 255.1377 | 209.4695 | 64.53926 | 19.62597 | 9.058142 | 5.283916 |  |  | 293.5369 | 95.89897 | 4.101033 |  | 198.6026 | 187.9699 | 176.9575 | 162.5275 | 140.123 | 98.35194 | 58.85927
G052C | 36 | 2018-05-18 |  | OM | Super P |  |  | Overhead (3000 rpm) | 1% Super P | BAK Graphite AGP-3A | EC:DMC:EMC w/ 1% VC |  |  | 350 | 175 | 95 | 1 | 4 | 15.35 | 11 | 15 | 1.35 | 43.29737 | 43.25 | 26.505 | 14.97458 | 127.7608 | 128 | 1.34724 | 9.27675 | 0.00927675 | 0.026505 |  | 0.01 |  |  | 315.9414 | 264.6768 | 218.7286 | 67.21349 | 19.74634 | 8.733956 | 4.936584 |  |  | 299.1888 | 94.69758 | 5.302419 |  | 204.4897 | 195.0575 | 183.3616 | 167.5156 | 142.9919 | 100.3584 | 59.23411
G052D | 37 | 2018-05-18 |  | OM | Super P |  |  | Overhead (3000 rpm) | 1% Super P | BAK Graphite AGP-3A | EC:DMC:EMC w/ 1% VC |  |  | 350 | 175 | 95 | 1 | 4 | 15.35 | 11 | 15 | 1.35 | 43.29737 | 43.38 | 26.6285 | 15.04435 | 128.3049 | 129 | 1.342047 | 9.319975 | 0.009319975 | 0.0266285 |  | 0.012 |  |  | 312.0166 | 260.7055 | 215.8083 | 66.77985 | 19.61894 | 9.054895 | 5.282022 |  |  | 295.9235 | 94.84224 | 5.157758 |  | 202.0392 | 192.2752 | 181.3846 | 166.3631 | 142.3287 | 98.39082 | 59.33492
G052E | 38 | 2018-05-18 |  | OM | Super P |  |  | Overhead (3000 rpm) | 1% Super P | BAK Graphite AGP-3A | EC:DMC:EMC w/ 1% VC |  |  | 350 | 175 | 95 | 1 | 4 | 15.35 | 11 | 15 | 1.35 | 43.29737 | 42.83 | 26.106 | 14.74915 | 126.0031 | 127 | 1.338399 | 9.1371 | 0.0091371 | 0.026106 |  | 0.01 |  |  | 313.1983 | 265.505 | 223.0693 | 72.47874 | 19.52795 | 7.886287 | 3.0043 |  |  | 304.9107 | 97.35391 | 2.646093 |  | 211.0626 | 201.4862 | 188.0794 | 170.842 | 144.7943 | 103.4245 | 58.99027
G053A | 1 | 2018-06-04 |  | OM |  |  |  | Thinky, 1-by-1 | Control w/ 4.5% binder (2:1) | BAK Graphite AGP-3A | EC:DMC:EMC w/ 1% VC |  |  | 350 | 175 | 95.5 | 0 | 4.5 | 15.35 | 11 | 15 | 1.35 | 43.15105 | 42.92 | 26.32935 | 14.87534 | 126.3798 | 127 | 1.342782 | 9.2152725 | 0.0092152725 | 0.02632935 |  | 0.262 |  |  | 296.2473 | 245.3536 | 176.609 | 39.49965 | 12.53354 | 4.937456 | 2.278826 |  |  | 285.6128 | 96.41026 | 3.589744 |  | 171.2917 | 161.7966 | 151.5419 | 137.4892 | 113.1817 | 84.69636 | 57.35045
G053B | 2 | 2018-06-04 |  | OM |  |  |  | Thinky, 1-by-1 | Control w/ 4.5% binder (2:1) | BAK Graphite AGP-3A | EC:DMC:EMC w/ 1% VC |  |  | 350 | 175 | 95.5 | 0 | 4.5 | 15.35 | 11 | 15 | 1.35 | 43.15105 | 43 | 26.40575 | 14.9185 | 126.7146 | 129 | 1.323853 | 9.2420125 | 0.0092420125 | 0.02640575 |  | 0.31 |  |  | 261.3067 | 206.0157 | 129.1385 | 26.13067 | 9.84634 | 3.787054 | 1.514822 |  |  | 251.0817 | 96.08696 | 3.913043 |  | 129.896 | 123.0793 | 119.6709 | 112.4755 | 96.56988 | 76.11978 | 55.29099
G053C | 3 | 2018-06-04 |  | OM |  |  |  | Thinky, 1-by-1 | Control w/ 4.5% binder (2:1) | BAK Graphite AGP-3A | EC:DMC:EMC w/ 1% VC |  |  | 350 | 175 | 95.5 | 0 | 4.5 | 15.35 | 11 | 15 | 1.35 | 43.15105 | 43.08 | 26.48215 | 14.96167 | 127.0494 | 126 | 1.362319 | 9.2687525 | 0.0092687525 | 0.02648215 |  | 0.314 |  |  | 276.035 | 222.7916 | 145.3809 | 28.69858 | 9.440321 | 3.398516 | 0.7552257 |  |  | 265.4618 | 96.16963 | 3.830369 |  | 142.36 | 135.1854 | 129.8988 | 122.3466 | 101.2002 | 75.90018 | 52.8658
G053D | 4 | 2018-06-04 |  | OM |  |  |  | Thinky, 1-by-1 | Control w/ 4.5% binder (2:1) | BAK Graphite AGP-3A | EC:DMC:EMC w/ 1% VC |  |  | 350 | 175 | 95.5 | 0 | 4.5 | 15.35 | 11 | 15 | 1.35 | 43.15105 | 43.1 | 26.50125 | 14.97246 | 127.1331 | 128 | 1.339997 | 9.2754375 | 0.0092754375 | 0.02650125 |  | 0.303 |  |  | 292.0617 | 239.234 | 150.1816 | 28.30055 | 9.810858 | 2.264044 | 0.3773407 |  |  | 281.4962 | 96.38243 | 3.617571 |  | 161.8792 | 153.5777 | 146.7855 | 137.352 | 110.1835 | 80.75091 | 58.48781
G053E | 5 | 2018-06-04 |  | OM |  |  |  | Thinky, 1-by-1 | Control w/ 4.5% binder (2:1) | BAK Graphite AGP-3A | EC:DMC:EMC w/ 1% VC |  |  | 350 | 175 | 95.5 | 0 | 4.5 | 15.35 | 11 | 15 | 1.35 | 43.15105 | 43.63 | 27.0074 | 15.25842 | 129.3511 | 129 | 1.354017 | 9.45259 | 0.00945259 | 0.0270074 |  | 0.339 |  |  | 275.1098 | 217.7181 | 142.9238 | 29.25124 | 10.7378 | 4.443227 | 1.851344 |  |  | 264.372 | 96.0969 | 3.903096 |  | 143.6643 | 138.8508 | 132.5563 | 121.0779 | 99.9726 | 76.64566 | 54.42953
G054A | 6 | 2018-06-04 |  | OM |  |  |  | Thinky, 1-by-1 | Control w/ 4% binder (2:1) | BAK Graphite AGP-3A | EC:DMC:EMC w/ 1% VC |  |  | 350 | 175 | 96 | 0 | 4 | 15.35 | 11 | 15 | 1.35 | 43.00625 | 42.64 | 26.1984 | 14.80136 | 125.208 | 123 | 1.376614 | 9.16944 | 0.00916944 | 0.0261984 |  | 0.283 |  |  | 296.2013 | 247.7251 | 174.4381 | 35.88005 | 12.21449 | 4.580432 | 1.908513 |  |  | 285.1319 | 96.26289 | 3.737113 |  | 181.3088 | 171.7662 | 161.0785 | 144.6653 | 118.7095 | 85.5014 | 56.492
G054B | 7 | 2018-06-04 |  | OM |  |  |  | Thinky, 1-by-1 | Control w/ 4% binder (2:1) | BAK Graphite AGP-3A | EC:DMC:EMC w/ 1% VC |  |  | 350 | 175 | 96 | 0 | 4 | 15.35 | 11 | 15 | 1.35 | 43.00625 | 43.02 | 26.5632 | 15.00746 | 126.7983 | 127 | 1.347652 | 9.29712 | 0.00929712 | 0.0265632 |  | 0.245 |  |  | 293.6393 | 242.0642 | 165.6427 | 31.99916 | 10.5409 | 3.011685 | 0.3764607 |  |  | 282.722 | 96.28205 | 3.717949 |  | 174.6777 | 167.525 | 157.737 | 143.4315 | 117.8322 | 87.33887 | 59.10432
G054C | 8 | 2018-06-04 |  | OM |  |  |  | Thinky, 1-by-1 | Control w/ 4% binder (2:1) | BAK Graphite AGP-3A | EC:DMC:EMC w/ 1% VC |  |  | 350 | 175 | 96 | 0 | 4 | 15.35 | 11 | 15 | 1.35 | 43.00625 | 43.06 | 26.6016 | 15.02915 | 126.9657 | 127 | 1.349601 | 9.31056 | 0.00931056 | 0.0266016 |  | 0.257 |  |  | 288.3285 | 236.8279 | 162.7722 | 33.45663 | 9.773848 | 3.759172 | 1.127752 |  |  | 278.1788 | 96.47979 | 3.520209 |  | 166.1554 | 159.3889 | 149.6151 | 136.8339 | 113.9029 | 86.46096 | 59.39492
G054D | 9 | 2018-06-04 |  | OM |  |  |  | Thinky, 1-by-1 | Control w/ 4% binder (2:1) | BAK Graphite AGP-3A | EC:DMC:EMC w/ 1% VC |  |  | 350 | 175 | 96 | 0 | 4 | 15.35 | 11 | 15 | 1.35 | 43.00625 | 43.1 | 26.64 | 15.05085 | 127.1331 | 128 | 1.339997 | 9.324 | 0.009324 | 0.02664 |  | 0.324 |  |  | 3.753754 | 212.4625 | 154.2793 | 37.91291 | 12.38739 | 5.630631 | 2.627628 |  |  | 1.501502 | 40 | 60 |  | 143.7688 | 132.1321 | 121.2462 | 108.8589 | 90.09009 | 67.19219 | 47.2973
|  | 2018-10-18 |  | EAB | LITX200 | 4007872 |  | Thinky | 1% LITX200 anode for In Kim | BAK Graphite BTR918 |  |  | SBR/CMC | 350 | 175 | 95 | 1 | 4 | #NAME? | 11 | 10 | 1.35 | #NAME? | 37 | #NAME? | #NAME? |  |  | #NAME? | #NAME? | #NAME? | #NAME?
[13 empty] | SBR/CMC | 350 | 175 | 95 | 1 | 4 | 17.63333 | 11 | 10 | 1.35 | 38.79123 | 36.7 | 18.11333 | 9.011609 |  |  | -9.792844 | 6.339667 | 0.006339667 | 0.01811333
[13 empty] | SBR/CMC | 350 | 175 | 95 | 1 | 4 | 17.63333 | 11 | 10 | 1.35 | 38.79123 | 36.3 | 17.73333 | 8.822554 |  |  | -9.587399 | 6.206667 | 0.006206667 | 0.01773333
[13 empty] | SBR/CMC | 350 | 175 | 95 | 1 | 4 | 17.63333 | 11 | 10 | 1.35 | 38.79123 | 36.1 | 17.54333 | 8.728027 |  |  | -9.484677 | 6.140167 | 0.006140167 | 0.01754333
[13 empty] | SBR/CMC | 350 | 175 | 95 | 1 | 4 | 17.63333 | 11 | 10 | 1.35 | 38.79123 | 35.6 | 17.06833 | 8.491708 |  |  | -9.227872 | 5.973917 | 0.005973917 | 0.01706833
G055A | 4000-1 | 2020-06-26 |  | JM | CNS |  |  | IKA Tube Mill 100, 6x 15s pulse (45s rest) + 2 min | Dry Anode Project | BAK Graphite BTR918 |  |  | PTFE | 350 | 150 | 95 | 1 | 5 | 15.8 | 11 |  |  |  | 56.3 | 38.475 | 21.73729 |  | 150 | 1.646141 | 13.46625 | 0.01346625 | 0.038475 | 9.4 | 1.02 | 35.5 |  | 459.5192 | 338.4016 | 184.5354 | 124.2365 | 34.04808 | 10.13645 | 5.717999 |  | 1.559454 |  | 0
G055B | 4000-2 | 2020-06-26 |  | JM | CNS |  |  | IKA Tube Mill 100, 6x 15s pulse (45s rest) + 2 min | Dry Anode Project | BAK Graphite BTR918 |  |  | PTFE | 350 | 150 | 94 | 1 | 5 | 15.8 | 11 |  |  |  | 55.7 | 37.506 | 21.18983 |  | 140 | 1.747471 | 13.1271 | 0.0131271 | 0.037506 | 7.53 | 0.709 | 32.6 |  | 74.39652 | 12.66324 | 2.11054 | 0 | 0 | 2.374357 | 0.2638174 |  | 0 |  | 0
G055C | 4000-3 | 2020-06-26 |  | JM | CNS |  |  | IKA Tube Mill 100, 6x 15s pulse (45s rest) + 2 min | Dry Anode Project | BAK Graphite BTR918 |  |  | PTFE | 350 | 150 | 94 | 1 | 5 | 15.8 | 11 |  |  |  | 57.5 | 39.198 | 22.14576 |  | 156 | 1.624781 | 13.7193 | 0.0137193 | 0.039198 | 10.84 | 1.15 | 32.1 |  | 84.56393 | 31.30127 | 94.40868 | 61.08797 | 25.24296 | 8.582608 | 4.291304 |  | 0.7572889 |  | 0
G055D | 4000-4 | 2020-06-26 |  | JM | CNS |  |  | IKA Tube Mill 100, 6x 15s pulse (45s rest) + 2 min | Dry Anode Project | BAK Graphite BTR918 |  |  | PTFE | 350 | 150 | 94 | 1 | 5 | 15.8 | 11 |  |  |  | 54.3 | 36.19 | 20.44633 |  | 130 | 1.82785 | 12.6665 | 0.0126665 | 0.03619 | 8.41 | 0.739 | 37.3 |  | 94.05332 | 120.8476 | 40.4648 | 54.95557 | 20.77922 | 7.108681 | 3.28093 |  | 0.5468216 |  | 0
G055E | 4000-5 | 2020-06-26 |  | JM | CNS |  |  | IKA Tube Mill 100, 6x 15s pulse (45s rest) + 2 min | Dry Anode Project | BAK Graphite BTR918 |  |  | PTFE | 350 | 150 | 94 | 1 | 5 | 15.8 | 11 |  |  |  | 57.9 | 39.574 | 22.35819 |  | 152 | 1.686901 | 13.8509 | 0.0138509 | 0.039574 | 10.3 | 1.12 | 27.2 |  | 24.50306 | 435.8045 | 190.2738 | 123.5154 | 27.00338 | 9.251156 | 4.750594 |  | 0.7500938 |  | 0
G055F | 4000-6 | 2020-06-26 |  | JM | CNS |  |  | IKA Tube Mill 100, 6x 15s pulse (45s rest) + 2 min | Dry Anode Project | BAK Graphite BTR918 |  |  | PTFE | 350 | 150 | 94 | 1 | 5 | 15.8 | 11 |  |  |  | 54.3 | 36.19 | 20.44633 |  | 129 | 1.84334 | 12.6665 | 0.0126665 | 0.03619 | 7.22 | 0.544 | 35.9 |  | 451.1278 | 347.5051 | 169.5147 | 89.40533 | 19.95899 | 8.475735 | 4.374573 |  | 0.8202324 |  | 0
G056A | 4000-7 | 2020-06-26 |  | JM | BP2000 |  |  | IKA Tube Mill 100, 6x 15s pulse (45s rest) + 2 min | Dry Anode Project | BAK Graphite BTR918 |  |  | PTFE | 350 | 150 | 90 | 5 | 5 | 15.8 | 11 |  |  |  | 70.9 | 49.59 | 28.01695 |  | 199 | 1.655848 | 17.3565 | 0.0173565 | 0.04959 | 5.28 | 0.222 | 39 |  | 532.3654 | 315.9911 | 0 | 0 | 0 | 0 | 0 |  | 0 |  | 0
G056B | 4000-8 | 2020-06-26 |  | JM | BP2000 |  |  | IKA Tube Mill 100, 6x 15s pulse (45s rest) + 2 min | Dry Anode Project | BAK Graphite BTR918 |  |  | PTFE | 350 | 150 | 90 | 5 | 5 | 15.8 | 11 |  |  |  | 70.8 | 49.5 | 27.9661 |  | 199 | 1.652843 | 17.325 | 0.017325 | 0.0495 | 4.4 | 0.159 | 29.7 |  | 240.202 | 134.5455 | 11.91919 | 0 | 5.050505 | 3.434343 | 1.212121 |  | 0 |  | 0
G056C | 4000-9 | 2020-06-26 |  | JM | BP2000 |  |  | IKA Tube Mill 100, 6x 15s pulse (45s rest) + 2 min | Dry Anode Project | BAK Graphite BTR918 |  |  | PTFE | 350 | 150 | 90 | 5 | 5 | 15.8 | 11 |  |  |  | 70.8 | 49.5 | 27.9661 |  | 197 | 1.670615 | 17.325 | 0.017325 | 0.0495 | 4.62 | 0.1391 | 31.4 |  | 502.2222 | 311.3131 | 111.9192 | 37.57576 | 12.12121 | 4.242424 | 2.222222 |  | 0.4040404 |  | 0
G056D | 4000-10 | 2020-06-26 |  | JM | BP2000 |  |  | IKA Tube Mill 100, 6x 15s pulse (45s rest) + 2 min | Dry Anode Project | BAK Graphite BTR918 |  |  | PTFE | 350 | 150 | 90 | 5 | 5 | 15.8 | 11 |  |  |  | 70.5 | 49.23 | 27.81356 |  | 198 | 1.652618 | 17.2305 | 0.0172305 | 0.04923 | 4.78 | 0.2026 | 36.2 |  | 132.4396 | 1.218769 | 4.46882 | 1.218769 | 0 | 0 | 0 |  | 0 |  | 0
G056E | 4000-12 | 2020-06-26 |  | JM | BP2000 |  |  | IKA Tube Mill 100, 6x 15s pulse (45s rest) + 2 min | Dry Anode Project | BAK Graphite BTR918 |  |  | PTFE | 350 | 150 | 90 | 5 | 5 | 15.8 | 11 |  |  |  | 70.5 | 49.23 | 27.81356 |  | 199 | 1.643827 | 17.2305 | 0.0172305 | 0.04923 | 5.26 | 0.3381 | 41.1 |  | 263.6604 | 11.17205 | 29.65671 | 24.57851 | 6.500102 | 0.4062563 | 0.6093845 |  | 0 |  | 0
G056F | 4000-13 | 2020-06-26 |  | JM | BP2000 |  |  | IKA Tube Mill 100, 6x 15s pulse (45s rest) + 2 min | Dry Anode Project | BAK Graphite BTR918 |  |  | PTFE | 350 | 150 | 90 | 5 | 5 | 15.8 | 11 |  |  |  | 70.6 | 49.32 | 27.86441 |  | 197 | 1.66454 | 17.262 | 0.017262 | 0.04932 | 4.24 | 0.1405 | 42.1 |  | 504.2579 | 123.0738 | 37.30738 | 24.73642 | 5.879968 | 3.24412 | 1.013788 |  | 0 |  | 0
G057A | 4000-14 | 2020-06-26 |  | JM | LITX300 |  |  | IKA Tube Mill 100, 6x 15s pulse (45s rest) + 2 min | Dry Anode Project | BAK Graphite BTR918 |  |  | PTFE | 350 | 150 | 90 | 5 | 5 | 15.8 | 11 |  |  |  | 67.9 | 46.89 | 26.49153 |  | 179 | 1.752085 | 16.4115 | 0.0164115 | 0.04689 | 4.77 | 0.1687 | 28.2 |  | 89.7846 | 26.23161 | 19.62039 | 17.701 | 8.743869 | 3.198976 | 1.066325 |  | 0.2132651 |  | 0
G057B | 4000-15 | 2020-06-26 |  | JM | LITX300 |  |  | IKA Tube Mill 100, 6x 15s pulse (45s rest) + 2 min | Dry Anode Project | BAK Graphite BTR918 |  |  | PTFE | 350 | 150 | 90 | 5 | 5 | 15.8 | 11 |  |  |  | 67.5 | 46.53 | 26.28814 |  | 179 | 1.738633 | 16.2855 | 0.0162855 | 0.04653 | 4.73 | 0.1836 | 33.1 |  | 83.60198 | 41.90845 | 16.97829 | 15.47389 | 8.166774 | 2.364066 | 0.6447453 |  | 0 |  | 0
G057C | 4000-33 | 2020-06-26 |  | JM | LITX300 |  |  | IKA Tube Mill 100, 6x 15s pulse (45s rest) + 2 min | Dry Anode Project | BAK Graphite BTR918 |  |  | PTFE | 350 | 150 | 90 | 5 | 5 | 15.8 | 11 |  |  |  | 68.4 | 47.34 | 26.74576 |  | 177 | 1.790212 | 16.569 | 0.016569 | 0.04734 | 4.52 | 0.1879 | 35.1 |  | 387.4102 | 284.5374 | 108.9987 | 20.91255 | 2.534854 | 0.8449514 | 0.2112379 |  | 0 |  | 0
G057D | 4000-34 | 2020-06-26 |  | JM | LITX300 |  |  | IKA Tube Mill 100, 6x 15s pulse (45s rest) + 2 min | Dry Anode Project | BAK Graphite BTR918 |  |  | PTFE | 350 | 150 | 90 | 5 | 5 | 15.8 | 11 |  |  |  | 67.7 | 46.71 | 26.38983 |  | 173 | 1.810002 | 16.3485 | 0.0163485 | 0.04671 | 4.57 | 0.199 | 41.1 |  | 348.3194 | 265.4678 | 100.8349 | 0 | 0 | 0 | 0 |  | 0 |  | 0
G057E | 4000-35 | 2020-06-26 |  | JM | LITX300 |  |  | IKA Tube Mill 100, 6x 15s pulse (45s rest) + 2 min | Dry Anode Project | BAK Graphite BTR918 |  |  | PTFE | 350 | 150 | 90 | 5 | 5 | 15.8 | 11 |  |  |  | 67.3 | 46.35 | 26.18644 |  | 172 | 1.807208 | 16.2225 | 0.0162225 | 0.04635 | 4.91 | 0.2426 | 39.8 |  | 19.84898 | 107.4434 | 11.86624 | 1.078749 | 0 | 0 | 0 |  | 0 |  | 0
G057F |  |  |  | JM | LITX300 |  |  | IKA Tube Mill 100, 6x 15s pulse (45s rest) + 2 min | Dry Anode Project | BAK Graphite BTR918 |  |  | PTFE | 350 | 150 | 90 | 5 | 5 | 15.8 | 11 |  |  |  | 70 | 48.78 | 27.55932 |  | 190 | 1.710697 | 17.073 | 0.017073 | 0.04878 | 6.72 | 0.6074 | 37.4 | [11 empty] | #DIV/0!
G058A | 4000-36 | 2020-06-26 |  | JM | VXCMAX22 HT 1200C |  |  | IKA Tube Mill 100, 6x 15s pulse (45s rest) + 2 min | Dry Anode Project | BAK Graphite BTR918 |  |  | PTFE | 350 | 150 | 90 | 5 | 5 | 15.8 | 11 |  |  |  | 69.3 | 48.15 | 27.20339 |  | 204 | 1.566113 | 16.8525 | 0.0168525 | 0.04815 | 6.03 | 0.3589 | 42.3 |  | 457.5286 | 315.4725 | 123.1568 | 34.06023 | 4.776739 | 2.284528 | 0.623053 |  | 0.2076843 |  | 0
G058B | 4000-37 | 2020-06-26 |  | JM | VXCMAX22 HT 1200C |  |  | IKA Tube Mill 100, 6x 15s pulse (45s rest) + 2 min | Dry Anode Project | BAK Graphite BTR918 |  |  | PTFE | 350 | 150 | 90 | 5 | 5 | 15.8 | 11 |  |  |  | 68.3 | 47.25 | 26.69492 |  | 196 | 1.603298 | 16.5375 | 0.0165375 | 0.04725 | 6.01 | 0.3842 | 44.8 |  | 527.1958 | 349.418 | 161.4815 | 47.40741 | 14.60317 | 5.291005 | 1.904762 |  | 0.2116402 |  | 0
G058C | 4000-38 | 2020-06-26 |  | JM | VXCMAX22 HT 1200C |  |  | IKA Tube Mill 100, 6x 15s pulse (45s rest) + 2 min | Dry Anode Project | BAK Graphite BTR918 |  |  | PTFE | 350 | 150 | 90 | 5 | 5 | 15.8 | 11 |  |  |  | 70.1 | 48.87 | 27.61017 |  | 202 | 1.606176 | 17.1045 | 0.0171045 | 0.04887 | 5.67 | 0.1501 | 49.4 |  | 523.2249 | 343.7692 | 124.4117 | 39.49253 | 14.52834 | 5.115613 | 1.636996 |  | 0 |  | 0
G058D | 4000-39 | 2020-06-26 |  | JM | VXCMAX22 HT 1200C |  |  | IKA Tube Mill 100, 6x 15s pulse (45s rest) + 2 min | Dry Anode Project | BAK Graphite BTR918 |  |  | PTFE | 350 | 150 | 90 | 5 | 5 | 15.8 | 11 |  |  |  | 69 | 47.88 | 27.05085 |  | 190 | 1.679134 | 16.758 | 0.016758 | 0.04788 | 5.11 | 0.112 | 41.2 |  | 520.259 | 341.2698 | 152.8822 | 44.0685 | 15.66416 | 6.056809 | 2.923977 |  | 0.4177109 |  | 0
G058E | 4000-41 | 2020-06-26 |  | JM | VXCMAX22 HT 1200C |  |  | IKA Tube Mill 100, 6x 15s pulse (45s rest) + 2 min | Dry Anode Project | BAK Graphite BTR918 |  |  | PTFE | 350 | 150 | 90 | 5 | 5 | 15.8 | 11 |  |  |  | 67.9 | 46.89 | 26.49153 |  | 188 | 1.662996 | 16.4115 | 0.0164115 | 0.04689 | 5.24 | 0.1488 | 39.1 |  | 523.3525 | 344.8496 | 154.1907 | 44.35914 | 15.56835 | 6.184688 | 2.772446 |  | 0.4265302 |  | 0
G058F | 4000-44 | 2020-06-26 |  | JM | VXCMAX22 HT 1200C |  |  | IKA Tube Mill 100, 6x 15s pulse (45s rest) + 2 min | Dry Anode Project | BAK Graphite BTR918 |  |  | PTFE | 350 | 150 | 90 | 5 | 5 | 15.8 | 11 |  |  |  | 66.4 | 45.54 | 25.72881 |  | 177 | 1.722143 | 15.939 | 0.015939 | 0.04554 | 5.11 | 0.1901 | 45.7 |  | 0 | 0.6587615 | 0 | 0 | 0 | 0 | 0 |  | 0 |  | #DIV/0!
G059A | 4000-1 | 2020-06-30 |  | JM | G14 |  |  | IKA Tube Mill 100, 6x 15s pulse (45s rest) + 2 min | Dry Anode Project | BAK Graphite BTR918 |  |  | PTFE | 350 | 150 | 83.72 | 11.28 | 5 | 15.8 | 11 |  |  |  | 122.9 | 89.66412 | 50.65769 |  | 428 | 1.451043 | 31.382442 | 0.031382442 | 0.08966412 | 19.1 | 1.49 | 37.6 |  | 1378.661 | 1065.444 | 0 | 0 | 0 | 0 | 0 |  | 0 |  | 0
G059B | 4000-2 | 2020-06-30 |  | JM | G14 |  |  | IKA Tube Mill 100, 6x 15s pulse (45s rest) + 2 min | Dry Anode Project | BAK Graphite BTR918 |  |  | PTFE | 350 | 150 | 83.72 | 11.28 | 5 | 15.8 | 11 |  |  |  | 116.5 | 84.30604 | 47.63053 |  | 398 | 1.470094 | 29.507114 | 0.029507114 | 0.08430604 | 16.3 | 1.13 | 50.1 |  | 918.6603 | 719.87 | 501.5799 | 147.3323 | 43.8747 | 3.520809 | 0.8124944 |  | 0 |  | 0
G059C | 4000-3 | 2020-06-30 |  | JM | G14 |  |  | IKA Tube Mill 100, 6x 15s pulse (45s rest) + 2 min | Dry Anode Project | BAK Graphite BTR918 |  |  | PTFE | 350 | 150 | 83.72 | 11.28 | 5 | 15.8 | 11 |  |  |  | 117.9 | 85.47812 | 48.29272 |  | 399 | 1.486691 | 29.917342 | 0.029917342 | 0.08547812 | 15.1 | 0.99 | 54.2 |  | 375.5676 | 1260.262 | 475.4697 | 156.7981 | 47.01273 | 6.945063 | 0.2671178 |  | 0 |  | 0
G059D | 4000-4 | 2020-06-30 |  | JM | G14 |  |  | IKA Tube Mill 100, 6x 15s pulse (45s rest) + 2 min | Dry Anode Project | BAK Graphite BTR918 |  |  | PTFE | 350 | 150 | 83.72 | 11.28 | 5 | 15.8 | 11 |  |  |  | 120 | 87.23624 | 49.28601 |  | 396 | 1.529092 | 30.532684 | 0.030532684 | 0.08723624 | 15.8 | 0.94 | 56.3 |  | 1524.603 | 1290.874 | 473.4776 | 73.80911 | 0 | 0.2617344 | 0 |  | 0 |  | 0
G059E | 4000-5 | 2020-06-30 |  | JM | G14 |  |  | IKA Tube Mill 100, 6x 15s pulse (45s rest) + 2 min | Dry Anode Project | BAK Graphite BTR918 |  |  | PTFE | 350 | 150 | 83.72 | 11.28 | 5 | 15.8 | 11 |  |  |  | 117.4 | 85.05952 | 48.05623 |  | 393 | 1.502647 | 29.770832 | 0.029770832 | 0.08505952 | 16.9 | 0.96 | 58.1 |  | 1460.809 | 1157.212 | 305.476 | 89.11954 | 29.52756 | 1.073729 | 0 |  | 0 |  | 0
G059F | 4000-6 | 2020-06-30 |  | JM | G14 |  |  | IKA Tube Mill 100, 6x 15s pulse (45s rest) + 2 min | Dry Anode Project | BAK Graphite BTR918 |  |  | PTFE | 350 | 150 | 83.72 | 11.28 | 5 | 15.8 | 11 |  |  |  | 116 | 83.88744 | 47.39403 |  | 400 | 1.455274 | 29.360604 | 0.029360604 | 0.08388744 | 17.8 | 1.1 | 49.3 |  | 1553.62 | 516.0588 | 313.8269 | 126.2929 | 34.29505 | 1.90528 | 0 |  | 0 |  | 0
G060A | 4000-7 | 2020-06-30 |  | JM | Navitas Blend |  |  | Jet Mill, IKA Tube Mill 100 15s | Dry Anode Project | Navitas Graphite |  |  | PTFE | 350 | 150 | 90 | 5 | 5 | 15.8 | 11 |  |  |  | 65.9 | 45.09 | 25.47458 |  | 184 | 1.636132 | 15.7815 | 0.0157815 | 0.04509 | 16.9 | 0.53 | 41.7 |  | 84.27589 | 0 | 0 | 0 | 0 | 0 | 0 |  | 0 |  | 0
G060B | 4000-8 | 2020-06-30 |  | JM | Navitas Blend |  |  | Jet Mill, IKA Tube Mill 100 15s | Dry Anode Project | Navitas Graphite |  |  | PTFE | 350 | 150 | 90 | 5 | 5 | 15.8 | 11 |  |  |  | 65.4 | 44.64 | 25.22034 |  | 186 | 1.601291 | 15.624 | 0.015624 | 0.04464 | 10.3 | 0.6 | 45.7 |  | 202.733 | 44.13082 | 0 | 33.60215 | 17.69713 | 6.272401 | 3.584229 |  | 1.120072 |  | 0
G060C | 4000-9 | 2020-06-30 |  | JM | Navitas Blend |  |  | Jet Mill, IKA Tube Mill 100 15s | Dry Anode Project | Navitas Graphite |  |  | PTFE | 350 | 150 | 90 | 5 | 5 | 15.8 | 11 |  |  |  | 67.6 | 46.62 | 26.33898 |  | 189 | 1.644131 | 16.317 | 0.016317 | 0.04662 | 10.2 | 0.52 | 46.8 |  | 1009.311 | 703.1982 | 36.21622 | 75.8816 | 0 | 0 | 0 |  | 0 |  | 0
G060D | 4000-10 | 2020-06-30 |  | JM | Navitas Blend |  |  | Jet Mill, IKA Tube Mill 100 15s | Dry Anode Project | Navitas Graphite |  |  | PTFE | 350 | 150 | 90 | 5 | 5 | 15.8 | 11 |  |  |  | 63.8 | 43.2 | 24.40678 |  | 180 | 1.604653 | 15.12 | 0.01512 | 0.0432 | 10.3 | 0.47 | 52.1 |  | 103.0093 | 29.62963 | 11.34259 | 2.546296 | 0 | 0 | 0 |  | 0 |  | 0
G060E | 4000-12 | 2020-06-30 |  | JM | Navitas Blend |  |  | Jet Mill, IKA Tube Mill 100 15s | Dry Anode Project | Navitas Graphite |  |  | PTFE | 350 | 150 | 90 | 5 | 5 | 15.8 | 11 |  |  |  | 61.6 | 41.22 | 23.28814 |  | 172 | 1.607187 | 14.427 | 0.014427 | 0.04122 | 10.9 | 0.62 | 50.3 |  | 100.4367 | 58.95197 | 30.81029 | 14.31344 | 13.10044 | 4.609413 | 1.940805 |  | 0.2426007 |  | 0
G060F | 4000-13 | 2020-06-30 |  | JM | Navitas Blend |  |  | Jet Mill, IKA Tube Mill 100 15s | Dry Anode Project | Navitas Graphite |  |  | PTFE | 350 | 150 | 90 | 5 | 5 | 15.8 | 11 |  |  |  | 65 | 44.28 | 25.01695 |  | 183 | 1.616082 | 15.498 | 0.015498 | 0.04428 | 10.1 | 0.46 | 42.1 |  | 109.5303 | 388.4372 | 96.20596 | 63.68564 | 16.486 | 8.807588 | 4.065041 |  | 1.129178 |  | 0
G061A | 4000-7 | 2020-07-02 |  | JM | G14 |  |  | IKA Tube Mill 100, 6x 15s pulse (45s rest) + 2 min | Dry Anode Project | BAK Graphite BTR918 |  |  | PTFE | 350 | 150 | 89.365 | 5.635 | 5 | 15.8 | 11 |  |  |  | 88.3 | 64.789625 | 36.60431 |  | 272 | 1.569366 | 22.67636875 | 0.02267636875 | 0.064789625 | 13.9 | 1.04 | 3.4 |  | 1322.779 | 126.1981 | 200.7995 | 0 | 63.42767 | 16.76068 | 4.929612 |  | 0 |  | 0
G061B | 4000-8 | 2020-07-02 |  | JM | G14 |  |  | IKA Tube Mill 100, 6x 15s pulse (45s rest) + 2 min | Dry Anode Project | BAK Graphite BTR918 |  |  | PTFE | 350 | 150 | 89.365 | 5.635 | 5 | 15.8 | 11 |  |  |  | 88.2 | 64.70026 | 36.55382 |  | 270 | 1.579303 | 22.645091 | 0.022645091 | 0.06470026 | 14.7 | 1.06 | 6.1 |  | 925.7435 | 174.0911 | 11.84741 | 180.0148 | 48.70602 | 13.16379 | 5.265516 |  | 0 |  | 0
G061C | 4000-10 | 2020-07-02 |  | JM | G14 |  |  | IKA Tube Mill 100, 6x 15s pulse (45s rest) + 2 min | Dry Anode Project | BAK Graphite BTR918 |  |  | PTFE | 350 | 150 | 89.365 | 5.635 | 5 | 15.8 | 11 |  |  |  | 87.6 | 64.16407 | 36.25089 |  | 263 | 1.609721 | 22.4574245 | 0.0224574245 | 0.06416407 | 13.7 | 0.93 | 6 |  | 11.94641 | 3.650293 | 0 | 0 | 0 | 0 | 0.3318448 |  | 0 |  | 0
G061D | 4000-12 | 2020-07-02 |  | JM | G14 |  |  | IKA Tube Mill 100, 6x 15s pulse (45s rest) + 2 min | Dry Anode Project | BAK Graphite BTR918 |  |  | PTFE | 350 | 150 | 89.365 | 5.635 | 5 | 15.8 | 11 |  |  |  | 85.9 | 62.644865 | 35.39258 |  | 262 | 1.577869 | 21.92570275 | 0.02192570275 | 0.062644865 | 13.6 | 1.05 | 7.5 |  | 627.4414 | 24.47225 | 8.157418 | 29.91053 | 43.16634 | 1.019677 | 0 |  | 0 |  | 0
G061E | 4000-13 | 2020-07-02 |  | JM | G14 |  |  | IKA Tube Mill 100, 6x 15s pulse (45s rest) + 2 min | Dry Anode Project | BAK Graphite BTR918 |  |  | PTFE | 350 | 150 | 89.365 | 5.635 | 5 | 15.8 | 11 |  |  |  | 86.2 | 62.91296 | 35.54405 |  | 255 | 1.630082 | 22.019536 | 0.022019536 | 0.06291296 | 10.7 | 0.71 | 4.8 |  | 1192.338 | 941.5512 | 0 | 0 | 0 | 0 | 0 |  | 0 |  | 0
G061F | 4000-14 | 2020-07-02 |  | JM | G14 |  |  | IKA Tube Mill 100, 6x 15s pulse (45s rest) + 2 min | Dry Anode Project | BAK Graphite BTR918 |  |  | PTFE | 350 | 150 | 89.365 | 5.635 | 5 | 15.8 | 11 |  |  |  | 87.6 | 64.16407 | 36.25089 |  | 272 | 1.554213 | 22.4574245 | 0.0224574245 | 0.06416407 | 16.5 | 0.87 | 9.6 |  | 1408.681 | 989.8931 | 606.2805 | 100.2171 | 1.327379 | 0 | 0 |  | 0 |  | 0
G062A | 4000-1 | 2020-07-08 |  | JM | CNS |  |  | IKA Tube Mill 100, 6x 15s pulse (45s rest) + 2 min | Dry Anode Project | BAK Graphite BTR918 |  |  | PTFE | 350 | 150 | 92 | 3 | 5 | 15.8 | 11 |  |  |  | 62.5 | 42.964 | 24.27345 |  | 176 | 1.599041 | 15.0374 | 0.0150374 | 0.042964 | 7.21 | 0.542 | 27.5 |  | 109.8594 | 115.4455 | 19.55125 | 49.80914 | 20.94777 | 7.913602 | 2.560283 |  | 0.931012 | 21.18052 | 19.27966
G062B | 4000-2 | 2020-07-08 |  | JM | CNS |  |  | IKA Tube Mill 100, 6x 15s pulse (45s rest) + 2 min | Dry Anode Project | BAK Graphite BTR918 |  |  | PTFE | 350 | 150 | 92 | 3 | 5 | 15.8 | 11 |  |  |  | 61.8 | 42.32 | 23.9096 |  | 168 | 1.655331 | 14.812 | 0.014812 | 0.04232 | 7.1 | 0.415 | 29.35 |  | 69.94329 | 2.835539 | 33.08129 | 0 | 0 | 4.489603 | 1.654064 |  | 0.2362949 | 0 | 0
G062C | 4000-3 | 2020-07-08 |  | JM | CNS |  |  | IKA Tube Mill 100, 6x 15s pulse (45s rest) + 2 min | Dry Anode Project | BAK Graphite BTR918 |  |  | PTFE | 350 | 150 | 92 | 3 | 5 | 15.8 | 11 |  |  |  | 63.6 | 43.976 | 24.8452 |  | 175 | 1.646686 | 15.3916 | 0.0153916 | 0.043976 | 7.06 | 0.408 | 24.7 |  | 484.1277 | 61.85192 | 113.471 | 80.27106 | 23.19447 | 8.186283 | 3.865745 |  | 0.909587 | 349.054 | 72.09958
G062D | 4000-4 | 2020-07-08 |  | JM | CNS |  |  | IKA Tube Mill 100, 6x 15s pulse (45s rest) + 2 min | Dry Anode Project | BAK Graphite BTR918 |  |  | PTFE | 350 | 150 | 92 | 3 | 5 | 15.8 | 11 |  |  |  | 64.1 | 44.436 | 25.10508 |  | 179 | 1.624294 | 15.5526 | 0.0155526 | 0.044436 | 7.5 | 0.439 | 28.2 |  | 123.7735 | 108.9207 | 32.6312 | 49.95949 | 15.97804 | 6.301197 | 4.05077 |  | 0.900171 | 31.73103 | 25.63636
G062E | 4000-5 | 2020-07-08 |  | JM | CNS |  |  | IKA Tube Mill 100, 6x 15s pulse (45s rest) + 2 min | Dry Anode Project | BAK Graphite BTR918 |  |  | PTFE | 350 | 150 | 92 | 3 | 5 | 15.8 | 11 |  |  |  | 63.7 | 44.068 | 24.89718 |  | 174 | 1.660254 | 15.4238 | 0.0154238 | 0.044068 | 7.55 | 0.443 | 26.2 |  | 73.97658 | 61.26895 | 16.33839 | 38.1229 | 14.29609 | 5.899973 | 2.26922 |  | 0.226922 | 6.126895 | 8.282209
G062F | 4000-33 | 2020-07-08 |  | JM | CNS |  |  | IKA Tube Mill 100, 6x 15s pulse (45s rest) + 2 min | Dry Anode Project | BAK Graphite BTR918 |  |  | PTFE | 350 | 150 | 92 | 3 | 5 | 15.8 | 11 |  |  |  | 64.8 | 45.08 | 25.46893 |  | 180 | 1.638084 | 15.778 | 0.015778 | 0.04508 | 7.51 | 0.547 | 25.5 |  | 474.268 | 353.3718 | 142.4135 | 43.70009 | 20.18634 | 7.763975 | 3.771074 |  | 0.6654836 | 339.8403 | 71.65575
G063A | 4000-1 | 2020-07-10 |  | JM | G14 |  |  | IKA Tube Mill 100, 6x 15s pulse (45s rest) + 2 min | Dry Anode Project | BAK Graphite BTR918 |  |  | PTFE | 508.368 | 150 | 83.7234 | 11.2766 | 5 | 15.8 | 11 |  |  |  | 112 | 80.54191 | 45.50391 |  | 406 | 1.375957 | 40.94493 | 0.04094493 | 0.08054191 | 24.9 | 1.18 | 36.1 |  | 725.4903 | 470.5816 | 71.02181 | 16.8863 | 2.731608 | 0 | 0 |  | 0 | 541.6034 | 74.65343
G063B | 4000-2 | 2020-07-10 |  | JM | G14 |  |  | IKA Tube Mill 100, 6x 15s pulse (45s rest) + 2 min | Dry Anode Project | BAK Graphite BTR918 |  |  | PTFE | 508.368 | 150 | 83.7234 | 11.2766 | 5 | 15.8 | 11 |  |  |  | 113.2 | 81.5466 | 46.07152 |  | 405 | 1.396656 | 41.45568 | 0.04145568 | 0.0815466 | 24.7 | 1.11 | 23.4 |  | 326.575 | 215.4684 | 76.15588 | 6.499616 | 2.452685 | 0.7358056 | 0 |  | 0 | 187.5078 | 57.41645
G063C | 4000-3 | 2020-07-10 |  | JM | G14 |  |  | IKA Tube Mill 100, 6x 15s pulse (45s rest) + 2 min | Dry Anode Project | BAK Graphite BTR918 |  |  | PTFE | 508.368 | 150 | 83.7234 | 11.2766 | 5 | 15.8 | 11 |  |  |  | 122 | 88.91426 | 50.23404 |  | 416 | 1.481481 | 45.20116 | 0.04520116 | 0.08891426 | 14.7 | 0.67 | 43.1 |  | 232.3681 | 135.3044 | 41.50234 | 14.84637 | 5.623624 | 0.1124725 | 0 |  | 0 | 112.9224 | 48.59632
G063D | 4000-4 | 2020-07-10 |  | JM | G14 |  |  | IKA Tube Mill 100, 6x 15s pulse (45s rest) + 2 min | Dry Anode Project | BAK Graphite BTR918 |  |  | PTFE | 508.368 | 150 | 83.7234 | 11.2766 | 5 | 15.8 | 11 |  |  |  | 113.2 | 81.5466 | 46.07152 |  | 403 | 1.403782 | 41.45568 | 0.04145568 | 0.0815466 | 23.2 | 1.26 | 35.1 |  | 308.3025 | 186.6493 | 121.04 | 25.50793 | 4.90537 | 0 | 0 |  | 0 | 165.6789 | 53.73906
G063E | 4000-5 | 2020-07-10 |  | JM | G14 |  |  | IKA Tube Mill 100, 6x 15s pulse (45s rest) + 2 min | Dry Anode Project | BAK Graphite BTR918 |  |  | PTFE | 508.368 | 150 | 83.7234 | 11.2766 | 5 | 15.8 | 11 |  |  |  | 119.8 | 87.07234 | 49.19341 |  | 415 | 1.454383 | 44.26479 | 0.04426479 | 0.08707234 | 18.6 | 1.05 | 39.4 |  | 314.464 | 180.2023 | 105.2042 | 6.431695 | 4.134661 | 0.4594068 | 0 |  | 0 | 162.4003 | 51.64354
G063F | 4000-6 | 2020-07-10 |  | JM | G14 |  |  | IKA Tube Mill 100, 6x 15s pulse (45s rest) + 2 min | Dry Anode Project | BAK Graphite BTR918 |  |  | PTFE | 508.368 | 150 | 83.7234 | 11.2766 | 5 | 15.8 | 11 |  |  |  | 116.2 | 84.0583 | 47.49056 |  | 410 | 1.421633 | 42.73255 | 0.04273255 | 0.0840583 | 22.3 | 1.38 | 40.2 |  | 6.543344 | 14.39536 | 31.05114 | 0.5948495 | 0.4758796 | 0 | 0 |  | 0 | 0.1189699 | 1.818182
G064A | 4000-7 | 2020-07-10 |  | JM | G14 |  |  | IKA Tube Mill 100, 6x 15s pulse (45s rest) + 2 min | Dry Anode Project | BAK Graphite BTR918 |  |  | PTFE | 435.6 | 150 | 89.3617 | 5.638298 | 5 | 15.8 | 11 |  |  |  | 96.7 | 72.29362 | 40.84385 |  | 314 | 1.508456 | 31.4911 | 0.0314911 | 0.07229362 | 13.8 | 0.81 | 36.6 |  | 273.873 | 279.5441 | 190.6045 | 30.29201 | 9.267419 | 1.936476 | 0 |  | 0 | 152.1517 | 55.55556
G064B | 4000-8 | 2020-07-10 |  | JM | G14 |  |  | IKA Tube Mill 100, 6x 15s pulse (45s rest) + 2 min | Dry Anode Project | BAK Graphite BTR918 |  |  | PTFE | 435.6 | 150 | 89.3617 | 5.638298 | 5 | 15.8 | 11 |  |  |  | 97.7 | 73.18723 | 41.34872 |  | 320 | 1.497449 | 31.88036 | 0.03188036 | 0.07318723 | 15.4 | 1.07 | 38.9 |  | 139.3634 | 85.39426 | 88.2635 | 10.52057 | 3.41577 | 2.322724 | 0.4098924 |  | 0 | 50.00688 | 35.88235
G064C | 4000-9 | 2020-07-10 |  | JM | G14 |  |  | IKA Tube Mill 100, 6x 15s pulse (45s rest) + 2 min | Dry Anode Project | BAK Graphite BTR918 |  |  | PTFE | 435.6 | 150 | 89.3617 | 5.638298 | 5 | 15.8 | 11 |  |  |  | 97.1 | 72.65106 | 41.0458 |  | 318 | 1.496163 | 31.6468 | 0.0316468 | 0.07265106 | 14.5 | 1.11 | 37.1 |  | 180.8578 | 157.4592 | 56.29441 | 0 | 5.780844 | 0 | 0 |  | 0 | 62.76345 | 34.7032
G064D | 4000-10 | 2020-07-10 |  | JM | G14 |  |  | IKA Tube Mill 100, 6x 15s pulse (45s rest) + 2 min | Dry Anode Project | BAK Graphite BTR918 |  |  | PTFE | 435.6 | 150 | 89.3617 | 5.638298 | 5 | 15.8 | 11 |  |  |  | 97.1 | 72.65106 | 41.0458 |  | 316 | 1.505974 | 31.6468 | 0.0316468 | 0.07265106 | 14.8 | 1.07 | 38.5 |  | 0 | 2.202226 | 0 | 0 | 0 | 0 | 0 |  | 0 | 0 | #DIV/0!